## Global_Info
TEST REPORT
|  |  | 180712_NMC_2_Grp5_35C | Serial Number |  | C:\ArbinSoftware\DataPro\Result\180712_NMC_2_Grp5_35C_6.xlsx
|  |  | 2018-08-06 | 203863
Channel | Start DateTime | Schedule File Name | Creator | Comments | Software Version | Schedule Version | Item ID | Has Aux | Has Specail | Log Aux Data Flag | Log Special Flag
6 | 2018-07-12 09:46 | 180131_NMC_CYCLING_1C_0_100.SDU | Yuliya |  | 7.00 Build: 161118USB | Schedule Version 7.00.08 |  | 2 | 0 | TRUE | TRUE

## Statistics_6
Date_Time | Test_Time(s) | Step_Time(s) | Step_Index | Cycle_Index | Voltage(V) | Current(A) | Charge_Capacity(Ah) | Discharge_Capacity(Ah) | Charge_Energy(Wh) | Discharge_Energy(Wh) | ACR(Ohm) | Internal Resistance(Ohm)
2018-07-12 13:23 | 14990.8 | 600.007 | 6 | 1 | 2.767113 | 0 | 2.520856 | 2.540523 | 9.840472 | 9.150867
2018-07-12 17:10 | 28592.3825 | 600.0116 | 6 | 2 | 2.765729 | 0 | 2.437175 | 2.432819 | 9.537725 | 8.713524
2018-07-12 20:57 | 42218.29 | 600.0035 | 6 | 3 | 2.764502 | 0 | 2.440707 | 2.437746 | 9.5429 | 8.740181
2018-07-13 02:42 | 62918.70372 | 2899.422 | 17 | 4 | 1.999675 | -2.999806 | 4.85658 | 4.842556 | 18.99692 | 16.69766
2018-07-16 08:28 | 74135.66 | 2976.1455 | 17 | 5 | 1.999826 | -3.000152 | 2.514336 | 2.480103 | 9.846153 | 8.578259
2018-07-16 11:14 | 84106.06 | 2884.1135 | 17 | 6 | 1.999391 | -2.999863 | 2.400789 | 2.403409 | 9.382317 | 8.292781
2018-07-16 14:00 | 94094.89 | 2888.8144 | 17 | 7 | 1.999778 | -2.999969 | 2.406384 | 2.407216 | 9.407763 | 8.319122
2018-07-16 16:45 | 103975.7 | 2843.9219 | 17 | 8 | 1.999673 | -2.999858 | 2.369538 | 2.369907 | 9.252805 | 8.194729
2018-07-16 19:32 | 114021.5 | 2904.9005 | 17 | 9 | 1.999657 | -2.999983 | 2.421191 | 2.420678 | 9.453121 | 8.393188
2018-07-16 22:19 | 124045.2 | 2898.4507 | 17 | 10 | 1.999413 | -2.999889 | 2.415543 | 2.415231 | 9.432446 | 8.356829
2018-07-17 01:06 | 134069.9772 | 2898.8544 | 17 | 11 | 1.999557 | -3.000175 | 2.4159 | 2.415591 | 9.434438 | 8.364123
2018-07-17 03:54 | 144120.4 | 2906.8364 | 17 | 12 | 1.999645 | -3.000134 | 2.42275 | 2.422382 | 9.457682 | 8.400904
2018-07-17 06:42 | 154191.9 | 2912.1807 | 17 | 13 | 1.999729 | -3.000147 | 2.427891 | 2.426853 | 9.474266 | 8.425582
2018-07-17 09:30 | 164277.8 | 2916.2529 | 17 | 14 | 1.99967 | -3.000141 | 2.430394 | 2.43023 | 9.482155 | 8.449172
2018-07-17 12:18 | 174385.0871 | 2921.6122 | 17 | 15 | 1.99972 | -3.000201 | 2.435339 | 2.434687 | 9.497154 | 8.473644
2018-07-17 15:07 | 184502.7 | 2924.008 | 17 | 16 | 1.999812 | -3.000083 | 2.437519 | 2.436694 | 9.503981 | 8.486202
2018-07-17 17:56 | 194630.3 | 2926.8893 | 17 | 17 | 1.999524 | -2.999877 | 2.439585 | 2.438985 | 9.510665 | 8.501366
2018-07-17 20:45 | 204769.8 | 2929.8427 | 17 | 18 | 1.999713 | -2.9998 | 2.442326 | 2.4415 | 9.519338 | 8.513228
2018-07-17 23:34 | 214913.7 | 2931.0281 | 17 | 19 | 1.999425 | -3.000118 | 2.443263 | 2.442467 | 9.522442 | 8.521662
2018-07-18 02:23 | 225066.8 | 2933.2316 | 17 | 20 | 1.99985 | -3.000145 | 2.445151 | 2.444282 | 9.52832 | 8.533648
2018-07-18 05:12 | 235227.4 | 2934.8996 | 17 | 21 | 1.99977 | -2.999852 | 2.446628 | 2.44572 | 9.532666 | 8.542074
2018-07-18 08:02 | 245391.8 | 2935.7828 | 17 | 22 | 1.999609 | -3.000172 | 2.44697 | 2.446448 | 9.533075 | 8.547479
2018-07-18 10:51 | 255560.6933 | 2936.2072 | 17 | 23 | 1.999907 | -3.000161 | 2.447804 | 2.446887 | 9.535482 | 8.552209
2018-07-18 13:41 | 265734.5 | 2937.5751 | 17 | 24 | 1.999727 | -3.000099 | 2.448922 | 2.448006 | 9.539027 | 8.558975
2018-07-18 16:31 | 275912.8 | 2938.3543 | 17 | 25 | 1.999876 | -3.000116 | 2.449557 | 2.448652 | 9.540726 | 8.563411
2018-07-18 19:20 | 286093.2 | 2938.7853 | 17 | 26 | 1.999726 | -3.000175 | 2.449854 | 2.44897 | 9.541417 | 8.566546
2018-07-18 22:10 | 296276.5 | 2939.2118 | 17 | 27 | 1.999972 | -2.999829 | 2.45028 | 2.449319 | 9.542528 | 8.569622
2018-07-19 01:00 | 306462.5 | 2939.5589 | 17 | 28 | 1.999669 | -2.99987 | 2.450569 | 2.449573 | 9.543238 | 8.571877
2018-07-19 03:49 | 316649.6 | 2939.3319 | 17 | 29 | 1.999979 | -3.000193 | 2.450457 | 2.449338 | 9.542297 | 8.572746
2018-07-19 06:39 | 326834.1 | 2938.7751 | 17 | 30 | 1.999773 | -3.000101 | 2.44999 | 2.448987 | 9.540415 | 8.569343
2018-07-19 09:29 | 337020.7 | 2939.596 | 17 | 31 | 1.999571 | -3.00018 | 2.450601 | 2.449697 | 9.543196 | 8.573775
2018-07-19 12:19 | 347209.7 | 2939.9759 | 17 | 32 | 1.999702 | -3.000141 | 2.450969 | 2.449961 | 9.544175 | 8.577464
2018-07-19 15:09 | 357399.4 | 2939.72 | 17 | 33 | 1.999358 | -2.999835 | 2.450674 | 2.449712 | 9.542448 | 8.578271
2018-07-19 17:59 | 367593 | 2940.4631 | 17 | 34 | 1.999589 | -2.999898 | 2.451324 | 2.450305 | 9.544344 | 8.582685
2018-07-19 20:48 | 377786.9 | 2939.7161 | 17 | 35 | 1.999495 | -2.999854 | 2.450849 | 2.449674 | 9.541776 | 8.581089
2018-07-19 23:38 | 387980.2 | 2939.3221 | 17 | 36 | 1.999646 | -3.000136 | 2.450685 | 2.449469 | 9.541042 | 8.580654
2018-07-20 02:28 | 398175.7 | 2939.6985 | 17 | 37 | 1.999634 | -3.000136 | 2.450646 | 2.449743 | 9.540613 | 8.581691
2018-07-20 05:18 | 408372.1 | 2940.276 | 17 | 38 | 1.999365 | -2.999854 | 2.451046 | 2.450135 | 9.542221 | 8.586369
2018-07-20 08:08 | 418571.2 | 2940.438 | 17 | 39 | 1.999346 | -2.999863 | 2.451662 | 2.450332 | 9.543808 | 8.587365
2018-07-20 10:58 | 428768.1 | 2939.9659 | 17 | 40 | 1.999411 | -3.00012 | 2.450763 | 2.449934 | 9.540409 | 8.586786
2018-07-20 13:48 | 438966.7 | 2939.6915 | 17 | 41 | 1.999826 | -3.000072 | 2.450831 | 2.44977 | 9.539976 | 8.586871
2018-07-20 16:38 | 449165.4 | 2939.8821 | 17 | 42 | 1.999797 | -3.000071 | 2.450921 | 2.449906 | 9.540295 | 8.587971
2018-07-20 19:28 | 459364.6 | 2939.7889 | 17 | 43 | 1.999671 | -2.999823 | 2.450775 | 2.449803 | 9.539587 | 8.588223
2018-07-20 22:18 | 469563.4 | 2939.5909 | 17 | 44 | 1.999861 | -3.000078 | 2.450706 | 2.449636 | 9.539269 | 8.588092
2018-07-21 01:08 | 479760.4 | 2938.7295 | 17 | 45 | 1.999913 | -3.000136 | 2.44998 | 2.44893 | 9.536344 | 8.584048
2018-07-21 03:58 | 489956.4 | 2938.1734 | 17 | 46 | 1.999919 | -3.000166 | 2.450304 | 2.448494 | 9.537962 | 8.585441
2018-07-21 06:48 | 500154.8 | 2938.9946 | 17 | 47 | 1.999257 | -3.000126 | 2.450178 | 2.44916 | 9.536872 | 8.588311
2018-07-21 09:38 | 510353.9 | 2939.0497 | 17 | 48 | 1.999886 | -3.000078 | 2.450213 | 2.449185 | 9.536794 | 8.5891
2018-07-21 12:28 | 520553.3 | 2939.0837 | 17 | 49 | 1.999415 | -3.000161 | 2.450199 | 2.449221 | 9.536754 | 8.589641
2018-07-21 15:18 | 530750.9 | 2938.2938 | 17 | 50 | 1.999671 | -3.000048 | 2.449655 | 2.448559 | 9.534492 | 8.587772
2018-07-21 18:08 | 540950.3 | 2938.766 | 17 | 51 | 1.999911 | -3.000159 | 2.449968 | 2.448975 | 9.53563 | 8.590097
2018-07-21 20:58 | 551149.3 | 2938.0018 | 17 | 52 | 1.99959 | -2.999852 | 2.449332 | 2.448264 | 9.532742 | 8.587972
2018-07-21 23:48 | 561348.4 | 2938.5254 | 17 | 53 | 1.999276 | -3.000178 | 2.449812 | 2.448724 | 9.534926 | 8.590413
2018-07-22 02:38 | 571547.6 | 2938.392 | 17 | 54 | 1.999712 | -3.000155 | 2.449729 | 2.448666 | 9.534489 | 8.590721
2018-07-22 05:28 | 581747 | 2938.125 | 17 | 55 | 1.999551 | -3.000152 | 2.449475 | 2.448398 | 9.533329 | 8.590077
2018-07-22 08:18 | 591946.8 | 2937.9522 | 17 | 56 | 1.999412 | -3.000025 | 2.449426 | 2.448303 | 9.533061 | 8.590147
2018-07-22 11:08 | 602145 | 2937.7639 | 17 | 57 | 1.999875 | -2.999854 | 2.449206 | 2.44809 | 9.532135 | 8.589797
2018-07-22 13:58 | 612343 | 2937.3558 | 17 | 58 | 1.99986 | -3.000089 | 2.448903 | 2.447784 | 9.530945 | 8.589134
2018-07-22 16:48 | 622539 | 2936.5222 | 17 | 59 | 1.999441 | -3.000112 | 2.447822 | 2.447102 | 9.526484 | 8.587046
2018-07-22 19:38 | 632736.4 | 2936.9712 | 17 | 60 | 1.99961 | -3.000149 | 2.448618 | 2.447467 | 9.529751 | 8.588751
2018-07-22 22:28 | 642931.3 | 2935.4252 | 17 | 61 | 1.999313 | -2.999889 | 2.44745 | 2.446033 | 9.524652 | 8.579765
2018-07-23 01:17 | 653125.7 | 2935.5997 | 17 | 62 | 1.999285 | -2.999983 | 2.447394 | 2.446196 | 9.525067 | 8.582288
2018-07-23 04:07 | 663318.3 | 2935.5897 | 17 | 63 | 1.999604 | -2.99984 | 2.447448 | 2.446294 | 9.525343 | 8.584982
2018-07-23 06:57 | 673509.5 | 2934.4858 | 17 | 64 | 1.999744 | -3.000032 | 2.446441 | 2.445441 | 9.521154 | 8.581967
2018-07-23 09:47 | 683696.8 | 2933.2336 | 17 | 65 | 1.99944 | -3.000004 | 2.44542 | 2.44436 | 9.516863 | 8.575215
2018-07-23 12:37 | 693887.6 | 2934.7209 | 17 | 66 | 1.999842 | -3.000016 | 2.446533 | 2.445554 | 9.521806 | 8.582365
2018-07-23 15:27 | 704079.1 | 2934.5643 | 17 | 67 | 1.999321 | -3.000025 | 2.446422 | 2.445412 | 9.520984 | 8.582259
2018-07-23 18:16 | 714269.8 | 2934.1582 | 17 | 68 | 1.999468 | -3.00008 | 2.446236 | 2.445155 | 9.52019 | 8.581966
2018-07-23 21:06 | 724459.6 | 2933.5406 | 17 | 69 | 1.999563 | -3.000131 | 2.445742 | 2.444627 | 9.518213 | 8.580335
2018-07-23 23:56 | 734649.2 | 2933.4478 | 17 | 70 | 1.999921 | -3.000129 | 2.445655 | 2.44456 | 9.517779 | 8.58075
2018-07-24 02:46 | 744838.9847 | 2933.7818 | 17 | 71 | 1.999471 | -3.000136 | 2.445635 | 2.444848 | 9.517821 | 8.582277
2018-07-24 05:36 | 755028.2 | 2933.361 | 17 | 72 | 1.999578 | -3.000129 | 2.445511 | 2.444483 | 9.51727 | 8.581154
2018-07-24 08:26 | 765215.6 | 2932.3464 | 17 | 73 | 1.999914 | -3.000068 | 2.444669 | 2.443664 | 9.513772 | 8.576429
2018-07-24 11:15 | 775399.2 | 2931.8346 | 17 | 74 | 1.999959 | -3.000029 | 2.444063 | 2.443171 | 9.512076 | 8.575182
2018-07-24 14:05 | 785582.1071 | 2931.5346 | 17 | 75 | 1.999453 | -3.000118 | 2.443854 | 2.442923 | 9.511106 | 8.574718
2018-07-24 16:55 | 795765.2 | 2931.6099 | 17 | 76 | 1.999753 | -3.000072 | 2.444043 | 2.442981 | 9.511962 | 8.575304
2018-07-24 19:44 | 805946.9 | 2930.8829 | 17 | 77 | 1.999382 | -2.999904 | 2.443327 | 2.442304 | 9.509077 | 8.573314
2018-07-24 22:34 | 816128.3 | 2930.8269 | 17 | 78 | 1.999335 | -2.999833 | 2.443281 | 2.442274 | 9.508926 | 8.573139
2018-07-25 01:24 | 826309.4 | 2930.5402 | 17 | 79 | 1.999708 | -3.000139 | 2.44308 | 2.442066 | 9.508183 | 8.572573
2018-07-25 04:13 | 836490.2 | 2930.4317 | 17 | 80 | 1.999465 | -3.000089 | 2.44301 | 2.442039 | 9.507884 | 8.572787
2018-07-25 07:03 | 846670.6 | 2930.0986 | 17 | 81 | 1.99962 | -3.000136 | 2.44278 | 2.441733 | 9.506855 | 8.571876
2018-07-25 09:53 | 856850.6 | 2929.7331 | 17 | 82 | 1.999656 | -3.000101 | 2.442551 | 2.441453 | 9.50594 | 8.571063
2018-07-25 12:42 | 867028.5 | 2928.4519 | 17 | 83 | 1.999261 | -3.000108 | 2.442294 | 2.440353 | 9.504983 | 8.567418
2018-07-25 15:32 | 877206.6 | 2928.7723 | 17 | 84 | 1.999334 | -3.000124 | 2.441752 | 2.440649 | 9.502642 | 8.568478
2018-07-25 18:22 | 887384.1 | 2928.6388 | 17 | 85 | 1.999395 | -2.999916 | 2.441512 | 2.440413 | 9.501731 | 8.567917
2018-07-25 21:11 | 897558.8 | 2928.0816 | 17 | 86 | 1.999967 | -3.000103 | 2.441024 | 2.439965 | 9.499894 | 8.566316
2018-07-26 00:01 | 907735.1 | 2928.4558 | 17 | 87 | 1.999692 | -2.999933 | 2.441429 | 2.44029 | 9.501666 | 8.567931
2018-07-26 02:50 | 917908.9 | 2927.4042 | 17 | 88 | 1.999908 | -3.000012 | 2.44048 | 2.439443 | 9.49782 | 8.564998
2018-07-26 05:40 | 928082.5 | 2927.0125 | 17 | 89 | 1.99924 | -3.000062 | 2.44019 | 2.439168 | 9.496645 | 8.564019
2018-07-26 08:30 | 938255.6 | 2927.157 | 17 | 90 | 1.999328 | -3.000131 | 2.440377 | 2.439334 | 9.497411 | 8.564739
2018-07-26 11:19 | 948428.4 | 2926.4831 | 17 | 91 | 1.99989 | -3.000129 | 2.439814 | 2.438729 | 9.495042 | 8.562819
2018-07-26 14:09 | 958599.4 | 2926.3069 | 17 | 92 | 1.999453 | -3.000139 | 2.439664 | 2.438581 | 9.49463 | 8.562494
2018-07-30 09:04 | 968749.3 | 2925.964 | 17 | 93 | 1.999493 | -2.999814 | 2.434582 | 2.43833 | 9.482479 | 8.561124
2018-07-30 11:54 | 978919.5 | 2926.0643 | 17 | 94 | 1.99987 | -2.999889 | 2.440361 | 2.438339 | 9.49824 | 8.561707
2018-07-30 14:43 | 989088.6 | 2925.8862 | 17 | 95 | 1.999908 | -2.999898 | 2.439766 | 2.438168 | 9.495823 | 8.561176
2018-07-30 17:33 | 999256.8 | 2925.6024 | 17 | 96 | 1.999702 | -2.999953 | 2.43936 | 2.437923 | 9.494119 | 8.560337
2018-07-30 20:22 | 1009423.5 | 2925.2023 | 17 | 97 | 1.999457 | -2.999937 | 2.438851 | 2.437583 | 9.492224 | 8.55924
2018-07-30 23:12 | 1019590.5 | 2924.7244 | 17 | 98 | 1.999746 | -2.999995 | 2.43852 | 2.437185 | 9.490496 | 8.558063
2018-07-31 02:01 | 1029758.3 | 2926.4299 | 17 | 99 | 1.999616 | -2.999937 | 2.439792 | 2.438562 | 9.496389 | 8.563431
2018-07-31 04:51 | 1039923.7 | 2924.3273 | 17 | 100 | 1.999508 | -3.000187 | 2.438013 | 2.436874 | 9.488653 | 8.556969
2018-07-31 07:40 | 1050087.1 | 2922.9073 | 17 | 101 | 1.999693 | -2.999825 | 2.437621 | 2.435649 | 9.487073 | 8.552887
2018-07-31 10:40 | 1060248.9 | 2922.5831 | 17 | 102 | 1.999246 | -2.999833 | 2.436718 | 2.435456 | 9.483035 | 8.551652
2018-07-31 13:29 | 1070411.6 | 2922.9307 | 17 | 103 | 1.999604 | -3.000113 | 2.436911 | 2.435802 | 9.48414 | 8.553064
2018-07-31 16:19 | 1080572.8 | 2922.3856 | 17 | 104 | 1.999348 | -3.000039 | 2.43646 | 2.435367 | 9.482308 | 8.551414
2018-07-31 19:08 | 1090732.3 | 2921.914 | 17 | 105 | 1.999834 | -3.000166 | 2.435895 | 2.434816 | 9.480058 | 8.549711
2018-07-31 21:57 | 1100890.6 | 2921.498 | 17 | 106 | 1.99985 | -3.000166 | 2.435455 | 2.434479 | 9.47844 | 8.548685
2018-08-01 00:47 | 1111048.2 | 2921.4367 | 17 | 107 | 1.999319 | -2.999893 | 2.435481 | 2.434397 | 9.478532 | 8.548736
2018-08-01 03:36 | 1121205.8 | 2921.2149 | 17 | 108 | 1.999968 | -3.000103 | 2.435354 | 2.434319 | 9.478221 | 8.548764
2018-08-01 06:25 | 1131363.6 | 2921.3229 | 17 | 109 | 1.9994 | -3.000045 | 2.435436 | 2.434409 | 9.478465 | 8.548861
2018-08-01 09:15 | 1141520.1 | 2920.7195 | 17 | 110 | 1.999647 | -3.000041 | 2.434901 | 2.433904 | 9.476439 | 8.546896
2018-08-01 12:04 | 1151674.8 | 2920.0299 | 17 | 111 | 1.99961 | -3.000022 | 2.434331 | 2.43333 | 9.474114 | 8.545036
2018-08-01 14:53 | 1161828.4 | 2919.6828 | 17 | 112 | 1.999634 | -2.999983 | 2.43399 | 2.432986 | 9.472769 | 8.543969
2018-08-01 17:42 | 1171980.8 | 2919.0055 | 17 | 113 | 1.999341 | -2.999904 | 2.433477 | 2.432412 | 9.470586 | 8.541992
2018-08-01 20:31 | 1182131.0 | 2918.9132 | 17 | 114 | 1.999901 | -3.00008 | 2.432893 | 2.432345 | 9.468699 | 8.542105
2018-08-01 23:21 | 1192283.0 | 2919.3166 | 17 | 115 | 1.999803 | -3.000066 | 2.433654 | 2.432669 | 9.471837 | 8.543459
2018-08-02 02:10 | 1202433.1 | 2918.4848 | 17 | 116 | 1.999501 | -3.000068 | 2.433057 | 2.432085 | 9.469297 | 8.541323
2018-08-02 04:59 | 1212584.8 | 2918.773 | 17 | 117 | 1.999938 | -3.000043 | 2.433297 | 2.432303 | 9.470287 | 8.542152
2018-08-03 10:22 | 1222879.6 | 2906.2193 | 17 | 118 | 1.999345 | -3.000157 | 2.43773 | 2.421899 | 9.48852 | 8.501541
2018-08-03 13:11 | 1232986.3 | 2905.3446 | 17 | 119 | 1.999909 | -3.000131 | 2.419185 | 2.421124 | 9.417665 | 8.501796
2018-08-03 15:59 | 1243102.0 | 2907.495 | 17 | 120 | 1.999251 | -3.000093 | 2.422239 | 2.42287 | 9.4292 | 8.508577
2018-08-03 18:48 | 1253221.4 | 2908.5323 | 17 | 121 | 1.999542 | -2.999852 | 2.42349 | 2.423623 | 9.43377 | 8.511477
2018-08-03 21:37 | 1263342.5 | 2908.9232 | 17 | 122 | 1.999474 | -3.000176 | 2.424088 | 2.424074 | 9.436102 | 8.513115
2018-08-04 00:25 | 1273464.7 | 2909.1378 | 17 | 123 | 1.99994 | -2.99986 | 2.424433 | 2.42424 | 9.43725 | 8.51362
2018-08-04 03:14 | 1283588.1 | 2909.5346 | 17 | 124 | 1.999463 | -2.999831 | 2.424855 | 2.424548 | 9.438787 | 8.514839
2018-08-04 06:03 | 1293712.2 | 2909.5042 | 17 | 125 | 1.99979 | -2.999817 | 2.424921 | 2.424492 | 9.438857 | 8.514804
2018-08-04 08:52 | 1303837.3 | 2909.9195 | 17 | 126 | 1.999632 | -3.000124 | 2.425361 | 2.424815 | 9.440596 | 8.516186
2018-08-04 11:40 | 1313963.0 | 2909.9169 | 17 | 127 | 1.999737 | -3.000064 | 2.425438 | 2.424876 | 9.44077 | 8.516418
2018-08-04 14:29 | 1324088.6 | 2909.8433 | 17 | 128 | 1.999967 | -3.000087 | 2.425494 | 2.424892 | 9.440875 | 8.516419
2018-08-04 18:17 | 1337747.5 | 600.005 | 24 | 129 | 2.769227 | 0 | 2.42505 | 2.434361 | 9.439043 | 8.821599
2018-08-04 22:05 | 1351432.2 | 600.0115 | 24 | 130 | 2.762064 | 0 | 2.434927 | 2.436437 | 9.486727 | 8.828982
2018-08-05 01:53 | 1365123.7 | 600.0038 | 24 | 131 | 2.760121 | 0 | 2.437104 | 2.437505 | 9.494567 | 8.832844
2018-08-05 01:54 | 1365183.8 | 60.004 | 27 | 132 | 2.772256 | 0 | 0 | 0 | 0 | 0

## Channel_6_1
Data_Point | Date_Time | Test_Time(s) | Step_Time(s) | Step_Index | Cycle_Index | Voltage(V) | Current(A) | Charge_Capacity(Ah) | Discharge_Capacity(Ah) | Charge_Energy(Wh) | Discharge_Energy(Wh) | ACR(Ohm) | Internal Resistance(Ohm) | dV/dt(V/s) | dI/dt(A/s) | Aux_Temperature_1 | Aux_Temperature_2
1 | 2018-07-12 08:45 | 10.0038 | 10.0038 | 1 | 1 | 3.157632 | 0 | 0 | 0 | 0 | 0 |  |  | -4.196167e-05 |  | 34.20505 | 34.53603
2 | 2018-07-12 08:45 | 20 | 20 | 1 | 1 | 3.157658 | 0 | 0 | 0 | 0 | 0 |  |  | 3.242493e-05 |  | 34.20648 | 34.53603
3 | 2018-07-12 08:45 | 30.0021 | 30.0021 | 1 | 1 | 3.157653 | 0 | 0 | 0 | 0 | 0 |  |  | 8.583069e-06 |  | 34.13187 | 34.52669
4 | 2018-07-12 08:45 | 40.003 | 40.003 | 1 | 1 | 3.157643 | 0 | 0 | 0 | 0 | 0 |  |  | -2.861023e-06 |  | 34.22172 | 34.5143
5 | 2018-07-12 08:46 | 50.0017 | 50.0017 | 1 | 1 | 3.157663 | 0 | 0 | 0 | 0 | 0 |  |  | 4.1008e-05 |  | 34.22172 | 34.50331
6 | 2018-07-12 08:46 | 60.0008 | 60.0008 | 1 | 1 | 3.157663 | 0 | 0 | 0 | 0 | 0 |  |  | 2.002716e-05 |  | 34.19459 | 34.55382
7 | 2018-07-12 08:46 | 60.0031 | 60.0031 | 1 | 1 | 3.157654 | 0 | 0 | 0 | 0 | 0 |  |  | 1.834994e-05 |  | 34.1946 | 34.5538
8 | 2018-07-12 08:46 | 60.1015 | 0.0073 | 2 | 1 | 3.241324 | 1.499586 | 0 | 0 | 0 | 0 |  |  | -5.340576e-05 |  | 34.19478 | 34.55297
9 | 2018-07-12 08:46 | 60.972 | 0.8778 | 2 | 1 | 3.251347 | 1.499937 | 0.0003625407 | 0 | 0.001177668 | 0 |  |  | 0.09330463 |  | 34.1964 | 34.54564
10 | 2018-07-12 08:46 | 63.7633 | 3.6691 | 2 | 1 | 3.261352 | 1.499958 | 0.001526336 | 0 | 0.004967838 | 0 |  |  | 0.003211021 |  | 34.2016 | 34.54564
11 | 2018-07-12 08:46 | 67.4241 | 7.3299 | 2 | 1 | 3.271367 | 1.499985 | 0.003049361 | 0 | 0.009942805 | 0 |  |  | 0.002636909 |  | 34.22499 | 34.52341
12 | 2018-07-12 08:46 | 71.5006 | 11.4064 | 2 | 1 | 3.281374 | 1.499954 | 0.004747669 | 0 | 0.01550726 | 0 |  |  | 0.00239563 |  | 34.2323 | 34.62048
13 | 2018-07-12 08:46 | 75.9939 | 15.8997 | 2 | 1 | 3.29139 | 1.499956 | 0.006620466 | 0 | 0.02166209 | 0 |  |  | 0.002189636 |  | 34.20583 | 34.56997
14 | 2018-07-12 08:46 | 80.8717 | 20.7775 | 2 | 1 | 3.301405 | 1.499975 | 0.00865355 | 0 | 0.02836405 | 0 |  |  | 0.002067566 |  | 34.18505 | 34.52693
15 | 2018-07-12 08:46 | 86.1047 | 26.0105 | 2 | 1 | 3.311409 | 1.499973 | 0.01083362 | 0 | 0.03557235 | 0 |  |  | 0.001899719 |  | 34.22037 | 34.55194
16 | 2018-07-12 08:46 | 91.6999 | 31.6057 | 2 | 1 | 3.32141 | 1.49995 | 0.01316359 | 0 | 0.04329961 | 0 |  |  | 0.001738548 |  | 34.16375 | 34.56504
17 | 2018-07-12 08:46 | 97.6265 | 37.5323 | 2 | 1 | 3.331413 | 1.499964 | 0.01563141 | 0 | 0.05150867 | 0 |  |  | 0.001662254 |  | 34.21244 | 34.50564
18 | 2018-07-12 08:46 | 103.9339 | 43.8397 | 2 | 1 | 3.341418 | 1.500029 | 0.01826018 | 0 | 0.06027945 | 0 |  |  | 0.001595497 |  | 34.17223 | 34.59054
19 | 2018-07-12 08:47 | 110.5423 | 50.4481 | 2 | 1 | 3.35142 | 1.499987 | 0.02101344 | 0 | 0.0694931 | 0 |  |  | 0.001525879 |  | 34.20238 | 34.56131
20 | 2018-07-12 08:47 | 117.5895 | 57.4953 | 2 | 1 | 3.361426 | 1.499954 | 0.02394926 | 0 | 0.07934707 | 0 |  |  | 0.001459122 |  | 34.11979 | 34.53442
21 | 2018-07-12 08:47 | 124.9098 | 64.8156 | 2 | 1 | 3.371442 | 1.499981 | 0.02699928 | 0 | 0.0896149 | 0 |  |  | 0.001392365 |  | 34.11373 | 34.62866
22 | 2018-07-12 08:47 | 132.697 | 72.6028 | 2 | 1 | 3.381444 | 1.499962 | 0.03024426 | 0 | 0.1005715 | 0 |  |  | 0.001317978 |  | 34.15303 | 34.57675
23 | 2018-07-12 08:47 | 140.8565 | 80.7623 | 2 | 1 | 3.391447 | 1.500029 | 0.03364076 | 0 | 0.1120737 | 0 |  |  | 0.001244545 |  | 34.16361 | 34.52132
24 | 2018-07-12 08:47 | 149.4089 | 89.3147 | 2 | 1 | 3.401454 | 1.499996 | 0.03720612 | 0 | 0.1241834 | 0 |  |  | 0.001142502 |  | 34.14139 | 34.55851
25 | 2018-07-12 08:47 | 158.4585 | 98.3643 | 2 | 1 | 3.411459 | 1.499992 | 0.04097504 | 0 | 0.1370222 | 0 |  |  | 0.001095772 |  | 34.19776 | 34.57888
26 | 2018-07-12 08:48 | 167.9219 | 107.8277 | 2 | 1 | 3.421464 | 1.499977 | 0.04491945 | 0 | 0.1504983 | 0 |  |  | 0.00107193 |  | 34.19376 | 34.56156
27 | 2018-07-12 08:48 | 177.9254 | 117.8312 | 2 | 1 | 3.431458 | 1.499939 | 0.04908704 | 0 | 0.1647785 | 0 |  |  | 0.00100708 |  | 34.15169 | 34.61816
28 | 2018-07-12 08:48 | 187.9272 | 127.833 | 2 | 1 | 3.440936 | 1.499941 | 0.05325169 | 0 | 0.1790892 | 0 |  |  | 0.0009994507 |  | 34.15778 | 34.59663
29 | 2018-07-12 08:48 | 197.9315 | 137.8373 | 2 | 1 | 3.449846 | 1.500002 | 0.05742189 | 0 | 0.1934574 | 0 |  |  | 0.0008850098 |  | 34.19826 | 34.60389
30 | 2018-07-12 08:48 | 207.9343 | 147.8401 | 2 | 1 | 3.458203 | 1.500031 | 0.06158835 | 0 | 0.2078486 | 0 |  |  | 0.0008239746 |  | 34.14653 | 34.48159
31 | 2018-07-12 08:48 | 217.9385 | 157.8443 | 2 | 1 | 3.465865 | 1.500027 | 0.06575531 | 0 | 0.2222749 | 0 |  |  | 0.0007429123 |  | 34.14917 | 34.50873
32 | 2018-07-12 08:49 | 227.9413 | 167.8471 | 2 | 1 | 3.472782 | 1.500006 | 0.0699226 | 0 | 0.2367327 | 0 |  |  | 0.0006494522 |  | 34.20291 | 34.55408
33 | 2018-07-12 08:49 | 237.9413 | 177.8471 | 2 | 1 | 3.479051 | 1.499981 | 0.07408851 | 0 | 0.2512132 | 0 |  |  | 0.0005674362 |  | 34.18069 | 34.55783
34 | 2018-07-12 08:49 | 247.9416 | 187.8474 | 2 | 1 | 3.4848 | 1.500004 | 0.07825658 | 0 | 0.2657262 | 0 |  |  | 0.0005817413 |  | 34.22883 | 34.62117
35 | 2018-07-12 08:49 | 257.9421 | 197.8479 | 2 | 1 | 3.490117 | 1.500002 | 0.0824204 | 0 | 0.2802475 | 0 |  |  | 0.0005378723 |  | 34.25714 | 34.58285
36 | 2018-07-12 08:49 | 267.9428 | 207.8486 | 2 | 1 | 3.495253 | 1.49999 | 0.08658854 | 0 | 0.2948056 | 0 |  |  | 0.0005226135 |  | 34.24685 | 34.66141
37 | 2018-07-12 08:49 | 277.9432 | 217.849 | 2 | 1 | 3.500129 | 1.500019 | 0.09075301 | 0 | 0.3093718 | 0 |  |  | 0.0005064011 |  | 34.3032 | 34.69927
38 | 2018-07-12 08:50 | 287.9436 | 227.8494 | 2 | 1 | 3.504852 | 1.499985 | 0.09491965 | 0 | 0.3239655 | 0 |  |  | 0.0004758835 |  | 34.33613 | 34.72216
39 | 2018-07-12 08:50 | 297.9438 | 237.8496 | 2 | 1 | 3.509447 | 1.499992 | 0.09908702 | 0 | 0.3385812 | 0 |  |  | 0.0004463196 |  | 34.35599 | 34.66842
40 | 2018-07-12 08:50 | 307.9446 | 247.8504 | 2 | 1 | 3.513848 | 1.499985 | 0.1032543 | 0 | 0.3532151 | 0 |  |  | 0.0004358292 |  | 34.33957 | 34.62096
41 | 2018-07-12 08:50 | 317.9457 | 257.8515 | 2 | 1 | 3.51817 | 1.499969 | 0.1074208 | 0 | 0.3678647 | 0 |  |  | 0.0004291534 |  | 34.36155 | 34.68129
42 | 2018-07-12 08:50 | 327.9467 | 267.8525 | 2 | 1 | 3.522365 | 1.499968 | 0.1115875 | 0 | 0.3825325 | 0 |  |  | 0.0003881454 |  | 34.40056 | 34.66161
43 | 2018-07-12 08:50 | 337.9503 | 277.8561 | 2 | 1 | 3.526429 | 1.499989 | 0.115755 | 0 | 0.3972204 | 0 |  |  | 0.0004148483 |  | 34.46297 | 34.66397
44 | 2018-07-12 08:51 | 347.9504 | 287.8562 | 2 | 1 | 3.530374 | 1.499985 | 0.1199201 | 0 | 0.4119167 | 0 |  |  | 0.0003995895 |  | 34.42251 | 34.69998
45 | 2018-07-12 08:51 | 357.9514 | 297.8572 | 2 | 1 | 3.534156 | 1.500021 | 0.1240868 | 0 | 0.4266344 | 0 |  |  | 0.0003519058 |  | 34.48255 | 34.71094
46 | 2018-07-12 08:51 | 367.9525 | 307.8583 | 2 | 1 | 3.537735 | 1.499996 | 0.128254 | 0 | 0.4413697 | 0 |  |  | 0.0003528595 |  | 34.50541 | 34.73594
47 | 2018-07-12 08:51 | 377.9536 | 317.8594 | 2 | 1 | 3.5411 | 1.499969 | 0.1324209 | 0 | 0.4561181 | 0 |  |  | 0.0003318787 |  | 34.51549 | 34.69575
48 | 2018-07-12 08:51 | 387.9589 | 327.8647 | 2 | 1 | 3.54417 | 1.500023 | 0.1365891 | 0 | 0.4708846 | 0 |  |  | 0.0002841949 |  | 34.51828 | 34.69085
49 | 2018-07-12 08:51 | 397.9591 | 337.8649 | 2 | 1 | 3.546827 | 1.499987 | 0.1407534 | 0 | 0.4856493 | 0 |  |  | 0.0002574921 |  | 34.53322 | 34.72147
50 | 2018-07-12 08:52 | 407.9603 | 347.8661 | 2 | 1 | 3.549117 | 1.499987 | 0.1449201 | 0 | 0.5004328 | 0 |  |  | 0.0002088547 |  | 34.56799 | 34.67423
51 | 2018-07-12 08:52 | 417.9619 | 357.8677 | 2 | 1 | 3.551116 | 1.49999 | 0.1490872 | 0 | 0.5152268 | 0 |  |  | 0.0001983643 |  | 34.54763 | 34.72171
52 | 2018-07-12 08:52 | 427.9636 | 367.8694 | 2 | 1 | 3.552866 | 1.499981 | 0.1532537 | 0 | 0.5300263 | 0 |  |  | 0.0001306534 |  | 34.63105 | 34.78759
53 | 2018-07-12 08:52 | 437.965 | 377.8708 | 2 | 1 | 3.554354 | 1.499968 | 0.1574209 | 0 | 0.5448347 | 0 |  |  | 0.0001363754 |  | 34.62893 | 34.76117
54 | 2018-07-12 08:52 | 447.9666 | 387.8724 | 2 | 1 | 3.555813 | 1.500006 | 0.1615875 | 0 | 0.5596475 | 0 |  |  | 0.0001955032 |  | 34.67401 | 34.74808
55 | 2018-07-12 08:52 | 457.9684 | 397.8742 | 2 | 1 | 3.557224 | 1.500055 | 0.1657543 | 0 | 0.5744666 | 0 |  |  | 0.0001153946 |  | 34.59221 | 34.65972
56 | 2018-07-12 08:53 | 467.9697 | 407.8755 | 2 | 1 | 3.558554 | 1.500004 | 0.1699203 | 0 | 0.5892889 | 0 |  |  | 0.0001907349 |  | 34.65036 | 34.70368
57 | 2018-07-12 08:53 | 477.9736 | 417.8794 | 2 | 1 | 3.559897 | 1.499989 | 0.1740899 | 0 | 0.6041293 | 0 |  |  | 8.583069e-05 |  | 34.62912 | 34.78807
58 | 2018-07-12 08:53 | 487.9791 | 427.8849 | 2 | 1 | 3.561229 | 1.499985 | 0.1782594 | 0 | 0.6189752 | 0 |  |  | 0.0001134872 |  | 34.70035 | 34.71583
59 | 2018-07-12 08:53 | 497.9837 | 437.8895 | 2 | 1 | 3.562582 | 1.499992 | 0.1824275 | 0 | 0.6338214 | 0 |  |  | 0.0001354218 |  | 34.69217 | 34.65435
60 | 2018-07-12 08:53 | 507.9843 | 447.8901 | 2 | 1 | 3.563957 | 1.499987 | 0.1865911 | 0 | 0.6486577 | 0 |  |  | 9.632111e-05 |  | 34.67089 | 34.71747
61 | 2018-07-12 08:53 | 517.9858 | 457.8916 | 2 | 1 | 3.565305 | 1.500006 | 0.1907606 | 0 | 0.6635201 | 0 |  |  | 0.000125885 |  | 34.72929 | 34.74856
62 | 2018-07-12 08:54 | 527.9864 | 467.8922 | 2 | 1 | 3.566629 | 1.500002 | 0.1949261 | 0 | 0.6783744 | 0 |  |  | 0.0001163483 |  | 34.65426 | 34.73242
63 | 2018-07-12 08:54 | 537.989 | 477.8948 | 2 | 1 | 3.568058 | 1.500019 | 0.199094 | 0 | 0.6932427 | 0 |  |  | 0.0001783371 |  | 34.74675 | 34.76867
64 | 2018-07-12 08:54 | 547.9897 | 487.8955 | 2 | 1 | 3.569377 | 1.499987 | 0.2032588 | 0 | 0.7081059 | 0 |  |  | 0.0001153946 |  | 34.73649 | 34.74039
65 | 2018-07-12 08:54 | 557.9909 | 497.8967 | 2 | 1 | 3.570795 | 1.499962 | 0.2074273 | 0 | 0.7229877 | 0 |  |  | 0.0001754761 |  | 34.73624 | 34.79929
66 | 2018-07-12 08:54 | 567.9911 | 507.8969 | 2 | 1 | 3.572133 | 1.499987 | 0.2115916 | 0 | 0.7378603 | 0 |  |  | 0.0001277924 |  | 34.76939 | 34.74597
67 | 2018-07-12 08:54 | 577.9914 | 517.8972 | 2 | 1 | 3.57355 | 1.499987 | 0.215759 | 0 | 0.75275 | 0 |  |  | 0.0001192093 |  | 34.72923 | 34.76701
68 | 2018-07-12 08:55 | 587.9935 | 527.8993 | 2 | 1 | 3.574921 | 1.499977 | 0.2199263 | 0 | 0.767645 | 0 |  |  | 0.000125885 |  | 34.70702 | 34.69993
69 | 2018-07-12 08:55 | 597.9952 | 537.901 | 2 | 1 | 3.576307 | 1.5 | 0.2240921 | 0 | 0.7825403 | 0 |  |  | 0.0001659393 |  | 34.76356 | 34.6948
70 | 2018-07-12 08:55 | 607.9961 | 547.9019 | 2 | 1 | 3.577663 | 1.5 | 0.2282598 | 0 | 0.7974479 | 0 |  |  | 0.0001163483 |  | 34.75513 | 34.8023
71 | 2018-07-12 08:55 | 617.9966 | 557.9024 | 2 | 1 | 3.579036 | 1.499987 | 0.2324263 | 0 | 0.8123572 | 0 |  |  | 0.0001401901 |  | 34.80746 | 34.74038
72 | 2018-07-12 08:55 | 627.9982 | 567.904 | 2 | 1 | 3.580421 | 1.500004 | 0.236594 | 0 | 0.8272766 | 0 |  |  | 0.0001039505 |  | 34.77615 | 34.74458
73 | 2018-07-12 08:55 | 638.0012 | 577.907 | 2 | 1 | 3.581789 | 1.500011 | 0.2407596 | 0 | 0.842194 | 0 |  |  | 0.000120163 |  | 34.8401 | 34.74133
74 | 2018-07-12 08:56 | 648.0013 | 587.9071 | 2 | 1 | 3.583153 | 1.499985 | 0.2449271 | 0 | 0.8571239 | 0 |  |  | 0.0001277924 |  | 34.81608 | 34.83176
75 | 2018-07-12 08:56 | 658.0023 | 597.9081 | 2 | 1 | 3.584512 | 1.500015 | 0.2490945 | 0 | 0.8720593 | 0 |  |  | 0.0001630783 |  | 34.79575 | 34.78361
76 | 2018-07-12 08:56 | 668.0064 | 607.9122 | 2 | 1 | 3.58587 | 1.499992 | 0.2532624 | 0 | 0.8870018 | 0 |  |  | 0.0001344681 |  | 34.81887 | 34.76842
77 | 2018-07-12 08:56 | 678.0066 | 617.9124 | 2 | 1 | 3.587219 | 1.499992 | 0.2574287 | 0 | 0.9019446 | 0 |  |  | 0.0001239777 |  | 34.83193 | 34.73852
78 | 2018-07-12 08:56 | 688.0104 | 627.9162 | 2 | 1 | 3.588569 | 1.499973 | 0.2615964 | 0 | 0.9168981 | 0 |  |  | 0.0001249313 |  | 34.79457 | 34.69619
79 | 2018-07-12 08:56 | 698.0128 | 637.9186 | 2 | 1 | 3.589939 | 1.499977 | 0.2657635 | 0 | 0.9318547 | 0 |  |  | 0.0001153946 |  | 34.81559 | 34.74435
80 | 2018-07-12 08:57 | 708.0162 | 647.922 | 2 | 1 | 3.591293 | 1.500011 | 0.2699298 | 0 | 0.9468144 | 0 |  |  | 0.0001134872 |  | 34.85574 | 34.76026
81 | 2018-07-12 08:57 | 718.0197 | 657.9255 | 2 | 1 | 3.592637 | 1.500032 | 0.2740983 | 0 | 0.9617874 | 0 |  |  | 0.0001564026 |  | 34.81559 | 34.65179
82 | 2018-07-12 08:57 | 728.0206 | 667.9264 | 2 | 1 | 3.593957 | 1.500004 | 0.278265 | 0 | 0.9767595 | 0 |  |  | 0.0001840591 |  | 34.8083 | 34.82896
83 | 2018-07-12 08:57 | 738.0245 | 677.9303 | 2 | 1 | 3.595339 | 1.499962 | 0.2824307 | 0 | 0.9917337 | 0 |  |  | 0.0001173019 |  | 34.80038 | 34.76305
84 | 2018-07-12 08:57 | 748.0253 | 687.9311 | 2 | 1 | 3.596664 | 1.500006 | 0.286598 | 0 | 1.006719 | 0 |  |  | 0.0001430511 |  | 34.86765 | 34.70486
85 | 2018-07-12 08:57 | 758.0287 | 697.9345 | 2 | 1 | 3.598008 | 1.499964 | 0.2907647 | 0 | 1.021708 | 0 |  |  | 0.0001554489 |  | 34.86854 | 34.73922
86 | 2018-07-12 08:58 | 768.0289 | 707.9347 | 2 | 1 | 3.599298 | 1.49999 | 0.2949308 | 0 | 1.036701 | 0 |  |  | 0.0001239777 |  | 34.88255 | 34.76305
87 | 2018-07-12 08:58 | 778.0326 | 717.9384 | 2 | 1 | 3.600695 | 1.499989 | 0.2990983 | 0 | 1.051704 | 0 |  |  | 0.0001096725 |  | 34.84824 | 34.63122
88 | 2018-07-12 08:58 | 788.0344 | 727.9402 | 2 | 1 | 3.602009 | 1.499962 | 0.3032655 | 0 | 1.066711 | 0 |  |  | 0.0001296997 |  | 34.92484 | 34.63449
89 | 2018-07-12 08:58 | 798.0361 | 737.9419 | 2 | 1 | 3.603354 | 1.499954 | 0.3074323 | 0 | 1.081723 | 0 |  |  | 0.000123024 |  | 34.9288 | 34.71677
90 | 2018-07-12 08:58 | 808.0371 | 747.9429 | 2 | 1 | 3.604708 | 1.500025 | 0.3116007 | 0 | 1.096746 | 0 |  |  | 0.0001430511 |  | 34.88654 | 34.70159
91 | 2018-07-12 08:58 | 818.0414 | 757.9472 | 2 | 1 | 3.606048 | 1.500013 | 0.3157675 | 0 | 1.111769 | 0 |  |  | 0.0001735687 |  | 34.87066 | 34.59523
92 | 2018-07-12 08:59 | 828.0433 | 767.9491 | 2 | 1 | 3.607387 | 1.499987 | 0.3199329 | 0 | 1.126792 | 0 |  |  | 0.0001153946 |  | 34.86224 | 34.72378
93 | 2018-07-12 08:59 | 838.0454 | 777.9512 | 2 | 1 | 3.608768 | 1.500011 | 0.3240999 | 0 | 1.141827 | 0 |  |  | 0.0001487732 |  | 34.93884 | 34.70159
94 | 2018-07-12 08:59 | 848.0469 | 787.9527 | 2 | 1 | 3.61013 | 1.5 | 0.3282683 | 0 | 1.156873 | 0 |  |  | 0.0001516342 |  | 34.92763 | 34.64266
95 | 2018-07-12 08:59 | 858.0512 | 797.957 | 2 | 1 | 3.611494 | 1.499989 | 0.3324364 | 0 | 1.171923 | 0 |  |  | 0.0001869202 |  | 34.87346 | 34.62537
96 | 2018-07-12 08:59 | 868.0516 | 807.9574 | 2 | 1 | 3.612881 | 1.500015 | 0.3366031 | 0 | 1.186974 | 0 |  |  | 0.000161171 |  | 34.93067 | 34.66421
97 | 2018-07-12 08:59 | 878.0558 | 817.9616 | 2 | 1 | 3.614291 | 1.500015 | 0.3407717 | 0 | 1.202037 | 0 |  |  | 0.0001459122 |  | 34.92763 | 34.64266
98 | 2018-07-12 09:00 | 888.06 | 827.9658 | 2 | 1 | 3.615677 | 1.500002 | 0.3449375 | 0 | 1.217097 | 0 |  |  | 0.0001220703125 |  | 34.94676 | 34.60925
99 | 2018-07-12 09:00 | 898.0641 | 837.9699 | 2 | 1 | 3.617141 | 1.500004 | 0.3491076 | 0 | 1.232177 | 0 |  |  | 0.000164032 |  | 34.93857 | 34.71842
100 | 2018-07-12 09:00 | 908.0671 | 847.9729 | 2 | 1 | 3.618588 | 1.49996 | 0.3532742 | 0 | 1.247252 | 0 |  |  | 0.0001764297 |  | 34.94256 | 34.64317
101 | 2018-07-12 09:00 | 918.0687 | 857.9745 | 2 | 1 | 3.620037 | 1.499998 | 0.3574417 | 0 | 1.262335 | 0 |  |  | 0.0001401901 |  | 34.96658 | 34.67846
102 | 2018-07-12 09:00 | 928.0721 | 867.9779 | 2 | 1 | 3.621519 | 1.499945 | 0.3616087 | 0 | 1.277423 | 0 |  |  | 0.0001850128 |  | 34.92831 | 34.71141
103 | 2018-07-12 09:00 | 938.0751 | 877.9809 | 2 | 1 | 3.623009 | 1.499981 | 0.3657743 | 0 | 1.292512 | 0 |  |  | 0.0001554489 |  | 34.94628 | 34.72169
104 | 2018-07-12 09:01 | 948.0775 | 887.9833 | 2 | 1 | 3.624565 | 1.499987 | 0.3699418 | 0 | 1.307614 | 0 |  |  | 0.0001735687 |  | 34.94723 | 34.71561
105 | 2018-07-12 09:01 | 958.078 | 897.9838 | 2 | 1 | 3.626114 | 1.500015 | 0.3741097 | 0 | 1.322724 | 0 |  |  | 0.0001592636 |  | 34.96938 | 34.6039
106 | 2018-07-12 09:01 | 968.079 | 907.9848 | 2 | 1 | 3.627729 | 1.500006 | 0.3782764 | 0 | 1.337836 | 0 |  |  | 0.0001487732 |  | 34.95564 | 34.62632
107 | 2018-07-12 09:01 | 978.0831 | 917.9889 | 2 | 1 | 3.62931 | 1.499992 | 0.3824441 | 0 | 1.352959 | 0 |  |  | 0.0001363754 |  | 34.97244 | 34.66652
108 | 2018-07-12 09:01 | 988.0866 | 927.9924 | 2 | 1 | 3.630962 | 1.499983 | 0.3866108 | 0 | 1.368085 | 0 |  |  | 0.0001239777 |  | 34.98153 | 34.59593
109 | 2018-07-12 09:01 | 998.0891 | 937.9949 | 2 | 1 | 3.632642 | 1.499964 | 0.3907787 | 0 | 1.383222 | 0 |  |  | 0.0001478195 |  | 34.99486 | 34.72054
110 | 2018-07-12 09:02 | 1008.0903 | 947.9961 | 2 | 1 | 3.634339 | 1.499996 | 0.3949445 | 0 | 1.398358 | 0 |  |  | 0.0001859665 |  | 35.00159 | 34.65134
111 | 2018-07-12 09:02 | 1018.0907 | 957.9965 | 2 | 1 | 3.636072 | 1.499966 | 0.3991109 | 0 | 1.413504 | 0 |  |  | 0.0001716614 |  | 34.94836 | 34.67427
112 | 2018-07-12 09:02 | 1028.0917 | 967.9975 | 2 | 1 | 3.637803 | 1.499975 | 0.4032784 | 0 | 1.428661 | 0 |  |  | 0.0001411438 |  | 35.02845 | 34.72054
113 | 2018-07-12 09:02 | 1038.0941 | 977.9999 | 2 | 1 | 3.639606 | 1.499983 | 0.4074453 | 0 | 1.443823 | 0 |  |  | 0.0001821518 |  | 35.05296 | 34.74763
114 | 2018-07-12 09:02 | 1048.0951 | 988.0009 | 2 | 1 | 3.641349 | 1.500015 | 0.4116121 | 0 | 1.458992 | 0 |  |  | 0.0001239777 |  | 35.04666 | 34.70136
115 | 2018-07-12 09:02 | 1058.0995 | 998.0053 | 2 | 1 | 3.643211 | 1.500002 | 0.4157785 | 0 | 1.474168 | 0 |  |  | 0.0002126694 |  | 35.01865 | 34.70043
116 | 2018-07-12 09:03 | 1068.1037 | 1008.0095 | 2 | 1 | 3.645023 | 1.499956 | 0.4199489 | 0 | 1.489365 | 0 |  |  | 0.0002298355 |  | 34.99345 | 34.74763
117 | 2018-07-12 09:03 | 1078.1054 | 1018.0112 | 2 | 1 | 3.646818 | 1.499998 | 0.4241149 | 0 | 1.504554 | 0 |  |  | 0.0001573563 |  | 35.00438 | 34.68336
118 | 2018-07-12 09:03 | 1088.1073 | 1028.0131 | 2 | 1 | 3.648666 | 1.5 | 0.4282811 | 0 | 1.519751 | 0 |  |  | 0.0001735687 |  | 34.97524 | 34.70043
119 | 2018-07-12 09:03 | 1098.1111 | 1038.0169 | 2 | 1 | 3.650478 | 1.499981 | 0.4324482 | 0 | 1.534959 | 0 |  |  | 0.0001754761 |  | 35.02237 | 34.63872
120 | 2018-07-12 09:03 | 1108.1126 | 1048.0184 | 2 | 1 | 3.652268 | 1.499956 | 0.4366156 | 0 | 1.550176 | 0 |  |  | 0.0001688004 |  | 35.02658 | 34.63382
121 | 2018-07-12 09:03 | 1118.1137 | 1058.0195 | 2 | 1 | 3.654098 | 1.499989 | 0.4407834 | 0 | 1.565402 | 0 |  |  | 0.0001878738 |  | 35.02169 | 34.66232
122 | 2018-07-12 09:04 | 1128.1167 | 1068.0225 | 2 | 1 | 3.655847 | 1.499987 | 0.4449512 | 0 | 1.580635 | 0 |  |  | 0.0001811981 |  | 35.02845 | 34.65415
123 | 2018-07-12 09:04 | 1138.1199 | 1078.0257 | 2 | 1 | 3.657611 | 1.499975 | 0.4491169 | 0 | 1.595868 | 0 |  |  | 0.0001573563 |  | 34.96912 | 34.5999
124 | 2018-07-12 09:04 | 1148.1224 | 1088.0282 | 2 | 1 | 3.659351 | 1.499966 | 0.4532842 | 0 | 1.611114 | 0 |  |  | 0.0001783371 |  | 35.00465 | 34.68032
125 | 2018-07-12 09:04 | 1158.1242 | 1098.03 | 2 | 1 | 3.661064 | 1.49996 | 0.4574538 | 0 | 1.626376 | 0 |  |  | 0.0001935959 |  | 35.01558 | 34.69061
126 | 2018-07-12 09:04 | 1168.1253 | 1108.0311 | 2 | 1 | 3.662794 | 1.499973 | 0.4616182 | 0 | 1.641625 | 0 |  |  | 0.000210762 |  | 35.01558 | 34.64013
127 | 2018-07-12 09:04 | 1178.1288 | 1118.0346 | 2 | 1 | 3.664458 | 1.499973 | 0.4657849 | 0 | 1.656891 | 0 |  |  | 0.0001945496 |  | 35.00745 | 34.69038
128 | 2018-07-12 09:05 | 1188.1299 | 1128.0357 | 2 | 1 | 3.666185 | 1.49995 | 0.4699523 | 0 | 1.672166 | 0 |  |  | 0.0001964569 |  | 35.01629 | 34.69061
129 | 2018-07-12 09:05 | 1198.1325 | 1138.0383 | 2 | 1 | 3.66791 | 1.499943 | 0.4741207 | 0 | 1.687451 | 0 |  |  | 0.000125885 |  | 35.03054 | 34.71119
130 | 2018-07-12 09:05 | 1208.1327 | 1148.0385 | 2 | 1 | 3.669601 | 1.500015 | 0.4782861 | 0 | 1.702733 | 0 |  |  | 0.0001449585 |  | 35.01326 | 34.7086
131 | 2018-07-12 09:05 | 1218.1337 | 1158.0395 | 2 | 1 | 3.671355 | 1.499998 | 0.4824528 | 0 | 1.718027 | 0 |  |  | 0.0001926422 |  | 35.05526 | 34.649
132 | 2018-07-12 09:05 | 1228.1348 | 1168.0406 | 2 | 1 | 3.673065 | 1.499964 | 0.4866194 | 0 | 1.733328 | 0 |  |  | 0.0002059937 |  | 35.06834 | 34.71119
133 | 2018-07-12 09:05 | 1238.1378 | 1178.0436 | 2 | 1 | 3.674795 | 1.499952 | 0.4907883 | 0 | 1.748643 | 0 |  |  | 0.0001564026 |  | 35.03938 | 34.7086
134 | 2018-07-12 09:06 | 1248.142 | 1188.0478 | 2 | 1 | 3.676494 | 1.500002 | 0.4949558 | 0 | 1.763962 | 0 |  |  | 0.0001659393 |  | 35.05225 | 34.68221
135 | 2018-07-12 09:06 | 1258.142 | 1198.0478 | 2 | 1 | 3.678201 | 1.499962 | 0.4991214 | 0 | 1.77928 | 0 |  |  | 0.0001373291 |  | 35.04709 | 34.72637
136 | 2018-07-12 09:06 | 1268.1447 | 1208.0505 | 2 | 1 | 3.679957 | 1.499996 | 0.5032891 | 0 | 1.794613 | 0 |  |  | 0.0001630783 |  | 35.0583 | 34.64199
137 | 2018-07-12 09:06 | 1278.1484 | 1218.0542 | 2 | 1 | 3.681675 | 1.499981 | 0.5074562 | 0 | 1.809952 | 0 |  |  | 0.0002088547 |  | 35.04218 | 34.66583
138 | 2018-07-12 09:06 | 1288.1524 | 1228.0582 | 2 | 1 | 3.683408 | 1.499987 | 0.5116221 | 0 | 1.825293 | 0 |  |  | 0.0001487732 |  | 35.00204 | 34.5597
139 | 2018-07-12 09:06 | 1298.1534 | 1238.0592 | 2 | 1 | 3.685088 | 1.499985 | 0.515789 | 0 | 1.840645 | 0 |  |  | 0.0002174377 |  | 35.03426 | 34.65181
140 | 2018-07-12 09:07 | 1308.1577 | 1248.0635 | 2 | 1 | 3.686803 | 1.499977 | 0.5199569 | 0 | 1.856008 | 0 |  |  | 0.0001249313 |  | 35.05434 | 34.66302
141 | 2018-07-12 09:07 | 1318.1586 | 1258.0644 | 2 | 1 | 3.688419 | 1.499985 | 0.5241255 | 0 | 1.87138 | 0 |  |  | 0.0001449585 |  | 35.08839 | 34.68711
142 | 2018-07-12 09:07 | 1328.1593 | 1268.0651 | 2 | 1 | 3.690057 | 1.499969 | 0.5282912 | 0 | 1.886748 | 0 |  |  | 0.0001726151 |  | 35.03518 | 34.61793
143 | 2018-07-12 09:07 | 1338.1608 | 1278.0666 | 2 | 1 | 3.691718 | 1.499983 | 0.5324558 | 0 | 1.902119 | 0 |  |  | 0.0001735687 |  | 35.04126 | 34.66209
144 | 2018-07-12 09:07 | 1348.1646 | 1288.0704 | 2 | 1 | 3.693263 | 1.500019 | 0.5366257 | 0 | 1.917516 | 0 |  |  | 0.0001726151 |  | 35.01046 | 34.65089
145 | 2018-07-12 09:07 | 1358.1661 | 1298.0719 | 2 | 1 | 3.694748 | 1.499969 | 0.5407914 | 0 | 1.932904 | 0 |  |  | 0.0001087189 |  | 35.05946 | 34.68314
146 | 2018-07-12 09:08 | 1368.1687 | 1308.0745 | 2 | 1 | 3.696217 | 1.499962 | 0.5449585 | 0 | 1.948304 | 0 |  |  | 0.0001173019 |  | 35.07439 | 34.61393
147 | 2018-07-12 09:08 | 1378.1706 | 1318.0764 | 2 | 1 | 3.697653 | 1.499977 | 0.5491266 | 0 | 1.963713 | 0 |  |  | 0.0001621246 |  | 35.03005 | 34.64784
148 | 2018-07-12 09:08 | 1388.1734 | 1328.0792 | 2 | 1 | 3.699079 | 1.499966 | 0.5532939 | 0 | 1.979125 | 0 |  |  | 0.0001277924 |  | 35.08538 | 34.58286
149 | 2018-07-12 09:08 | 1398.1759 | 1338.0817 | 2 | 1 | 3.700412 | 1.500046 | 0.5574597 | 0 | 1.994537 | 0 |  |  | 0.0001277924 |  | 35.05925 | 34.61393
150 | 2018-07-12 09:08 | 1408.1764 | 1348.0822 | 2 | 1 | 3.70179 | 1.499947 | 0.5616271 | 0 | 2.009962 | 0 |  |  | 0.0001382828 |  | 35.04851 | 34.58965
151 | 2018-07-12 09:08 | 1418.1803 | 1358.0861 | 2 | 1 | 3.703079 | 1.499968 | 0.5657946 | 0 | 2.025392 | 0 |  |  | 0.0001115799 |  | 35.04547 | 34.66491
152 | 2018-07-12 09:09 | 1428.1837 | 1368.0895 | 2 | 1 | 3.704348 | 1.49999 | 0.5699611 | 0 | 2.040823 | 0 |  |  | 0.000123024 |  | 35.03938 | 34.6268
153 | 2018-07-12 09:09 | 1438.1845 | 1378.0903 | 2 | 1 | 3.705667 | 1.499947 | 0.5741285 | 0 | 2.056263 | 0 |  |  | 0.0001010895 |  | 35.09379 | 34.62376
154 | 2018-07-12 09:09 | 1448.189 | 1388.0948 | 2 | 1 | 3.706938 | 1.499969 | 0.5782962 | 0 | 2.07171 | 0 |  |  | 0.0001173019 |  | 35.01208 | 34.64714
155 | 2018-07-12 09:09 | 1458.192 | 1398.0978 | 2 | 1 | 3.708219 | 1.500015 | 0.5824615 | 0 | 2.087153 | 0 |  |  | 0.0001735687 |  | 35.04851 | 34.62915
156 | 2018-07-12 09:09 | 1468.1936 | 1408.0994 | 2 | 1 | 3.709462 | 1.499998 | 0.5866311 | 0 | 2.102618 | 0 |  |  | 0.0001430511 |  | 35.10451 | 34.69249
157 | 2018-07-12 09:09 | 1478.1963 | 1418.1021 | 2 | 1 | 3.710742 | 1.500013 | 0.5907975 | 0 | 2.118075 | 0 |  |  | 0.0001535416 |  | 35.08234 | 34.59363
158 | 2018-07-12 09:10 | 1488.1991 | 1428.1049 | 2 | 1 | 3.71194 | 1.49999 | 0.5949641 | 0 | 2.133539 | 0 |  |  | 0.0001306534 |  | 35.0646 | 34.62915
159 | 2018-07-12 09:10 | 1498.2011 | 1438.1069 | 2 | 1 | 3.713226 | 1.499968 | 0.5991309 | 0 | 2.149009 | 0 |  |  | 0.0001792908 |  | 35.05618 | 34.63404
160 | 2018-07-12 09:10 | 1508.2046 | 1448.1104 | 2 | 1 | 3.714415 | 1.499958 | 0.6033006 | 0 | 2.164494 | 0 |  |  | 0.0001497269 |  | 35.06739 | 34.67801
161 | 2018-07-12 09:10 | 1518.2061 | 1458.1119 | 2 | 1 | 3.715583 | 1.499989 | 0.6074663 | 0 | 2.17997 | 0 |  |  | 0.0001115799 |  | 35.05925 | 34.54872
162 | 2018-07-12 09:10 | 1528.2094 | 1468.1152 | 2 | 1 | 3.716779 | 1.499962 | 0.611635 | 0 | 2.195461 | 0 |  |  | 0.0001554489 |  | 35.06134 | 34.62776
163 | 2018-07-12 09:10 | 1538.2129 | 1478.1187 | 2 | 1 | 3.717879 | 1.499981 | 0.6158016 | 0 | 2.21095 | 0 |  |  | 0.0001049042 |  | 35.05434 | 34.60951
164 | 2018-07-12 09:11 | 1548.2143 | 1488.1201 | 2 | 1 | 3.718962 | 1.499977 | 0.6199675 | 0 | 2.226441 | 0 |  |  | 7.247925e-05 |  | 35.05314 | 34.54872
165 | 2018-07-12 09:11 | 1558.216 | 1498.1218 | 2 | 1 | 3.720049 | 1.499979 | 0.6241362 | 0 | 2.241946 | 0 |  |  | 0.0001049042 |  | 35.04614 | 34.60973
166 | 2018-07-12 09:11 | 1568.2185 | 1508.1243 | 2 | 1 | 3.721117 | 1.499998 | 0.6283035 | 0 | 2.257451 | 0 |  |  | 0.0001182556 |  | 35.10451 | 34.60951
167 | 2018-07-12 09:11 | 1578.2196 | 1518.1254 | 2 | 1 | 3.722168 | 1.499983 | 0.6324681 | 0 | 2.27295 | 0 |  |  | 0.0001544952 |  | 35.10055 | 34.63266
168 | 2018-07-12 09:11 | 1588.2214 | 1528.1272 | 2 | 1 | 3.723114 | 1.499987 | 0.636635 | 0 | 2.288462 | 0 |  |  | 8.678436e-05 |  | 35.10239 | 34.60973
169 | 2018-07-12 09:11 | 1598.2256 | 1538.1314 | 2 | 1 | 3.724111 | 1.499987 | 0.6408027 | 0 | 2.303981 | 0 |  |  | 0.0001106262 |  | 35.07534 | 34.5845
170 | 2018-07-12 09:12 | 1608.2267 | 1548.1325 | 2 | 1 | 3.725059 | 1.499987 | 0.6449715 | 0 | 2.319508 | 0 |  |  | 0.0001325607 |  | 35.06834 | 34.60483
171 | 2018-07-12 09:12 | 1618.2302 | 1558.136 | 2 | 1 | 3.725987 | 1.499996 | 0.649138 | 0 | 2.33503 | 0 |  |  | 0.0001554489 |  | 35.14466 | 34.63196
172 | 2018-07-12 09:12 | 1628.2311 | 1568.1369 | 2 | 1 | 3.726899 | 1.499973 | 0.6533055 | 0 | 2.35056 | 0 |  |  | 8.296967e-05 |  | 35.11245 | 34.66491
173 | 2018-07-12 09:12 | 1638.233 | 1578.1388 | 2 | 1 | 3.727793 | 1.499941 | 0.6574714 | 0 | 2.366088 | 0 |  |  | 3.814697e-05 |  | 35.15445 | 34.67824
174 | 2018-07-12 09:12 | 1648.2349 | 1588.1407 | 2 | 1 | 3.728766 | 1.499985 | 0.6616383 | 0 | 2.381623 | 0 |  |  | 9.346008e-05 |  | 35.12854 | 34.66888
175 | 2018-07-12 09:12 | 1658.2384 | 1598.1442 | 2 | 1 | 3.729643 | 1.499996 | 0.6658058 | 0 | 2.397165 | 0 |  |  | 6.580353e-05 |  | 35.10125 | 34.66491
176 | 2018-07-12 09:13 | 1668.2395 | 1608.1453 | 2 | 1 | 3.730557 | 1.499998 | 0.6699734 | 0 | 2.41271 | 0 |  |  | 0.0001115799 |  | 35.12947 | 34.67824
177 | 2018-07-12 09:13 | 1678.2399 | 1618.1457 | 2 | 1 | 3.731445 | 1.499977 | 0.6741372 | 0 | 2.428245 | 0 |  |  | 0.0001173019 |  | 35.1283 | 34.61374
178 | 2018-07-12 09:13 | 1688.2407 | 1628.1465 | 2 | 1 | 3.732328 | 1.500002 | 0.6783063 | 0 | 2.443804 | 0 |  |  | 8.964539e-05 |  | 35.15351 | 34.6939
179 | 2018-07-12 09:13 | 1698.2443 | 1638.1501 | 2 | 1 | 3.733194 | 1.499968 | 0.6824711 | 0 | 2.45935 | 0 |  |  | 4.386902e-05 |  | 35.10125 | 34.66283
180 | 2018-07-12 09:13 | 1708.246 | 1648.1518 | 2 | 1 | 3.734107 | 1.499933 | 0.6866397 | 0 | 2.474915 | 0 |  |  | 0.0001211166 |  | 35.11126 | 34.66468
181 | 2018-07-12 09:13 | 1718.2462 | 1658.152 | 2 | 1 | 3.734999 | 1.499952 | 0.690805 | 0 | 2.49047 | 0 |  |  | 4.386902e-05 |  | 35.13459 | 34.68407
182 | 2018-07-12 09:14 | 1728.248 | 1668.1538 | 2 | 1 | 3.735898 | 1.499962 | 0.6949722 | 0 | 2.506036 | 0 |  |  | 8.106232e-05 |  | 35.14813 | 34.6406
183 | 2018-07-12 09:14 | 1738.251 | 1678.1568 | 2 | 1 | 3.736756 | 1.499956 | 0.6991387 | 0 | 2.521604 | 0 |  |  | 3.623962e-05 |  | 35.15394 | 34.66468
184 | 2018-07-12 09:14 | 1748.2527 | 1688.1585 | 2 | 1 | 3.737727 | 1.499958 | 0.7033071 | 0 | 2.537182 | 0 |  |  | 0.0001020432 |  | 35.15114 | 34.65674
185 | 2018-07-12 09:14 | 1758.2536 | 1698.1594 | 2 | 1 | 3.738585 | 1.499973 | 0.7074717 | 0 | 2.55275 | 0 |  |  | 3.910065e-05 |  | 35.17965 | 34.6406
186 | 2018-07-12 09:14 | 1768.2548 | 1708.1606 | 2 | 1 | 3.739519 | 1.499975 | 0.7116392 | 0 | 2.568333 | 0 |  |  | 9.536743e-05 |  | 35.171 | 34.65277
187 | 2018-07-12 09:14 | 1778.2553 | 1718.1611 | 2 | 1 | 3.740428 | 1.500002 | 0.715806 | 0 | 2.583916 | 0 |  |  | 0.0001192093 |  | 35.17892 | 34.64691
188 | 2018-07-12 09:15 | 1788.2571 | 1728.1629 | 2 | 1 | 3.741327 | 1.499998 | 0.7199739 | 0 | 2.599508 | 0 |  |  | 6.008148e-05 |  | 35.143 | 34.6488
189 | 2018-07-12 09:15 | 1798.2594 | 1738.1652 | 2 | 1 | 3.742238 | 1.499992 | 0.7241389 | 0 | 2.615092 | 0 |  |  | 7.152557e-05 |  | 35.18405 | 34.61233
190 | 2018-07-12 09:15 | 1808.2608 | 1748.1666 | 2 | 1 | 3.743138 | 1.499954 | 0.7283078 | 0 | 2.630695 | 0 |  |  | 7.534027e-05 |  | 35.21508 | 34.66164
191 | 2018-07-12 09:15 | 1818.2616 | 1758.1674 | 2 | 1 | 3.744104 | 1.49996 | 0.732474 | 0 | 2.646292 | 0 |  |  | 0.0001020432 |  | 35.21812 | 34.69578
192 | 2018-07-12 09:15 | 1828.2646 | 1768.1704 | 2 | 1 | 3.745022 | 1.499983 | 0.7366413 | 0 | 2.661897 | 0 |  |  | 0.0001115799 |  | 35.22511 | 34.73107
193 | 2018-07-12 09:15 | 1838.2661 | 1778.1719 | 2 | 1 | 3.745947 | 1.49995 | 0.7408069 | 0 | 2.677499 | 0 |  |  | 0.0001363754 |  | 35.20808 | 34.67171
194 | 2018-07-12 09:16 | 1848.2673 | 1788.1731 | 2 | 1 | 3.746885 | 1.499979 | 0.7449749 | 0 | 2.693114 | 0 |  |  | 7.820129e-05 |  | 35.21392 | 34.71986
195 | 2018-07-12 09:16 | 1858.2676 | 1798.1734 | 2 | 1 | 3.747859 | 1.499987 | 0.7491401 | 0 | 2.708723 | 0 |  |  | 7.724762e-05 |  | 35.21299 | 34.68435
196 | 2018-07-12 09:16 | 1868.2692 | 1808.175 | 2 | 1 | 3.748777 | 1.499962 | 0.7533087 | 0 | 2.724348 | 0 |  |  | 7.247925e-05 |  | 35.22884 | 34.7098
197 | 2018-07-12 09:16 | 1878.2695 | 1818.1753 | 2 | 1 | 3.749747 | 1.499962 | 0.7574736 | 0 | 2.739963 | 0 |  |  | 8.392334e-05 |  | 35.23347 | 34.63433
198 | 2018-07-12 09:16 | 1888.2737 | 1828.1795 | 2 | 1 | 3.750748 | 1.500011 | 0.7616425 | 0 | 2.755598 | 0 |  |  | 9.632111e-05 |  | 35.23679 | 34.68435
199 | 2018-07-12 09:16 | 1898.2774 | 1838.1832 | 2 | 1 | 3.751728 | 1.49999 | 0.7658074 | 0 | 2.771221 | 0 |  |  | 0.0001125336 |  | 35.24467 | 34.7098
200 | 2018-07-12 09:17 | 1908.2791 | 1848.1849 | 2 | 1 | 3.752688 | 1.499973 | 0.7699752 | 0 | 2.786859 | 0 |  |  | 7.820129e-05 |  | 35.24283 | 34.63433
201 | 2018-07-12 09:17 | 1918.2825 | 1858.1883 | 2 | 1 | 3.753678 | 1.500008 | 0.7741438 | 0 | 2.802505 | 0 |  |  | 0.0001144409 |  | 35.25378 | 34.60931
202 | 2018-07-12 09:17 | 1928.2852 | 1868.191 | 2 | 1 | 3.754714 | 1.499985 | 0.7783123 | 0 | 2.818154 | 0 |  |  | 0.0001182556 |  | 35.27082 | 34.66071
203 | 2018-07-12 09:17 | 1938.2869 | 1878.1927 | 2 | 1 | 3.755666 | 1.499981 | 0.7824773 | 0 | 2.833795 | 0 |  |  | 9.536743e-05 |  | 35.28877 | 34.64438
204 | 2018-07-12 09:17 | 1948.2887 | 1888.1945 | 2 | 1 | 3.756711 | 1.499945 | 0.7866452 | 0 | 2.84945 | 0 |  |  | 7.43866e-05 |  | 35.324 | 34.70677
205 | 2018-07-12 09:17 | 1958.29 | 1898.1958 | 2 | 1 | 3.75771 | 1.499983 | 0.7908109 | 0 | 2.865102 | 0 |  |  | 0.0001363754 |  | 35.30253 | 34.66562
206 | 2018-07-12 09:18 | 1968.2926 | 1908.1984 | 2 | 1 | 3.758758 | 1.499981 | 0.794979 | 0 | 2.880766 | 0 |  |  | 0.0001010895 |  | 35.33287 | 34.65536
207 | 2018-07-12 09:18 | 1978.2954 | 1918.2012 | 2 | 1 | 3.759744 | 1.5 | 0.7991447 | 0 | 2.896426 | 0 |  |  | 0.0001163483 |  | 35.33588 | 34.68154
208 | 2018-07-12 09:18 | 1988.297 | 1928.2028 | 2 | 1 | 3.760825 | 1.499998 | 0.8033133 | 0 | 2.912101 | 0 |  |  | 0.0001173019 |  | 35.31628 | 34.63337
209 | 2018-07-12 09:18 | 1998.2973 | 1938.2031 | 2 | 1 | 3.761876 | 1.499996 | 0.8074797 | 0 | 2.927772 | 0 |  |  | 0.0001058578 |  | 35.30044 | 34.64717
210 | 2018-07-12 09:18 | 2008.3 | 1948.2058 | 2 | 1 | 3.762895 | 1.499977 | 0.8116453 | 0 | 2.943445 | 0 |  |  | 0.0001029968 |  | 35.35082 | 34.68154
211 | 2018-07-12 09:18 | 2018.3042 | 1958.21 | 2 | 1 | 3.763935 | 1.499989 | 0.815815 | 0 | 2.959137 | 0 |  |  | 0.0001277924 |  | 35.31559 | 34.67408
212 | 2018-07-12 09:19 | 2028.3053 | 1968.2111 | 2 | 1 | 3.765036 | 1.500015 | 0.819982 | 0 | 2.974824 | 0 |  |  | 9.441376e-05 |  | 35.34263 | 34.61893
213 | 2018-07-12 09:19 | 2038.3072 | 1978.213 | 2 | 1 | 3.7661 | 1.5 | 0.824149 | 0 | 2.990515 | 0 |  |  | 0.0001010895 |  | 35.33659 | 34.70258
214 | 2018-07-12 09:19 | 2048.3105 | 1988.2163 | 2 | 1 | 3.767183 | 1.499969 | 0.8283152 | 0 | 3.006208 | 0 |  |  | 0.0001192093 |  | 35.33634 | 34.7035
215 | 2018-07-12 09:19 | 2058.3116 | 1998.2174 | 2 | 1 | 3.768291 | 1.500006 | 0.8324837 | 0 | 3.021914 | 0 |  |  | 0.0001621246 |  | 35.41075 | 34.65536
216 | 2018-07-12 09:19 | 2068.3127 | 2008.2185 | 2 | 1 | 3.769374 | 1.50001 | 0.8366504 | 0 | 3.037617 | 0 |  |  | 0.000128746 |  | 35.38648 | 34.67663
217 | 2018-07-12 09:19 | 2078.3163 | 2018.2221 | 2 | 1 | 3.770453 | 1.499968 | 0.8408174 | 0 | 3.053327 | 0 |  |  | 6.866455e-05 |  | 35.37833 | 34.67827
218 | 2018-07-12 09:20 | 2088.3175 | 2028.2233 | 2 | 1 | 3.771607 | 1.499977 | 0.8449841 | 0 | 3.069039 | 0 |  |  | 0.0001087189 |  | 35.44057 | 34.74276
219 | 2018-07-12 09:20 | 2098.3192 | 2038.225 | 2 | 1 | 3.772757 | 1.49996 | 0.849149 | 0 | 3.08475 | 0 |  |  | 0.0001344681 |  | 35.48769 | 34.68737
220 | 2018-07-12 09:20 | 2108.3228 | 2048.2286 | 2 | 1 | 3.773826 | 1.499983 | 0.8533175 | 0 | 3.100479 | 0 |  |  | 0.0001249313 |  | 35.44245 | 34.69208
221 | 2018-07-12 09:20 | 2118.3266 | 2058.2324 | 2 | 1 | 3.775017 | 1.499979 | 0.8574861 | 0 | 3.116214 | 0 |  |  | 0.0001087189 |  | 35.44104 | 34.78442
222 | 2018-07-12 09:20 | 2128.3272 | 2068.233 | 2 | 1 | 3.776156 | 1.499979 | 0.8616527 | 0 | 3.131945 | 0 |  |  | 0.0001068115 |  | 35.50564 | 34.60999
223 | 2018-07-12 09:20 | 2138.3283 | 2078.2341 | 2 | 1 | 3.777346 | 1.499992 | 0.8658206 | 0 | 3.147686 | 0 |  |  | 0.0001001358 |  | 35.48721 | 34.57402
224 | 2018-07-12 09:21 | 2148.3307 | 2088.2365 | 2 | 1 | 3.778499 | 1.500006 | 0.8699871 | 0 | 3.163427 | 0 |  |  | 0.0001459122 |  | 35.49816 | 34.59129
225 | 2018-07-12 09:21 | 2158.3325 | 2098.2383 | 2 | 1 | 3.779712 | 1.499977 | 0.8741538 | 0 | 3.179173 | 0 |  |  | 0.0001649857 |  | 35.48838 | 34.60999
226 | 2018-07-12 09:21 | 2168.3335 | 2108.2393 | 2 | 1 | 3.780859 | 1.499998 | 0.8783206 | 0 | 3.194925 | 0 |  |  | 0.0001077652 |  | 35.43125 | 34.62216
227 | 2018-07-12 09:21 | 2178.3346 | 2118.2404 | 2 | 1 | 3.782065 | 1.499975 | 0.8824882 | 0 | 3.210684 | 0 |  |  | 0.0001106262 |  | 35.46714 | 34.59129
228 | 2018-07-12 09:21 | 2188.3356 | 2128.2414 | 2 | 1 | 3.783265 | 1.499989 | 0.8866529 | 0 | 3.226438 | 0 |  |  | 0.0001144409 |  | 35.46622 | 34.58008
229 | 2018-07-12 09:21 | 2198.336 | 2138.2418 | 2 | 1 | 3.78446 | 1.500006 | 0.890819 | 0 | 3.242202 | 0 |  |  | 0.0001440048 |  | 35.5257 | 34.62216
230 | 2018-07-12 09:22 | 2208.3401 | 2148.2459 | 2 | 1 | 3.785703 | 1.499981 | 0.8949869 | 0 | 3.257978 | 0 |  |  | 0.0001068115 |  | 35.50751 | 34.70328
231 | 2018-07-12 09:22 | 2218.3406 | 2158.2464 | 2 | 1 | 3.786958 | 1.49996 | 0.8991536 | 0 | 3.273754 | 0 |  |  | 0.0001544952 |  | 35.51542 | 34.62402
232 | 2018-07-12 09:22 | 2228.3441 | 2168.2499 | 2 | 1 | 3.788181 | 1.499966 | 0.9033232 | 0 | 3.289547 | 0 |  |  | 0.000125885 |  | 35.5434 | 34.70424
233 | 2018-07-12 09:22 | 2238.3441 | 2178.2499 | 2 | 1 | 3.789423 | 1.499964 | 0.9074873 | 0 | 3.305324 | 0 |  |  | 0.0001325607 |  | 35.57045 | 34.70049
234 | 2018-07-12 09:22 | 2248.3453 | 2188.2511 | 2 | 1 | 3.790711 | 1.499924 | 0.9116551 | 0 | 3.32112 | 0 |  |  | 0.0001525879 |  | 35.60447 | 34.66632
235 | 2018-07-12 09:22 | 2258.3479 | 2198.2537 | 2 | 1 | 3.791976 | 1.499962 | 0.9158201 | 0 | 3.336911 | 0 |  |  | 0.000123024 |  | 35.58839 | 34.58194
236 | 2018-07-12 09:23 | 2268.3487 | 2208.2545 | 2 | 1 | 3.793231 | 1.499929 | 0.9199893 | 0 | 3.352723 | 0 |  |  | 0.0001382828 |  | 35.60263 | 34.64951
237 | 2018-07-12 09:23 | 2278.3498 | 2218.2556 | 2 | 1 | 3.794523 | 1.499954 | 0.9241558 | 0 | 3.368531 | 0 |  |  | 0.0001583099 |  | 35.56742 | 34.59597
238 | 2018-07-12 09:23 | 2288.3504 | 2228.2562 | 2 | 1 | 3.795834 | 1.5 | 0.9283204 | 0 | 3.384336 | 0 |  |  | 0.0001335144 |  | 35.53524 | 34.63619
239 | 2018-07-12 09:23 | 2298.3504 | 2238.2562 | 2 | 1 | 3.79712 | 1.499979 | 0.9324853 | 0 | 3.400148 | 0 |  |  | 9.441376e-05 |  | 35.61122 | 34.60208
240 | 2018-07-12 09:23 | 2308.3508 | 2248.2566 | 2 | 1 | 3.798484 | 1.499973 | 0.9366518 | 0 | 3.415971 | 0 |  |  | 0.0001382828 |  | 35.59119 | 34.62731
241 | 2018-07-12 09:23 | 2318.351 | 2258.2568 | 2 | 1 | 3.799787 | 1.499937 | 0.9408197 | 0 | 3.431805 | 0 |  |  | 0.0001335144 |  | 35.64458 | 34.58312
242 | 2018-07-12 09:24 | 2328.3527 | 2268.2585 | 2 | 1 | 3.80112 | 1.499958 | 0.9449878 | 0 | 3.447646 | 0 |  |  | 0.0001173019 |  | 35.55902 | 34.58405
243 | 2018-07-12 09:24 | 2338.3538 | 2278.2596 | 2 | 1 | 3.802474 | 1.499964 | 0.9491541 | 0 | 3.463486 | 0 |  |  | 0.0001449585 |  | 35.57905 | 34.63337
244 | 2018-07-12 09:24 | 2348.3564 | 2288.2622 | 2 | 1 | 3.803815 | 1.499935 | 0.9533185 | 0 | 3.479324 | 0 |  |  | 0.000125885 |  | 35.59024 | 34.63222
245 | 2018-07-12 09:24 | 2358.3592 | 2298.265 | 2 | 1 | 3.805179 | 1.499981 | 0.9574879 | 0 | 3.495186 | 0 |  |  | 0.0001306534 |  | 35.65037 | 34.62123
246 | 2018-07-12 09:24 | 2368.3609 | 2308.2667 | 2 | 1 | 3.80657 | 1.49996 | 0.9616531 | 0 | 3.511039 | 0 |  |  | 0.0001325607 |  | 35.65948 | 34.63337
247 | 2018-07-12 09:24 | 2378.3614 | 2318.2672 | 2 | 1 | 3.807984 | 1.499952 | 0.9658198 | 0 | 3.526902 | 0 |  |  | 0.0001382828 |  | 35.62312 | 34.63222
248 | 2018-07-12 09:25 | 2388.3626 | 2328.2684 | 2 | 1 | 3.809405 | 1.499975 | 0.9699867 | 0 | 3.542773 | 0 |  |  | 0.0001516342 |  | 35.68653 | 34.62123
249 | 2018-07-12 09:25 | 2398.3672 | 2338.273 | 2 | 1 | 3.810793 | 1.49996 | 0.9741542 | 0 | 3.558651 | 0 |  |  | 0.0001277924 |  | 35.66902 | 34.57986
250 | 2018-07-12 09:25 | 2408.3708 | 2348.2766 | 2 | 1 | 3.812218 | 1.499968 | 0.9783237 | 0 | 3.574543 | 0 |  |  | 0.000166893 |  | 35.71309 | 34.57589
251 | 2018-07-12 09:25 | 2418.371 | 2358.2768 | 2 | 1 | 3.813641 | 1.50001 | 0.9824901 | 0 | 3.590429 | 0 |  |  | 0.0001430511 |  | 35.69791 | 34.60981
252 | 2018-07-12 09:25 | 2428.3713 | 2368.2771 | 2 | 1 | 3.815112 | 1.499981 | 0.9866531 | 0 | 3.606309 | 0 |  |  | 0.000169754 |  | 35.69211 | 34.57986
253 | 2018-07-12 09:25 | 2438.3726 | 2378.2784 | 2 | 1 | 3.816525 | 1.499968 | 0.9908226 | 0 | 3.622219 | 0 |  |  | 0.0001735687 |  | 35.72495 | 34.60999
254 | 2018-07-12 09:26 | 2448.3749 | 2388.2807 | 2 | 1 | 3.818009 | 1.499958 | 0.9949865 | 0 | 3.638113 | 0 |  |  | 0.0001783371 |  | 35.72403 | 34.56185
255 | 2018-07-12 09:26 | 2458.3763 | 2398.2821 | 2 | 1 | 3.819459 | 1.499958 | 0.9991545 | 0 | 3.65403 | 0 |  |  | 0.0001516342 |  | 35.75105 | 34.62594
256 | 2018-07-12 09:26 | 2468.3772 | 2408.283 | 2 | 1 | 3.820968 | 1.499941 | 1.003322 | 0 | 3.669951 | 0 |  |  | 0.0001468658 |  | 35.78508 | 34.60999
257 | 2018-07-12 09:26 | 2478.3797 | 2418.2855 | 2 | 1 | 3.82242 | 1.499958 | 1.007488 | 0 | 3.685873 | 0 |  |  | 0.0001821518 |  | 35.6991 | 34.63526
258 | 2018-07-12 09:26 | 2488.3831 | 2428.2889 | 2 | 1 | 3.823926 | 1.499969 | 1.011656 | 0 | 3.701808 | 0 |  |  | 0.0001392365 |  | 35.73894 | 34.66632
259 | 2018-07-12 09:26 | 2498.3838 | 2438.2896 | 2 | 1 | 3.825407 | 1.499966 | 1.015824 | 0 | 3.717748 | 0 |  |  | 0.0001821518 |  | 35.76715 | 34.55859
260 | 2018-07-12 09:27 | 2508.3871 | 2448.2929 | 2 | 1 | 3.826945 | 1.5 | 1.019991 | 0 | 3.733691 | 0 |  |  | 0.0001354218 |  | 35.77809 | 34.71753
261 | 2018-07-12 09:27 | 2518.3871 | 2458.2929 | 2 | 1 | 3.828459 | 1.500025 | 1.024158 | 0 | 3.749641 | 0 |  |  | 0.0001544952 |  | 35.77692 | 34.65819
262 | 2018-07-12 09:27 | 2528.3905 | 2468.2963 | 2 | 1 | 3.830006 | 1.499992 | 1.028325 | 0 | 3.765599 | 0 |  |  | 0.0001974106 |  | 35.79298 | 34.58783
263 | 2018-07-12 09:27 | 2538.394 | 2478.2998 | 2 | 1 | 3.831569 | 1.499989 | 1.032493 | 0 | 3.781565 | 0 |  |  | 0.0002012253 |  | 35.79369 | 34.72339
264 | 2018-07-12 09:27 | 2548.3944 | 2488.3002 | 2 | 1 | 3.833099 | 1.5 | 1.036656 | 0 | 3.797521 | 0 |  |  | 0.0001707077 |  | 35.82585 | 34.61871
265 | 2018-07-12 09:27 | 2558.3945 | 2498.3003 | 2 | 1 | 3.834639 | 1.499992 | 1.040824 | 0 | 3.8135 | 0 |  |  | 0.0001907349 |  | 35.82793 | 34.65419
266 | 2018-07-12 09:28 | 2568.3954 | 2508.3012 | 2 | 1 | 3.836235 | 1.499985 | 1.04499 | 0 | 3.829477 | 0 |  |  | 0.0001707077 |  | 35.84775 | 34.57986
267 | 2018-07-12 09:28 | 2578.3959 | 2518.3017 | 2 | 1 | 3.837801 | 1.49996 | 1.049158 | 0 | 3.845471 | 0 |  |  | 0.0001363754 |  | 35.889 | 34.61871
268 | 2018-07-12 09:28 | 2588.3992 | 2528.305 | 2 | 1 | 3.839368 | 1.500008 | 1.053326 | 0 | 3.861469 | 0 |  |  | 0.0001602173 |  | 35.84287 | 34.59808
269 | 2018-07-12 09:28 | 2598.4012 | 2538.307 | 2 | 1 | 3.840947 | 1.499969 | 1.057493 | 0 | 3.87747 | 0 |  |  | 0.000128746 |  | 35.87223 | 34.57986
270 | 2018-07-12 09:28 | 2608.4021 | 2548.3079 | 2 | 1 | 3.842509 | 1.499956 | 1.061658 | 0 | 3.89347 | 0 |  |  | 0.0001382828 |  | 35.83376 | 34.58454
271 | 2018-07-12 09:28 | 2618.4064 | 2558.3122 | 2 | 1 | 3.844125 | 1.499964 | 1.065825 | 0 | 3.909488 | 0 |  |  | 0.0001535416 |  | 35.83657 | 34.63693
272 | 2018-07-12 09:29 | 2628.4066 | 2568.3124 | 2 | 1 | 3.845744 | 1.500004 | 1.069993 | 0 | 3.925512 | 0 |  |  | 0.000166893 |  | 35.88293 | 34.67104
273 | 2018-07-12 09:29 | 2638.4109 | 2578.3167 | 2 | 1 | 3.84732 | 1.499983 | 1.07416 | 0 | 3.941543 | 0 |  |  | 0.0001506805 |  | 35.86987 | 34.59274
274 | 2018-07-12 09:29 | 2648.4119 | 2588.3177 | 2 | 1 | 3.848949 | 1.499998 | 1.078326 | 0 | 3.957572 | 0 |  |  | 0.000164032 |  | 35.91368 | 34.56936
275 | 2018-07-12 09:29 | 2658.4129 | 2598.3187 | 2 | 1 | 3.850556 | 1.500002 | 1.082494 | 0 | 3.973617 | 0 |  |  | 0.0001764297 |  | 35.8757 | 34.5829
276 | 2018-07-12 09:29 | 2668.4158 | 2608.3216 | 2 | 1 | 3.852192 | 1.499968 | 1.08666 | 0 | 3.989664 | 0 |  |  | 0.0001897812 |  | 35.89946 | 34.62873
277 | 2018-07-12 09:29 | 2678.4175 | 2618.3233 | 2 | 1 | 3.853814 | 1.499987 | 1.090829 | 0 | 4.005726 | 0 |  |  | 0.0001831055 |  | 35.88548 | 34.65071
278 | 2018-07-12 09:30 | 2688.4212 | 2628.327 | 2 | 1 | 3.855445 | 1.499962 | 1.094996 | 0 | 4.021788 | 0 |  |  | 0.0001430511 |  | 35.86149 | 34.58454
279 | 2018-07-12 09:30 | 2698.422 | 2638.3278 | 2 | 1 | 3.857095 | 1.499964 | 1.099161 | 0 | 4.03785 | 0 |  |  | 0.0001602173 |  | 35.89642 | 34.66663
280 | 2018-07-12 09:30 | 2708.423 | 2648.3288 | 2 | 1 | 3.858727 | 1.499969 | 1.10333 | 0 | 4.053933 | 0 |  |  | 0.0001506805 |  | 35.91436 | 34.61564
281 | 2018-07-12 09:30 | 2718.4241 | 2658.3299 | 2 | 1 | 3.860332 | 1.50001 | 1.107496 | 0 | 4.07001 | 0 |  |  | 0.0001974106 |  | 35.92346 | 34.65771
282 | 2018-07-12 09:30 | 2728.4245 | 2668.3303 | 2 | 1 | 3.86201 | 1.500021 | 1.11166 | 0 | 4.086089 | 0 |  |  | 0.0001802444 |  | 35.93744 | 34.72922
283 | 2018-07-12 09:30 | 2738.4279 | 2678.3337 | 2 | 1 | 3.863601 | 1.499975 | 1.115829 | 0 | 4.102193 | 0 |  |  | 0.000125885 |  | 35.94023 | 34.68997
284 | 2018-07-12 09:31 | 2748.4288 | 2688.3346 | 2 | 1 | 3.865287 | 1.499992 | 1.119996 | 0 | 4.118296 | 0 |  |  | 0.0001831055 |  | 35.97237 | 34.62079
285 | 2018-07-12 09:31 | 2758.4294 | 2698.3352 | 2 | 1 | 3.866926 | 1.499943 | 1.124162 | 0 | 4.134405 | 0 |  |  | 0.0001592636 |  | 35.95536 | 34.62572
286 | 2018-07-12 09:31 | 2768.4309 | 2708.3367 | 2 | 1 | 3.868573 | 1.499987 | 1.12833 | 0 | 4.150525 | 0 |  |  | 0.0001831055 |  | 35.95257 | 34.60887
287 | 2018-07-12 09:31 | 2778.4328 | 2718.3386 | 2 | 1 | 3.870248 | 1.499979 | 1.132495 | 0 | 4.166639 | 0 |  |  | 0.0001525879 |  | 35.89526 | 34.59252
288 | 2018-07-12 09:31 | 2788.4345 | 2728.3403 | 2 | 1 | 3.871891 | 1.500004 | 1.136664 | 0 | 4.182776 | 0 |  |  | 0.0001935959 |  | 35.95932 | 34.63363
289 | 2018-07-12 09:31 | 2798.4358 | 2738.3416 | 2 | 1 | 3.873544 | 1.499985 | 1.14083 | 0 | 4.198913 | 0 |  |  | 0.0001840591 |  | 35.94326 | 34.60887
290 | 2018-07-12 09:32 | 2808.4359 | 2748.3417 | 2 | 1 | 3.875199 | 1.49999 | 1.144997 | 0 | 4.215055 | 0 |  |  | 0.0002117157 |  | 35.96563 | 34.59252
291 | 2018-07-12 09:32 | 2818.4397 | 2758.3455 | 2 | 1 | 3.876855 | 1.500008 | 1.149164 | 0 | 4.23121 | 0 |  |  | 0.0001754761 |  | 35.9705 | 34.63363
292 | 2018-07-12 09:32 | 2828.4412 | 2768.347 | 2 | 1 | 3.878489 | 1.500013 | 1.15333 | 0 | 4.247363 | 0 |  |  | 0.0001277924 |  | 35.98028 | 34.6687
293 | 2018-07-12 09:32 | 2838.4439 | 2778.3497 | 2 | 1 | 3.880157 | 1.499956 | 1.157498 | 0 | 4.26353 | 0 |  |  | 0.0001659393 |  | 35.97633 | 34.62945
294 | 2018-07-12 09:32 | 2848.4441 | 2788.3499 | 2 | 1 | 3.881825 | 1.499985 | 1.161665 | 0 | 4.279702 | 0 |  |  | 0.0001926422 |  | 35.99217 | 34.65144
295 | 2018-07-12 09:32 | 2858.4471 | 2798.3529 | 2 | 1 | 3.883465 | 1.499979 | 1.16583 | 0 | 4.295876 | 0 |  |  | 0.0001716614 |  | 35.95907 | 34.66809
296 | 2018-07-12 09:33 | 2868.4494 | 2808.3552 | 2 | 1 | 3.885109 | 1.499998 | 1.169999 | 0 | 4.312069 | 0 |  |  | 0.0001688004 |  | 35.98635 | 34.62945
297 | 2018-07-12 09:33 | 2878.4533 | 2818.3591 | 2 | 1 | 3.8868 | 1.499973 | 1.174166 | 0 | 4.32826 | 0 |  |  | 0.0001649857 |  | 36.0052 | 34.72272
298 | 2018-07-12 09:33 | 2888.4554 | 2828.3612 | 2 | 1 | 3.88841 | 1.499983 | 1.178333 | 0 | 4.344459 | 0 |  |  | 0.0001659393 |  | 36.01126 | 34.63345
299 | 2018-07-12 09:33 | 2898.4566 | 2838.3624 | 2 | 1 | 3.890035 | 1.500015 | 1.1825 | 0 | 4.360667 | 0 |  |  | 0.0001525879 |  | 36.03014 | 34.62433
300 | 2018-07-12 09:33 | 2908.4603 | 2848.3661 | 2 | 1 | 3.891676 | 1.5 | 1.186667 | 0 | 4.376881 | 0 |  |  | 0.0001440048 |  | 36.05111 | 34.68556
301 | 2018-07-12 09:33 | 2918.4627 | 2858.3685 | 2 | 1 | 3.893298 | 1.499989 | 1.190835 | 0 | 4.393103 | 0 |  |  | 0.0001506805 |  | 36.07111 | 34.71407
302 | 2018-07-12 09:34 | 2928.4637 | 2868.3695 | 2 | 1 | 3.894958 | 1.5 | 1.195001 | 0 | 4.409328 | 0 |  |  | 0.0002002716 |  | 36.0569 | 34.62433
303 | 2018-07-12 09:34 | 2938.4644 | 2878.3702 | 2 | 1 | 3.896612 | 1.499983 | 1.199167 | 0 | 4.425557 | 0 |  |  | 0.000169754 |  | 36.05062 | 34.71738
304 | 2018-07-12 09:34 | 2948.4665 | 2888.3723 | 2 | 1 | 3.898204 | 1.499989 | 1.203334 | 0 | 4.441796 | 0 |  |  | 0.0001869202 |  | 36.05411 | 34.65123
305 | 2018-07-12 09:34 | 2958.4694 | 2898.3752 | 2 | 1 | 3.89985 | 1.499987 | 1.2075 | 0 | 4.458041 | 0 |  |  | 0.0001583099 |  | 36.05086 | 34.6664
306 | 2018-07-12 09:34 | 2968.471 | 2908.3768 | 2 | 1 | 3.901409 | 1.499989 | 1.211667 | 0 | 4.474296 | 0 |  |  | 0.0001983643 |  | 36.04269 | 34.6152
307 | 2018-07-12 09:34 | 2978.474 | 2918.3798 | 2 | 1 | 3.903053 | 1.49999 | 1.215835 | 0 | 4.490559 | 0 |  |  | 0.0001363754 |  | 36.0767 | 34.62455
308 | 2018-07-12 09:35 | 2988.4758 | 2928.3816 | 2 | 1 | 3.904659 | 1.499979 | 1.220001 | 0 | 4.506824 | 0 |  |  | 0.0001182556 |  | 36.08879 | 34.58317
309 | 2018-07-12 09:35 | 2998.4778 | 2938.3836 | 2 | 1 | 3.906304 | 1.499964 | 1.224168 | 0 | 4.523097 | 0 |  |  | 0.0001621246 |  | 36.06644 | 34.64465
310 | 2018-07-12 09:35 | 3008.4793 | 2948.3851 | 2 | 1 | 3.907861 | 1.500008 | 1.228334 | 0 | 4.539374 | 0 |  |  | 0.0001859665 |  | 36.08253 | 34.58904
311 | 2018-07-12 09:35 | 3018.4803 | 2958.3861 | 2 | 1 | 3.909476 | 1.499968 | 1.232501 | 0 | 4.555663 | 0 |  |  | 0.0001916885 |  | 36.08041 | 34.63813
312 | 2018-07-12 09:35 | 3028.4814 | 2968.3872 | 2 | 1 | 3.911026 | 1.499992 | 1.236667 | 0 | 4.571949 | 0 |  |  | 0.000169754 |  | 36.08157 | 34.63792
313 | 2018-07-12 09:35 | 3038.4844 | 2978.3902 | 2 | 1 | 3.912615 | 1.500031 | 1.240834 | 0 | 4.588253 | 0 |  |  | 0.000166893 |  | 36.05946 | 34.6683
314 | 2018-07-12 09:36 | 3048.4858 | 2988.3916 | 2 | 1 | 3.914145 | 1.499979 | 1.245001 | 0 | 4.60456 | 0 |  |  | 0.0001630783 |  | 36.0923 | 34.67413
315 | 2018-07-12 09:36 | 3058.4888 | 2998.3946 | 2 | 1 | 3.915729 | 1.499996 | 1.249168 | 0 | 4.620871 | 0 |  |  | 0.0001678467 |  | 36.09323 | 34.66526
316 | 2018-07-12 09:36 | 3068.4928 | 3008.3986 | 2 | 1 | 3.917268 | 1.499985 | 1.253336 | 0 | 4.637197 | 0 |  |  | 8.201599e-05 |  | 36.12117 | 34.6683
317 | 2018-07-12 09:36 | 3078.4938 | 3018.3996 | 2 | 1 | 3.918816 | 1.499958 | 1.257502 | 0 | 4.653518 | 0 |  |  | 0.0001449585 |  | 36.15215 | 34.62883
318 | 2018-07-12 09:36 | 3088.4981 | 3028.4039 | 2 | 1 | 3.920352 | 1.500034 | 1.26167 | 0 | 4.669857 | 0 |  |  | 0.0001811981 |  | 36.1426 | 34.68515
319 | 2018-07-12 09:36 | 3098.4991 | 3038.4049 | 2 | 1 | 3.921855 | 1.499989 | 1.265837 | 0 | 4.686194 | 0 |  |  | 0.0001335144 |  | 36.1044 | 34.57973
320 | 2018-07-12 09:37 | 3108.5025 | 3048.4083 | 2 | 1 | 3.923371 | 1.499973 | 1.270002 | 0 | 4.702535 | 0 |  |  | 0.0001411438 |  | 36.07507 | 34.60474
321 | 2018-07-12 09:37 | 3118.5031 | 3058.4089 | 2 | 1 | 3.924834 | 1.499985 | 1.274169 | 0 | 4.718884 | 0 |  |  | 0.0001363754 |  | 36.11303 | 34.63981
322 | 2018-07-12 09:37 | 3128.507 | 3068.4128 | 2 | 1 | 3.926327 | 1.499956 | 1.278338 | 0 | 4.73525 | 0 |  |  | 0.0001382828 |  | 36.12304 | 34.61383
323 | 2018-07-12 09:37 | 3138.5123 | 3078.4181 | 2 | 1 | 3.927873 | 1.500013 | 1.282506 | 0 | 4.751619 | 0 |  |  | 0.0001983643 |  | 36.14632 | 34.61061
324 | 2018-07-12 09:37 | 3148.5143 | 3088.4201 | 2 | 1 | 3.929352 | 1.500011 | 1.286671 | 0 | 4.767982 | 0 |  |  | 0.0001897812 |  | 36.12209 | 34.61197
325 | 2018-07-12 09:37 | 3158.5159 | 3098.4217 | 2 | 1 | 3.930765 | 1.499987 | 1.29084 | 0 | 4.784364 | 0 |  |  | 7.05719e-05 |  | 36.13399 | 34.64704
326 | 2018-07-12 09:38 | 3168.5162 | 3108.422 | 2 | 1 | 3.932235 | 1.499966 | 1.295005 | 0 | 4.800739 | 0 |  |  | 0.0001316071 |  | 36.09929 | 34.56033
327 | 2018-07-12 09:38 | 3178.5175 | 3118.4233 | 2 | 1 | 3.933721 | 1.499945 | 1.299171 | 0 | 4.817125 | 0 |  |  | 0.0001945496 |  | 36.09043 | 34.61061
328 | 2018-07-12 09:38 | 3188.5206 | 3128.4264 | 2 | 1 | 3.935153 | 1.499969 | 1.303337 | 0 | 4.833516 | 0 |  |  | 0.0001325607 |  | 36.10604 | 34.56033
329 | 2018-07-12 09:38 | 3198.5209 | 3138.4267 | 2 | 1 | 3.936543 | 1.499987 | 1.307505 | 0 | 4.849923 | 0 |  |  | 0.0001316071 |  | 36.08297 | 34.57458
330 | 2018-07-12 09:38 | 3208.5236 | 3148.4294 | 2 | 1 | 3.937962 | 1.500023 | 1.311671 | 0 | 4.866323 | 0 |  |  | 9.536743e-05 |  | 36.0429 | 34.59658
331 | 2018-07-12 09:38 | 3218.5254 | 3158.4312 | 2 | 1 | 3.939397 | 1.499973 | 1.315838 | 0 | 4.882738 | 0 |  |  | 0.000128746 |  | 36.12186 | 34.66106
332 | 2018-07-12 09:39 | 3228.5264 | 3168.4322 | 2 | 1 | 3.940853 | 1.500013 | 1.320005 | 0 | 4.899153 | 0 |  |  | 0.0001707077 |  | 36.11698 | 34.7069
333 | 2018-07-12 09:39 | 3238.5322 | 3178.438 | 2 | 1 | 3.942225 | 1.499977 | 1.324174 | 0 | 4.915587 | 0 |  |  | 0.0001516342 |  | 36.14212 | 34.59658
334 | 2018-07-12 09:39 | 3248.5359 | 3188.4417 | 2 | 1 | 3.943638 | 1.500004 | 1.328341 | 0 | 4.932017 | 0 |  |  | 0.0001401901 |  | 36.09974 | 34.58464
335 | 2018-07-12 09:39 | 3258.54 | 3198.4458 | 2 | 1 | 3.944999 | 1.500034 | 1.332509 | 0 | 4.948459 | 0 |  |  | 0.0001544952 |  | 36.07903 | 34.58349
336 | 2018-07-12 09:39 | 3268.5413 | 3208.4471 | 2 | 1 | 3.946393 | 1.499977 | 1.336675 | 0 | 4.964894 | 0 |  |  | 0.0001440048 |  | 36.08693 | 34.56946
337 | 2018-07-12 09:39 | 3278.5429 | 3218.4487 | 2 | 1 | 3.947733 | 1.5 | 1.340842 | 0 | 4.98134 | 0 |  |  | 0.0001792908 |  | 36.06017 | 34.57271
338 | 2018-07-12 09:40 | 3288.5462 | 3228.452 | 2 | 1 | 3.949128 | 1.499962 | 1.345009 | 0 | 4.997795 | 0 |  |  | 0.0001726151 |  | 36.06087 | 34.58138
339 | 2018-07-12 09:40 | 3298.5502 | 3238.456 | 2 | 1 | 3.950432 | 1.499966 | 1.349176 | 0 | 5.014256 | 0 |  |  | 0.0001058578 |  | 36.08509 | 34.54652
340 | 2018-07-12 09:40 | 3308.5526 | 3248.4584 | 2 | 1 | 3.951814 | 1.499969 | 1.353343 | 0 | 5.03072 | 0 |  |  | 0.0001173019 |  | 36.03104 | 34.58578
341 | 2018-07-12 09:40 | 3318.5536 | 3258.4594 | 2 | 1 | 3.953198 | 1.499939 | 1.357509 | 0 | 5.047183 | 0 |  |  | 0.0001344681 |  | 36.01384 | 34.71674
342 | 2018-07-12 09:40 | 3328.5571 | 3268.4629 | 2 | 1 | 3.954562 | 1.499983 | 1.361677 | 0 | 5.063664 | 0 |  |  | 0.000166893 |  | 36.0371 | 34.62578
343 | 2018-07-12 09:40 | 3338.5607 | 3278.4665 | 2 | 1 | 3.95587 | 1.499968 | 1.365844 | 0 | 5.080147 | 0 |  |  | 0.0001707077 |  | 36.06598 | 34.67957
344 | 2018-07-12 09:41 | 3348.5629 | 3288.4687 | 2 | 1 | 3.9572 | 1.499979 | 1.370012 | 0 | 5.096636 | 0 |  |  | 0.000125885 |  | 36.11629 | 34.61362
345 | 2018-07-12 09:41 | 3358.5664 | 3298.4722 | 2 | 1 | 3.95858 | 1.49996 | 1.374178 | 0 | 5.113125 | 0 |  |  | 0.0001277924 |  | 36.10836 | 34.61459
346 | 2018-07-12 09:41 | 3368.5698 | 3308.4756 | 2 | 1 | 3.959836 | 1.499958 | 1.378345 | 0 | 5.129624 | 0 |  |  | 0.0001144409 |  | 36.11207 | 34.60778
347 | 2018-07-12 09:41 | 3378.5742 | 3318.48 | 2 | 1 | 3.96118 | 1.499945 | 1.382512 | 0 | 5.146127 | 0 |  |  | 0.0001811981 |  | 36.09742 | 34.56967
348 | 2018-07-12 09:41 | 3388.5771 | 3328.4829 | 2 | 1 | 3.962505 | 1.500006 | 1.38668 | 0 | 5.162642 | 0 |  |  | 0.0001583099 |  | 36.12186 | 34.64797
349 | 2018-07-12 09:41 | 3398.579 | 3338.4848 | 2 | 1 | 3.963798 | 1.500015 | 1.390847 | 0 | 5.179155 | 0 |  |  | 0.0001373291 |  | 36.10278 | 34.61763
350 | 2018-07-12 09:42 | 3408.5799 | 3348.4857 | 2 | 1 | 3.965151 | 1.499992 | 1.395014 | 0 | 5.195672 | 0 |  |  | 0.0001077652 |  | 36.08392 | 34.60736
351 | 2018-07-12 09:42 | 3418.5819 | 3358.4877 | 2 | 1 | 3.966443 | 1.500002 | 1.39918 | 0 | 5.212196 | 0 |  |  | 0.000166893 |  | 36.07784 | 34.59845
352 | 2018-07-12 09:42 | 3428.5851 | 3368.4909 | 2 | 1 | 3.967717 | 1.499989 | 1.403347 | 0 | 5.228728 | 0 |  |  | 0.0001602173 |  | 36.0951 | 34.61763
353 | 2018-07-12 09:42 | 3438.5863 | 3378.4921 | 2 | 1 | 3.969065 | 1.499977 | 1.407513 | 0 | 5.24526 | 0 |  |  | 0.0001516342 |  | 36.10067 | 34.62629
354 | 2018-07-12 09:42 | 3448.5886 | 3388.4944 | 2 | 1 | 3.970384 | 1.500032 | 1.411681 | 0 | 5.261804 | 0 |  |  | 0.0001392365 |  | 36.16165 | 34.63939
355 | 2018-07-12 09:42 | 3458.5916 | 3398.4974 | 2 | 1 | 3.971635 | 1.499969 | 1.415847 | 0 | 5.278347 | 0 |  |  | 0.0001554489 |  | 36.14656 | 34.63562
356 | 2018-07-12 09:43 | 3468.5948 | 3408.5006 | 2 | 1 | 3.97295 | 1.499952 | 1.420016 | 0 | 5.294908 | 0 |  |  | 0.0001296997 |  | 36.16076 | 34.56012
357 | 2018-07-12 09:43 | 3478.5953 | 3418.5011 | 2 | 1 | 3.974235 | 1.499996 | 1.42418 | 0 | 5.311455 | 0 |  |  | 0.0001087189 |  | 36.13141 | 34.53908
358 | 2018-07-12 09:43 | 3488.5955 | 3428.5013 | 2 | 1 | 3.975489 | 1.499968 | 1.428347 | 0 | 5.328016 | 0 |  |  | 0.0001115799 |  | 36.11954 | 34.62003
359 | 2018-07-12 09:43 | 3498.5973 | 3438.5031 | 2 | 1 | 3.976799 | 1.499983 | 1.432516 | 0 | 5.344595 | 0 |  |  | 0.0001773834 |  | 36.15355 | 34.63047
360 | 2018-07-12 09:43 | 3508.5983 | 3448.5041 | 2 | 1 | 3.978083 | 1.500011 | 1.436682 | 0 | 5.361163 | 0 |  |  | 0.0001544952 |  | 36.11863 | 34.53908
361 | 2018-07-12 09:43 | 3518.5992 | 3458.505 | 2 | 1 | 3.979354 | 1.50001 | 1.440848 | 0 | 5.37774 | 0 |  |  | 6.866455e-05 |  | 36.11675 | 34.62003
362 | 2018-07-12 09:44 | 3528.6004 | 3468.5062 | 2 | 1 | 3.980649 | 1.500021 | 1.445015 | 0 | 5.394323 | 0 |  |  | 9.918213e-05 |  | 36.06459 | 34.57093
363 | 2018-07-12 09:44 | 3538.6031 | 3478.5089 | 2 | 1 | 3.98191 | 1.499969 | 1.449182 | 0 | 5.410912 | 0 |  |  | 0.0001087189 |  | 36.10857 | 34.66554
364 | 2018-07-12 09:44 | 3548.6047 | 3488.5105 | 2 | 1 | 3.983194 | 1.499981 | 1.453349 | 0 | 5.427507 | 0 |  |  | 0.0001211166 |  | 36.10765 | 34.62231
365 | 2018-07-12 09:44 | 3558.6058 | 3498.5116 | 2 | 1 | 3.984493 | 1.49999 | 1.457515 | 0 | 5.444104 | 0 |  |  | 0.0001487732 |  | 36.06949 | 34.61928
366 | 2018-07-12 09:44 | 3568.6093 | 3508.5151 | 2 | 1 | 3.985715 | 1.500011 | 1.461684 | 0 | 5.46072 | 0 |  |  | 0.0001058578 |  | 36.04247 | 34.61019
367 | 2018-07-12 09:44 | 3578.6097 | 3518.5155 | 2 | 1 | 3.98701 | 1.499973 | 1.46585 | 0 | 5.477327 | 0 |  |  | 0.0001354218 |  | 36.12653 | 34.62231
368 | 2018-07-12 09:45 | 3588.6109 | 3528.5167 | 2 | 1 | 3.988297 | 1.5 | 1.470017 | 0 | 5.493944 | 0 |  |  | 0.0001478195 |  | 36.06972 | 34.61322
369 | 2018-07-12 09:45 | 3598.6128 | 3538.5186 | 2 | 1 | 3.989583 | 1.499964 | 1.474182 | 0 | 5.510559 | 0 |  |  | 0.0001544952 |  | 36.07252 | 34.59824
370 | 2018-07-12 09:45 | 3608.6135 | 3548.5193 | 2 | 1 | 3.990818 | 1.5 | 1.478351 | 0 | 5.527192 | 0 |  |  | 0.0001487732 |  | 36.06366 | 34.55919
371 | 2018-07-12 09:45 | 3618.6162 | 3558.522 | 2 | 1 | 3.992095 | 1.500021 | 1.482517 | 0 | 5.54382 | 0 |  |  | 0.0001010895 |  | 36.05667 | 34.61322
372 | 2018-07-12 09:45 | 3628.6168 | 3568.5226 | 2 | 1 | 3.993363 | 1.500015 | 1.486684 | 0 | 5.560457 | 0 |  |  | 9.822845e-05 |  | 35.98239 | 34.58517
373 | 2018-07-12 09:45 | 3638.6193 | 3578.5251 | 2 | 1 | 3.994585 | 1.500013 | 1.490851 | 0 | 5.577101 | 0 |  |  | 0.0001211166 |  | 36.03291 | 34.60317
374 | 2018-07-12 09:46 | 3648.6227 | 3588.5285 | 2 | 1 | 3.995878 | 1.499989 | 1.495018 | 0 | 5.593751 | 0 |  |  | 0.000128746 |  | 36.0427 | 34.59637
375 | 2018-07-12 09:46 | 3658.6244 | 3598.5302 | 2 | 1 | 3.997098 | 1.499977 | 1.499185 | 0 | 5.610403 | 0 |  |  | 0.0001096725 |  | 36.01663 | 34.52297
376 | 2018-07-12 09:46 | 3668.6281 | 3608.5339 | 2 | 1 | 3.99835 | 1.499985 | 1.503353 | 0 | 5.627065 | 0 |  |  | 0.0001707077 |  | 35.9875 | 34.55196
377 | 2018-07-12 09:46 | 3678.63 | 3618.5358 | 2 | 1 | 3.999573 | 1.499981 | 1.507519 | 0 | 5.643723 | 0 |  |  | 0.0001220703125 |  | 35.92276 | 34.64264
378 | 2018-07-12 09:46 | 3688.6339 | 3628.5397 | 2 | 1 | 4.000834 | 1.499973 | 1.511686 | 0 | 5.660395 | 0 |  |  | 0.0001306534 |  | 35.96397 | 34.53511
379 | 2018-07-12 09:46 | 3698.6342 | 3638.54 | 2 | 1 | 4.00208 | 1.499975 | 1.515853 | 0 | 5.677069 | 0 |  |  | 0.0001401901 |  | 35.89874 | 34.58213
380 | 2018-07-12 09:47 | 3708.637 | 3648.5428 | 2 | 1 | 4.00331 | 1.49999 | 1.52002 | 0 | 5.693748 | 0 |  |  | 0.0001363754 |  | 35.99192 | 34.68869
381 | 2018-07-12 09:47 | 3718.6386 | 3658.5444 | 2 | 1 | 4.004495 | 1.499973 | 1.524189 | 0 | 5.710438 | 0 |  |  | 0.0001354218 |  | 35.97794 | 34.63165
382 | 2018-07-12 09:47 | 3728.6391 | 3668.5449 | 2 | 1 | 4.005739 | 1.499992 | 1.528352 | 0 | 5.727114 | 0 |  |  | 0.0001173019 |  | 35.9691 | 34.58213
383 | 2018-07-12 09:47 | 3738.6401 | 3678.5459 | 2 | 1 | 4.006951 | 1.499924 | 1.53252 | 0 | 5.743811 | 0 |  |  | 0.0001497269 |  | 35.95582 | 34.53395
384 | 2018-07-12 09:47 | 3748.6425 | 3688.5483 | 2 | 1 | 4.008132 | 1.5 | 1.536688 | 0 | 5.760515 | 0 |  |  | 0.0001268387 |  | 35.926 | 34.62629
385 | 2018-07-12 09:47 | 3758.6437 | 3698.5495 | 2 | 1 | 4.009394 | 1.49999 | 1.540853 | 0 | 5.77721 | 0 |  |  | 0.0001583099 |  | 35.9458 | 34.58023
386 | 2018-07-12 09:48 | 3768.6463 | 3708.5521 | 2 | 1 | 4.010618 | 1.499973 | 1.545022 | 0 | 5.793929 | 0 |  |  | 9.441376e-05 |  | 35.94884 | 34.62608
387 | 2018-07-12 09:48 | 3778.6497 | 3718.5555 | 2 | 1 | 4.011821 | 1.499975 | 1.54919 | 0 | 5.810646 | 0 |  |  | 0.0001392365 |  | 35.9409 | 34.6104
388 | 2018-07-12 09:48 | 3788.6508 | 3728.5566 | 2 | 1 | 4.013073 | 1.499987 | 1.553357 | 0 | 5.827369 | 0 |  |  | 0.0001249313 |  | 35.92692 | 34.59898
389 | 2018-07-12 09:48 | 3798.6543 | 3738.5601 | 2 | 1 | 4.014293 | 1.499969 | 1.557525 | 0 | 5.844096 | 0 |  |  | 0.0001497269 |  | 35.923 | 34.55289
390 | 2018-07-12 09:48 | 3808.6577 | 3748.5635 | 2 | 1 | 4.015497 | 1.500025 | 1.56169 | 0 | 5.860819 | 0 |  |  | 0.0001592636 |  | 35.92788 | 34.6104
391 | 2018-07-12 09:48 | 3818.6581 | 3758.5639 | 2 | 1 | 4.016714 | 1.499989 | 1.565857 | 0 | 5.877553 | 0 |  |  | 0.0001306534 |  | 35.95094 | 34.56789
392 | 2018-07-12 09:49 | 3828.6593 | 3768.5651 | 2 | 1 | 4.017877 | 1.499966 | 1.570023 | 0 | 5.89429 | 0 |  |  | 0.0001468658 |  | 35.95794 | 34.55289
393 | 2018-07-12 09:49 | 3838.6602 | 3778.566 | 2 | 1 | 4.019122 | 1.500032 | 1.574189 | 0 | 5.911029 | 0 |  |  | 0.0001440048 |  | 35.9903 | 34.58915
394 | 2018-07-12 09:49 | 3848.6623 | 3788.5681 | 2 | 1 | 4.020363 | 1.499987 | 1.578357 | 0 | 5.927786 | 0 |  |  | 8.773804e-05 |  | 35.95094 | 34.56789
395 | 2018-07-12 09:49 | 3858.6622 | 3798.568 | 2 | 1 | 4.021557 | 1.49996 | 1.582522 | 0 | 5.944533 | 0 |  |  | 0.0001296997 |  | 35.94508 | 34.54609
396 | 2018-07-12 09:49 | 3868.6657 | 3808.5715 | 2 | 1 | 4.022839 | 1.499969 | 1.586689 | 0 | 5.961291 | 0 |  |  | 7.820129e-05 |  | 35.96397 | 34.58915
397 | 2018-07-12 09:49 | 3878.6675 | 3818.5733 | 2 | 1 | 4.024022 | 1.499945 | 1.590859 | 0 | 5.978069 | 0 |  |  | 0.0001411438 |  | 35.91482 | 34.58307
398 | 2018-07-12 09:50 | 3888.6693 | 3828.5751 | 2 | 1 | 4.025266 | 1.49999 | 1.595024 | 0 | 5.994831 | 0 |  |  | 0.0001478195 |  | 35.89992 | 34.54609
399 | 2018-07-12 09:50 | 3898.6736 | 3838.5794 | 2 | 1 | 4.026493 | 1.499992 | 1.599193 | 0 | 6.011614 | 0 |  |  | 0.0001163483 |  | 35.91993 | 34.56693
400 | 2018-07-12 09:50 | 3908.6738 | 3848.5796 | 2 | 1 | 4.027733 | 1.499989 | 1.603358 | 0 | 6.028388 | 0 |  |  | 0.0001497269 |  | 35.91133 | 34.58307
401 | 2018-07-12 09:50 | 3918.6744 | 3858.5802 | 2 | 1 | 4.028979 | 1.499958 | 1.607524 | 0 | 6.045172 | 0 |  |  | 0.0001296997 |  | 35.87058 | 34.59688
402 | 2018-07-12 09:50 | 3928.6767 | 3868.5825 | 2 | 1 | 4.030225 | 1.499981 | 1.611693 | 0 | 6.06197 | 0 |  |  | 0.0001039505 |  | 35.89342 | 34.55479
403 | 2018-07-12 09:50 | 3938.6777 | 3878.5835 | 2 | 1 | 4.031497 | 1.499966 | 1.615858 | 0 | 6.078761 | 0 |  |  | 0.0001602173 |  | 35.87944 | 34.58987
404 | 2018-07-12 09:51 | 3948.6796 | 3888.5854 | 2 | 1 | 4.032703 | 1.49996 | 1.620026 | 0 | 6.095564 | 0 |  |  | 9.536743e-05 |  | 35.88083 | 34.61488
405 | 2018-07-12 09:51 | 3958.6816 | 3898.5874 | 2 | 1 | 4.034028 | 1.499962 | 1.624191 | 0 | 6.112363 | 0 |  |  | 0.0001430511 |  | 35.90668 | 34.60276
406 | 2018-07-12 09:51 | 3968.685 | 3908.5908 | 2 | 1 | 4.03526 | 1.499966 | 1.62836 | 0 | 6.129184 | 0 |  |  | 0.0001049042 |  | 35.88966 | 34.61391
407 | 2018-07-12 09:51 | 3978.6867 | 3918.5925 | 2 | 1 | 4.036537 | 1.499981 | 1.632526 | 0 | 6.145997 | 0 |  |  | 0.0001182556 |  | 35.90878 | 34.67382
408 | 2018-07-12 09:51 | 3988.6886 | 3928.5944 | 2 | 1 | 4.037837 | 1.499975 | 1.636691 | 0 | 6.162815 | 0 |  |  | 0.000169754 |  | 35.86032 | 34.56391
409 | 2018-07-12 09:51 | 3998.6929 | 3938.5987 | 2 | 1 | 4.039106 | 1.499964 | 1.640862 | 0 | 6.179659 | 0 |  |  | 8.010864e-05 |  | 35.88456 | 34.61391
410 | 2018-07-12 09:52 | 4008.6938 | 3948.5996 | 2 | 1 | 4.040435 | 1.499969 | 1.645027 | 0 | 6.196483 | 0 |  |  | 0.0001373291 |  | 35.87734 | 34.7121
411 | 2018-07-12 09:52 | 4018.6959 | 3958.6017 | 2 | 1 | 4.041712 | 1.49999 | 1.649195 | 0 | 6.213326 | 0 |  |  | 9.632111e-05 |  | 35.86521 | 34.61885
412 | 2018-07-12 09:52 | 4028.6993 | 3968.6051 | 2 | 1 | 4.043011 | 1.500006 | 1.653363 | 0 | 6.230176 | 0 |  |  | 7.629395e-05 |  | 35.87335 | 34.64711
413 | 2018-07-12 09:52 | 4038.7023 | 3978.6081 | 2 | 1 | 4.044358 | 1.499989 | 1.657531 | 0 | 6.247028 | 0 |  |  | 0.0001354218 |  | 35.86125 | 34.7121
414 | 2018-07-12 09:52 | 4048.7053 | 3988.6111 | 2 | 1 | 4.045683 | 1.499958 | 1.661698 | 0 | 6.263886 | 0 |  |  | 0.0001478195 |  | 35.82723 | 34.58568
415 | 2018-07-12 09:52 | 4058.7064 | 3998.6122 | 2 | 1 | 4.046971 | 1.50001 | 1.665864 | 0 | 6.280741 | 0 |  |  | 0.0001468658 |  | 35.81559 | 34.62587
416 | 2018-07-12 09:53 | 4068.7069 | 4008.6127 | 2 | 1 | 4.048336 | 1.499998 | 1.670029 | 0 | 6.297598 | 0 |  |  | 0.0001726151 |  | 35.85149 | 34.62566
417 | 2018-07-12 09:53 | 4078.7085 | 4018.6143 | 2 | 1 | 4.049672 | 1.499979 | 1.674195 | 0 | 6.31447 | 0 |  |  | 0.0001249313 |  | 35.83656 | 34.58568
418 | 2018-07-12 09:53 | 4088.7114 | 4028.6172 | 2 | 1 | 4.051019 | 1.500019 | 1.678364 | 0 | 6.331354 | 0 |  |  | 0.000120163 |  | 35.79834 | 34.6579
419 | 2018-07-12 09:53 | 4098.7133 | 4038.6191 | 2 | 1 | 4.052371 | 1.500011 | 1.682532 | 0 | 6.34824 | 0 |  |  | 6.484985e-05 |  | 35.85426 | 34.66891
420 | 2018-07-12 09:53 | 4108.7172 | 4048.623 | 2 | 1 | 4.053797 | 1.499985 | 1.6867 | 0 | 6.365137 | 0 |  |  | 0.0001802444 |  | 35.80138 | 34.59342
421 | 2018-07-12 09:53 | 4118.721 | 4058.6268 | 2 | 1 | 4.055186 | 1.500019 | 1.690867 | 0 | 6.382028 | 0 |  |  | 0.0001459122 |  | 35.83329 | 34.696
422 | 2018-07-12 09:54 | 4128.7233 | 4068.6291 | 2 | 1 | 4.056553 | 1.500015 | 1.695034 | 0 | 6.39893 | 0 |  |  | 0.0001401901 |  | 35.83237 | 34.5976
423 | 2018-07-12 09:54 | 4138.7262 | 4078.632 | 2 | 1 | 4.057961 | 1.499966 | 1.6992 | 0 | 6.415834 | 0 |  |  | 0.0001373291 |  | 35.81045 | 34.59342
424 | 2018-07-12 09:54 | 4148.7263 | 4088.6321 | 2 | 1 | 4.059381 | 1.499981 | 1.703368 | 0 | 6.43275 | 0 |  |  | 0.000125885 |  | 35.82047 | 34.62379
425 | 2018-07-12 09:54 | 4158.7297 | 4098.6355 | 2 | 1 | 4.060773 | 1.5 | 1.707536 | 0 | 6.449671 | 0 |  |  | 0.0001029968 |  | 35.81348 | 34.65979
426 | 2018-07-12 09:54 | 4168.7299 | 4108.6357 | 2 | 1 | 4.062187 | 1.5 | 1.711702 | 0 | 6.466593 | 0 |  |  | 0.0001401901 |  | 35.79346 | 34.65088
427 | 2018-07-12 09:54 | 4178.7318 | 4118.6376 | 2 | 1 | 4.063666 | 1.499979 | 1.715869 | 0 | 6.483522 | 0 |  |  | 0.0001535416 |  | 35.7783 | 34.62379
428 | 2018-07-12 09:55 | 4188.7339 | 4128.6397 | 2 | 1 | 4.065078 | 1.499981 | 1.720036 | 0 | 6.500459 | 0 |  |  | 0.0001459122 |  | 35.7925 | 34.57355
429 | 2018-07-12 09:55 | 4198.7348 | 4138.6406 | 2 | 1 | 4.066542 | 1.499979 | 1.724203 | 0 | 6.517399 | 0 |  |  | 0.0001535416 |  | 35.80464 | 34.65088
430 | 2018-07-12 09:55 | 4208.7365 | 4148.6423 | 2 | 1 | 4.068039 | 1.500011 | 1.72837 | 0 | 6.534348 | 0 |  |  | 0.0001497269 |  | 35.80045 | 34.51114
431 | 2018-07-12 09:55 | 4218.7384 | 4158.6442 | 2 | 1 | 4.069529 | 1.500031 | 1.732537 | 0 | 6.551303 | 0 |  |  | 0.0001802444 |  | 35.78437 | 34.57279
432 | 2018-07-12 09:55 | 4228.7402 | 4168.646 | 2 | 1 | 4.071004 | 1.500002 | 1.736704 | 0 | 6.568264 | 0 |  |  | 0.0001535416 |  | 35.75829 | 34.53564
433 | 2018-07-12 09:55 | 4238.7414 | 4178.6472 | 2 | 1 | 4.072503 | 1.499975 | 1.740872 | 0 | 6.585234 | 0 |  |  | 0.0001773834 |  | 35.75034 | 34.63948
434 | 2018-07-12 09:56 | 4248.7431 | 4188.6489 | 2 | 1 | 4.073991 | 1.499975 | 1.745037 | 0 | 6.602202 | 0 |  |  | 0.0001850128 |  | 35.73332 | 34.5352
435 | 2018-07-12 09:56 | 4258.746 | 4198.6518 | 2 | 1 | 4.075536 | 1.499989 | 1.749204 | 0 | 6.619179 | 0 |  |  | 0.0001716614 |  | 35.7725 | 34.6666
436 | 2018-07-12 09:56 | 4268.7477 | 4208.6535 | 2 | 1 | 4.07703 | 1.500006 | 1.753371 | 0 | 6.636167 | 0 |  |  | 0.0001363754 |  | 35.72237 | 34.63948
437 | 2018-07-12 09:56 | 4278.7496 | 4218.6554 | 2 | 1 | 4.078566 | 1.49999 | 1.757537 | 0 | 6.653155 | 0 |  |  | 0.0001516342 |  | 35.77342 | 34.66473
438 | 2018-07-12 09:56 | 4288.7505 | 4228.6563 | 2 | 1 | 4.08012 | 1.49996 | 1.761704 | 0 | 6.670153 | 0 |  |  | 0.0001544952 |  | 35.76409 | 34.60441
439 | 2018-07-12 09:56 | 4298.7518 | 4238.6576 | 2 | 1 | 4.081655 | 1.499987 | 1.765869 | 0 | 6.68715 | 0 |  |  | 0.0001678467 |  | 35.79624 | 34.5261
440 | 2018-07-12 09:57 | 4308.7534 | 4248.6592 | 2 | 1 | 4.083234 | 1.499977 | 1.770038 | 0 | 6.704169 | 0 |  |  | 0.0001916885 |  | 35.80418 | 34.47167
441 | 2018-07-12 09:57 | 4318.7544 | 4258.6602 | 2 | 1 | 4.084827 | 1.49996 | 1.774204 | 0 | 6.721184 | 0 |  |  | 0.000213623 |  | 35.79815 | 34.5995
442 | 2018-07-12 09:57 | 4328.7582 | 4268.664 | 2 | 1 | 4.086369 | 1.500006 | 1.778374 | 0 | 6.73822 | 0 |  |  | 0.0001535416 |  | 35.78601 | 34.5261
443 | 2018-07-12 09:57 | 4338.759 | 4278.6648 | 2 | 1 | 4.087975 | 1.500002 | 1.782539 | 0 | 6.755245 | 0 |  |  | 0.0001468658 |  | 35.80418 | 34.55206
444 | 2018-07-12 09:57 | 4348.7615 | 4288.6673 | 2 | 1 | 4.089612 | 1.49999 | 1.786705 | 0 | 6.772279 | 0 |  |  | 0.0001583099 |  | 35.81793 | 34.51166
445 | 2018-07-12 09:57 | 4358.7622 | 4298.668 | 2 | 1 | 4.091214 | 1.500015 | 1.790873 | 0 | 6.789326 | 0 |  |  | 0.0001630783 |  | 35.79486 | 34.57804
446 | 2018-07-12 09:58 | 4368.7648 | 4308.6706 | 2 | 1 | 4.092825 | 1.499979 | 1.795038 | 0 | 6.806371 | 0 |  |  | 0.0001831055 |  | 35.8149 | 34.58109
447 | 2018-07-12 09:58 | 4378.7656 | 4318.6714 | 2 | 1 | 4.094418 | 1.5 | 1.799207 | 0 | 6.823434 | 0 |  |  | 0.0001115799 |  | 35.79977 | 34.54372
448 | 2018-07-12 09:58 | 4388.7676 | 4328.6734 | 2 | 1 | 4.096085 | 1.499979 | 1.803373 | 0 | 6.840496 | 0 |  |  | 0.0001831055 |  | 35.79067 | 34.56194
449 | 2018-07-12 09:58 | 4398.7701 | 4338.6759 | 2 | 1 | 4.097732 | 1.499975 | 1.807541 | 0 | 6.857572 | 0 |  |  | 0.0001850128 |  | 35.81072 | 34.64211
450 | 2018-07-12 09:58 | 4408.7728 | 4348.6786 | 2 | 1 | 4.09937 | 1.500025 | 1.811705 | 0 | 6.874641 | 0 |  |  | 0.0001716614 |  | 35.83192 | 34.57597
451 | 2018-07-12 09:58 | 4418.7729 | 4358.6787 | 2 | 1 | 4.101039 | 1.499985 | 1.815874 | 0 | 6.891734 | 0 |  |  | 0.0001859665 |  | 35.78765 | 34.57155
452 | 2018-07-12 09:59 | 4428.7758 | 4368.6816 | 2 | 1 | 4.102709 | 1.499985 | 1.820042 | 0 | 6.908831 | 0 |  |  | 0.0001754761 |  | 35.7788 | 34.64211
453 | 2018-07-12 09:59 | 4438.7793 | 4378.6851 | 2 | 1 | 4.104385 | 1.49996 | 1.824208 | 0 | 6.925926 | 0 |  |  | 0.000161171 |  | 35.79862 | 34.66504
454 | 2018-07-12 09:59 | 4448.7802 | 4388.686 | 2 | 1 | 4.106049 | 1.499985 | 1.828375 | 0 | 6.943033 | 0 |  |  | 0.0001754761 |  | 35.80699 | 34.5615
455 | 2018-07-12 09:59 | 4458.7804 | 4398.6862 | 2 | 1 | 4.10774 | 1.500013 | 1.832542 | 0 | 6.960144 | 0 |  |  | 0.0001649857 |  | 35.76344 | 34.63374
456 | 2018-07-12 09:59 | 4468.7825 | 4408.6883 | 2 | 1 | 4.109427 | 1.500004 | 1.836708 | 0 | 6.977262 | 0 |  |  | 0.0001535416 |  | 35.82562 | 34.66998
457 | 2018-07-12 09:59 | 4478.786 | 4418.6918 | 2 | 1 | 4.11117 | 1.499983 | 1.840876 | 0 | 6.994393 | 0 |  |  | 0.0002002716 |  | 35.81748 | 34.55658
458 | 2018-07-12 10:00 | 4488.7868 | 4428.6926 | 2 | 1 | 4.112833 | 1.499989 | 1.845044 | 0 | 7.011532 | 0 |  |  | 0.0001859665 |  | 35.75226 | 34.61157
459 | 2018-07-12 10:00 | 4498.7878 | 4438.6936 | 2 | 1 | 4.114506 | 1.500021 | 1.849209 | 0 | 7.028664 | 0 |  |  | 0.0001859665 |  | 35.74432 | 34.65081
460 | 2018-07-12 10:00 | 4508.7892 | 4448.695 | 2 | 1 | 4.116252 | 1.499969 | 1.853376 | 0 | 7.045813 | 0 |  |  | 0.0001945496 |  | 35.78815 | 34.60172
461 | 2018-07-12 10:00 | 4518.7908 | 4458.6966 | 2 | 1 | 4.117938 | 1.500038 | 1.857541 | 0 | 7.062963 | 0 |  |  | 0.0001649857 |  | 35.8035 | 34.58254
462 | 2018-07-12 10:00 | 4528.7927 | 4468.6985 | 2 | 1 | 4.119688 | 1.499983 | 1.86171 | 0 | 7.080132 | 0 |  |  | 0.0001726151 |  | 35.77324 | 34.67583
463 | 2018-07-12 10:00 | 4538.793 | 4478.6988 | 2 | 1 | 4.121397 | 1.499968 | 1.865877 | 0 | 7.097303 | 0 |  |  | 0.0001764297 |  | 35.74387 | 34.61952
464 | 2018-07-12 10:01 | 4548.7933 | 4488.6991 | 2 | 1 | 4.123104 | 1.500042 | 1.870042 | 0 | 7.114472 | 0 |  |  | 0.0001525879 |  | 35.7914 | 34.68568
465 | 2018-07-12 10:01 | 4558.7957 | 4498.7015 | 2 | 1 | 4.124863 | 1.49999 | 1.874211 | 0 | 7.131665 | 0 |  |  | 0.0002088547 |  | 35.8012 | 34.62613
466 | 2018-07-12 10:01 | 4568.7969 | 4508.7027 | 2 | 1 | 4.126594 | 1.499996 | 1.878377 | 0 | 7.148853 | 0 |  |  | 0.0001802444 |  | 35.74177 | 34.70157
467 | 2018-07-12 10:01 | 4578.7979 | 4518.7037 | 2 | 1 | 4.128317 | 1.499985 | 1.882545 | 0 | 7.166054 | 0 |  |  | 0.0002069473 |  | 35.7681 | 34.69193
468 | 2018-07-12 10:01 | 4588.8013 | 4528.7071 | 2 | 1 | 4.130018 | 1.500013 | 1.886709 | 0 | 7.183252 | 0 |  |  | 0.0001525879 |  | 35.7441 | 34.60528
469 | 2018-07-12 10:01 | 4598.8031 | 4538.7089 | 2 | 1 | 4.131733 | 1.49999 | 1.890877 | 0 | 7.200469 | 0 |  |  | 0.0001811981 |  | 35.78907 | 34.70157
470 | 2018-07-12 10:02 | 4608.8056 | 4548.7114 | 2 | 1 | 4.133479 | 1.499975 | 1.895044 | 0 | 7.217687 | 0 |  |  | 0.0001974106 |  | 35.81307 | 34.64433
471 | 2018-07-12 10:02 | 4618.8061 | 4558.7119 | 2 | 1 | 4.135199 | 1.499973 | 1.899213 | 0 | 7.234924 | 0 |  |  | 0.0001497269 |  | 35.82683 | 34.60528
472 | 2018-07-12 10:02 | 4628.807 | 4568.7128 | 2 | 1 | 4.136923 | 1.499981 | 1.903378 | 0 | 7.252151 | 0 |  |  | 0.0001878738 |  | 35.84103 | 34.61514
473 | 2018-07-12 10:02 | 4638.8072 | 4578.713 | 2 | 1 | 4.138669 | 1.499966 | 1.907544 | 0 | 7.26939 | 0 |  |  | 0.0001850128 |  | 35.79166 | 34.62235
474 | 2018-07-12 10:02 | 4648.8091 | 4588.7149 | 2 | 1 | 4.140328 | 1.499968 | 1.911713 | 0 | 7.286647 | 0 |  |  | 0.0001792908 |  | 35.79376 | 34.61209
475 | 2018-07-12 10:02 | 4658.8096 | 4598.7154 | 2 | 1 | 4.142066 | 1.499996 | 1.91588 | 0 | 7.303902 | 0 |  |  | 0.0001506805 |  | 35.75346 | 34.61514
476 | 2018-07-12 10:03 | 4668.8135 | 4608.7193 | 2 | 1 | 4.143741 | 1.499975 | 1.920045 | 0 | 7.321159 | 0 |  |  | 0.0001630783 |  | 35.76766 | 34.69436
477 | 2018-07-12 10:03 | 4678.8151 | 4618.7209 | 2 | 1 | 4.145405 | 1.499981 | 1.924212 | 0 | 7.338427 | 0 |  |  | 0.0001583099 |  | 35.76603 | 34.68661
478 | 2018-07-12 10:03 | 4688.8173 | 4628.7231 | 2 | 1 | 4.147126 | 1.500004 | 1.928381 | 0 | 7.355716 | 0 |  |  | 0.0001773834 |  | 35.78072 | 34.63995
479 | 2018-07-12 10:03 | 4698.8195 | 4638.7253 | 2 | 1 | 4.148809 | 1.499979 | 1.932548 | 0 | 7.372998 | 0 |  |  | 0.0001468658 |  | 35.77465 | 34.67238
480 | 2018-07-12 10:03 | 4708.8221 | 4648.7279 | 2 | 1 | 4.150484 | 1.499987 | 1.936714 | 0 | 7.390285 | 0 |  |  | 0.0001850128 |  | 35.7756 | 34.63618
481 | 2018-07-12 10:03 | 4718.8246 | 4658.7304 | 2 | 1 | 4.152217 | 1.499987 | 1.940883 | 0 | 7.407592 | 0 |  |  | 0.0001554489 |  | 35.77861 | 34.65608
482 | 2018-07-12 10:04 | 4728.8247 | 4668.7305 | 2 | 1 | 4.153792 | 1.500006 | 1.945047 | 0 | 7.424886 | 0 |  |  | 0.0001564026 |  | 35.80168 | 34.57589
483 | 2018-07-12 10:04 | 4738.8284 | 4678.7342 | 2 | 1 | 4.155513 | 1.499954 | 1.949214 | 0 | 7.442199 | 0 |  |  | 0.0001878738 |  | 35.75252 | 34.68831
484 | 2018-07-12 10:04 | 4748.8308 | 4688.7366 | 2 | 1 | 4.157122 | 1.499989 | 1.953382 | 0 | 7.459524 | 0 |  |  | 0.0001564026 |  | 35.81659 | 34.66894
485 | 2018-07-12 10:04 | 4758.8338 | 4698.7396 | 2 | 1 | 4.158756 | 1.499996 | 1.957551 | 0 | 7.476856 | 0 |  |  | 0.0001630783 |  | 35.83852 | 34.73947
486 | 2018-07-12 10:04 | 4768.8354 | 4708.7412 | 2 | 1 | 4.160398 | 1.499975 | 1.961717 | 0 | 7.494188 | 0 |  |  | 0.0001974106 |  | 35.82358 | 34.64469
487 | 2018-07-12 10:04 | 4778.8388 | 4718.7446 | 2 | 1 | 4.161978 | 1.499966 | 1.965885 | 0 | 7.51153 | 0 |  |  | 0.0001716614 |  | 35.77443 | 34.60772
488 | 2018-07-12 10:05 | 4788.8416 | 4728.7474 | 2 | 1 | 4.163607 | 1.500011 | 1.970052 | 0 | 7.528878 | 0 |  |  | 0.0001735687 |  | 35.75441 | 34.72224
489 | 2018-07-12 10:05 | 4798.8433 | 4738.7491 | 2 | 1 | 4.165176 | 1.49999 | 1.97422 | 0 | 7.546234 | 0 |  |  | 0.0001411438 |  | 35.81241 | 34.65588
490 | 2018-07-12 10:05 | 4808.846 | 4748.7518 | 2 | 1 | 4.16677 | 1.500027 | 1.978386 | 0 | 7.563587 | 0 |  |  | 0.0001115799 |  | 35.79939 | 34.60772
491 | 2018-07-12 10:05 | 4818.8462 | 4758.752 | 2 | 1 | 4.168324 | 1.499987 | 1.982552 | 0 | 7.58095 | 0 |  |  | 0.0001420975 |  | 35.81337 | 34.65872
492 | 2018-07-12 10:05 | 4828.8474 | 4768.7532 | 2 | 1 | 4.169882 | 1.500004 | 1.986718 | 0 | 7.598318 | 0 |  |  | 0.0001449585 |  | 35.80124 | 34.68811
493 | 2018-07-12 10:05 | 4838.8491 | 4778.7549 | 2 | 1 | 4.171382 | 1.499975 | 1.990886 | 0 | 7.615703 | 0 |  |  | 0.0001449585 |  | 35.79307 | 34.58878
494 | 2018-07-12 10:06 | 4848.852 | 4788.7578 | 2 | 1 | 4.172864 | 1.499981 | 1.995054 | 0 | 7.633091 | 0 |  |  | 0.000123024 |  | 35.81145 | 34.64886
495 | 2018-07-12 10:06 | 4858.8521 | 4798.7579 | 2 | 1 | 4.174383 | 1.499985 | 1.99922 | 0 | 7.650479 | 0 |  |  | 0.0001792908 |  | 35.76023 | 34.68811
496 | 2018-07-12 10:06 | 4868.8538 | 4808.7596 | 2 | 1 | 4.175811 | 1.500013 | 2.003386 | 0 | 7.667872 | 0 |  |  | 0.0001535416 |  | 35.78704 | 34.59236
497 | 2018-07-12 10:06 | 4878.8553 | 4818.7611 | 2 | 1 | 4.17726 | 1.500027 | 2.007555 | 0 | 7.685285 | 0 |  |  | 0.0001716614 |  | 35.82103 | 34.66383
498 | 2018-07-12 10:06 | 4888.8576 | 4828.7634 | 2 | 1 | 4.178667 | 1.500034 | 2.011719 | 0 | 7.702683 | 0 |  |  | 0.0001420975 |  | 35.78608 | 34.68374
499 | 2018-07-12 10:06 | 4898.8586 | 4838.7644 | 2 | 1 | 4.180069 | 1.499954 | 2.015887 | 0 | 7.720103 | 0 |  |  | 0.0001602173 |  | 35.7691 | 34.59236
500 | 2018-07-12 10:07 | 4908.8599 | 4848.7657 | 2 | 1 | 4.181477 | 1.49999 | 2.020053 | 0 | 7.737517 | 0 |  |  | 0.0001544952 |  | 35.78841 | 34.62837
501 | 2018-07-12 10:07 | 4918.8631 | 4858.7689 | 2 | 1 | 4.182801 | 1.500019 | 2.024221 | 0 | 7.75495 | 0 |  |  | 0.0001220703125 |  | 35.79892 | 34.63842
502 | 2018-07-12 10:07 | 4928.8665 | 4868.7723 | 2 | 1 | 4.184125 | 1.50001 | 2.028389 | 0 | 7.772384 | 0 |  |  | 0.0001573563 |  | 35.77588 | 34.63936
503 | 2018-07-12 10:07 | 4938.8684 | 4878.7742 | 2 | 1 | 4.1854 | 1.500002 | 2.032556 | 0 | 7.789822 | 0 |  |  | 0.0001144409 |  | 35.81803 | 34.62837
504 | 2018-07-12 10:07 | 4948.8712 | 4888.777 | 2 | 1 | 4.186663 | 1.499992 | 2.036724 | 0 | 7.807273 | 0 |  |  | 0.0001306534 |  | 35.79706 | 34.66837
505 | 2018-07-12 10:07 | 4958.8728 | 4898.7786 | 2 | 1 | 4.187888 | 1.499977 | 2.040891 | 0 | 7.82472 | 0 |  |  | 0.0001392365 |  | 35.79987 | 34.63936
506 | 2018-07-12 10:08 | 4968.8742 | 4908.78 | 2 | 1 | 4.189072 | 1.499998 | 2.045058 | 0 | 7.842174 | 0 |  |  | 9.536743e-05 |  | 35.80779 | 34.62988
507 | 2018-07-12 10:08 | 4978.875 | 4918.7808 | 2 | 1 | 4.1902 | 1.500013 | 2.049225 | 0 | 7.859633 | 0 |  |  | 5.435944e-05 |  | 35.81082 | 34.66837
508 | 2018-07-12 10:08 | 4988.8762 | 4928.782 | 2 | 1 | 4.191325 | 1.500011 | 2.053391 | 0 | 7.877092 | 0 |  |  | 8.010864e-05 |  | 35.7696 | 34.68825
509 | 2018-07-12 10:08 | 4998.8788 | 4938.7846 | 2 | 1 | 4.192445 | 1.499989 | 2.057559 | 0 | 7.894564 | 0 |  |  | 0.0001173019 |  | 35.75958 | 34.62988
510 | 2018-07-12 10:08 | 5008.8792 | 4948.785 | 2 | 1 | 4.193492 | 1.500006 | 2.061724 | 0 | 7.912025 | 0 |  |  | 9.155273e-05 |  | 35.75843 | 34.65038
511 | 2018-07-12 10:08 | 5018.8816 | 4958.7874 | 2 | 1 | 4.194498 | 1.499987 | 2.065893 | 0 | 7.929511 | 0 |  |  | 8.487701e-05 |  | 35.80247 | 34.68825
512 | 2018-07-12 10:09 | 5028.8819 | 4968.7877 | 2 | 1 | 4.19549 | 1.500004 | 2.070057 | 0 | 7.946976 | 0 |  |  | 0.000123024 |  | 35.79641 | 34.624
513 | 2018-07-12 10:09 | 5038.8848 | 4978.7906 | 2 | 1 | 4.196466 | 1.500011 | 2.074226 | 0 | 7.964472 | 0 |  |  | 0.0001010895 |  | 35.82783 | 34.65602
514 | 2018-07-12 10:09 | 5048.8872 | 4988.793 | 2 | 1 | 4.197392 | 1.500019 | 2.078394 | 0 | 7.981966 | 0 |  |  | 9.059906e-05 |  | 35.77638 | 34.62798
515 | 2018-07-12 10:09 | 5058.8885 | 4998.7943 | 2 | 1 | 4.198269 | 1.499983 | 2.082559 | 0 | 7.99945 | 0 |  |  | 9.918213e-05 |  | 35.77826 | 34.70552
516 | 2018-07-12 10:09 | 5068.89 | 5008.7958 | 2 | 1 | 4.199147 | 1.500004 | 2.086728 | 0 | 8.016953 | 0 |  |  | 7.629395e-05 |  | 35.82226 | 34.67934
517 | 2018-07-12 10:09 | 5078.5463 | 5018.4521 | 2 | 1 | 4.200006 | 1.499998 | 2.090751 | 0 | 8.033848 | 0 |  |  | 6.942144e-05 |  | 35.81132 | 34.69927
518 | 2018-07-12 10:10 | 5138.568348 | 60.0003 | 3 | 1 | 4.200511 | 1.441528 | 2.115298 | 0 | 8.136955 | 0 |  |  | 2.670288e-05 |  | 35.78201 | 34.72597
519 | 2018-07-12 10:11 | 5198.570148 | 120.0021 | 3 | 1 | 4.200472 | 1.390198 | 2.138882 | 0 | 8.236023 | 0 |  |  | -3.051758e-05 |  | 35.77919 | 34.65302
520 | 2018-07-12 10:12 | 5258.569048 | 180.001 | 3 | 1 | 4.200459 | 1.344629 | 2.161665 | 0 | 8.331722 | 0 |  |  | -4.863739e-05 |  | 35.73026 | 34.66074
521 | 2018-07-12 10:13 | 5318.568448 | 240.0004 | 3 | 1 | 4.200485 | 1.300877 | 2.183708 | 0 | 8.424311 | 0 |  |  | -2.098083e-05 |  | 35.77616 | 34.62587
522 | 2018-07-12 10:14 | 5378.570348 | 300.0023 | 3 | 1 | 4.200497 | 1.258022 | 2.205032 | 0 | 8.513883 | 0 |  |  | -2.098083e-05 |  | 35.69395 | 34.70001
523 | 2018-07-12 10:15 | 5438.568648 | 360.0006 | 3 | 1 | 4.200458 | 1.21468 | 2.225636 | 0 | 8.60043 | 0 |  |  | -2.384186e-05 |  | 35.68831 | 34.70192
524 | 2018-07-12 10:16 | 5498.568748 | 420.0007 | 3 | 1 | 4.200488 | 1.171074 | 2.245517 | 0 | 8.68394 | 0 |  |  | -7.629395e-06 |  | 35.6617 | 34.62798
525 | 2018-07-12 10:17 | 5558.572048 | 480.004 | 3 | 1 | 4.200502 | 1.126583 | 2.264666 | 0 | 8.764377 | 0 |  |  | -6.67572e-06 |  | 35.6617 | 34.62022
526 | 2018-07-12 10:18 | 5618.570848 | 540.0028 | 3 | 1 | 4.200478 | 1.080755 | 2.283061 | 0 | 8.841643 | 0 |  |  | -3.147125e-05 |  | 35.58804 | 34.63424
527 | 2018-07-12 10:19 | 5678.569248 | 600.0012 | 3 | 1 | 4.200508 | 1.033747 | 2.300681 | 0 | 8.915657 | 0 |  |  | 4.386902e-05 |  | 35.60246 | 34.62249
528 | 2018-07-12 10:20 | 5738.568648 | 660.0006 | 3 | 1 | 4.200504 | 0.9854946 | 2.31751 | 0 | 8.986347 | 0 |  |  | 3.814697e-06 |  | 35.55654 | 34.65966
529 | 2018-07-12 10:21 | 5798.569948 | 720.0019 | 3 | 1 | 4.200472 | 0.9362602 | 2.333525 | 0 | 9.053618 | 0 |  |  | 1.811981e-05 |  | 35.55069 | 34.65054
530 | 2018-07-12 10:22 | 5858.568148 | 780.0001 | 3 | 1 | 4.200468 | 0.8860168 | 2.34871 | 0 | 9.117401 | 0 |  |  | 2.574921e-05 |  | 35.49452 | 34.55635
531 | 2018-07-12 10:23 | 5892.212848 | 813.6448 | 3 | 1 | 4.220464 | 0.8561745 | 2.356858 | 0 | 9.151627 | 0 |  |  | 1.994725e-05 |  | 35.46258 | 34.69188
532 | 2018-07-12 10:23 | 5893.14402 | 0.8767 | 28 | 1 | 4.263036 | 0.8563851 | 2.356888 | 0 | 9.151753 | 0 |  |  | 1.978669e-05 |  | 35.46165 | 34.68948
533 | 2018-07-12 10:32 | 5953.143252 | 60.8759 | 3 | 1 | 4.200343 | 0.9849072 | 2.375323 | 0 | 9.229186 | 0 |  |  | -7.820129e-05 |  | 34.89282 | 34.63448
534 | 2018-07-12 10:33 | 6013.143352 | 120.876 | 3 | 1 | 4.200374 | 0.8413963 | 2.390454 | 0 | 9.292739 | 0 |  |  | 6.67572e-05 |  | 34.90006 | 34.57062
535 | 2018-07-12 10:34 | 6073.144852 | 180.8775 | 3 | 1 | 4.200287 | 0.7389717 | 2.403583 | 0 | 9.347886 | 0 |  |  | -8.869171e-05 |  | 34.90517 | 34.63699
536 | 2018-07-12 10:35 | 6133.143852 | 240.8765 | 3 | 1 | 4.200326 | 0.6591225 | 2.415211 | 0 | 9.39673 | 0 |  |  | 2.574921e-05 |  | 34.89305 | 34.55752
537 | 2018-07-12 10:36 | 6193.144752 | 300.8774 | 3 | 1 | 4.200342 | 0.593544 | 2.425628 | 0 | 9.440486 | 0 |  |  | 6.866455e-05 |  | 34.93203 | 34.60966
538 | 2018-07-12 10:37 | 6253.145152 | 360.8778 | 3 | 1 | 4.200329 | 0.5361309 | 2.435029 | 0 | 9.479971 | 0 |  |  | -8.583069e-06 |  | 34.94207 | 34.63354
539 | 2018-07-12 10:38 | 6313.146252 | 420.8789 | 3 | 1 | 4.200366 | 0.4870777 | 2.443543 | 0 | 9.515733 | 0 |  |  | 4.577637e-05 |  | 34.90661 | 34.60455
540 | 2018-07-12 10:39 | 6373.143352 | 480.876 | 3 | 1 | 4.200321 | 0.4428272 | 2.451278 | 0 | 9.548223 | 0 |  |  | 4.005432e-05 |  | 34.89728 | 34.61607
541 | 2018-07-12 10:40 | 6433.145652 | 540.8783 | 3 | 1 | 4.200238 | 0.4018898 | 2.458314 | 0 | 9.577774 | 0 |  |  | -2.384186e-05 |  | 34.87415 | 34.67752
542 | 2018-07-12 10:41 | 6493.145052 | 600.8777 | 3 | 1 | 4.200325 | 0.3660297 | 2.464713 | 0 | 9.604653 | 0 |  |  | 4.768372e-06 |  | 34.87605 | 34.70327
543 | 2018-07-12 10:42 | 6553.144152 | 660.8768 | 3 | 1 | 4.200318 | 0.3334923 | 2.470539 | 0 | 9.629124 | 0 |  |  | 0 |  | 34.82379 | 34.67294
544 | 2018-07-12 10:43 | 6613.145352 | 720.878 | 3 | 1 | 4.200374 | 0.3042221 | 2.475844 | 0 | 9.651405 | 0 |  |  | 3.814697e-05 |  | 34.83287 | 34.72504
545 | 2018-07-12 10:44 | 6673.146352 | 780.879 | 3 | 1 | 4.200356 | 0.2771606 | 2.480669 | 0 | 9.671673 | 0 |  |  | -5.722046e-06 |  | 34.78247 | 34.67785
546 | 2018-07-12 10:45 | 6733.146952 | 840.8796 | 3 | 1 | 4.200264 | 0.2516136 | 2.485066 | 0 | 9.690144 | 0 |  |  | -2.288818e-05 |  | 34.76636 | 34.66667
547 | 2018-07-12 10:46 | 6793.143552 | 900.8762 | 3 | 1 | 4.200294 | 0.22929 | 2.489072 | 0 | 9.706968 | 0 |  |  | 3.147125e-05 |  | 34.73114 | 34.69963
548 | 2018-07-12 10:47 | 6853.143452 | 960.8761 | 3 | 1 | 4.200317 | 0.2091331 | 2.492721 | 0 | 9.722294 | 0 |  |  | 6.389618e-05 |  | 34.69724 | 34.60145
549 | 2018-07-12 10:48 | 6913.146752 | 1020.8794 | 3 | 1 | 4.200366 | 0.1912041 | 2.496049 | 0 | 9.736274 | 0 |  |  | 5.531311e-05 |  | 34.65615 | 34.70173
550 | 2018-07-12 10:49 | 6973.147452 | 1080.8801 | 3 | 1 | 4.200288 | 0.1743069 | 2.499089 | 0 | 9.749041 | 0 |  |  | 1.144409e-05 |  | 34.70843 | 34.68143
551 | 2018-07-12 10:50 | 7033.145652 | 1140.8783 | 3 | 1 | 4.200336 | 0.1593895 | 2.501865 | 0 | 9.760705 | 0 |  |  | -9.536743e-06 |  | 34.60897 | 34.56032
552 | 2018-07-12 10:51 | 7093.145352 | 1200.878 | 3 | 1 | 4.200345 | 0.1458664 | 2.504405 | 0 | 9.771373 | 0 |  |  | 2.288818e-05 |  | 34.59914 | 34.57888
553 | 2018-07-12 10:52 | 7153.145452 | 1260.8781 | 3 | 1 | 4.200297 | 0.1334629 | 2.50673 | 0 | 9.781138 | 0 |  |  | 2.861023e-05 |  | 34.63536 | 34.65548
554 | 2018-07-12 10:53 | 7213.145152 | 1320.8778 | 3 | 1 | 4.200336 | 0.1230946 | 2.508863 | 0 | 9.790098 | 0 |  |  | -1.239777e-05 |  | 34.53586 | 34.61036
555 | 2018-07-12 10:54 | 7273.146752 | 1380.8794 | 3 | 1 | 4.200297 | 0.1129646 | 2.510824 | 0 | 9.798334 | 0 |  |  | -1.907349e-05 |  | 34.60919 | 34.56995
556 | 2018-07-12 10:55 | 7333.146752 | 1440.8794 | 3 | 1 | 4.200332 | 0.1038246 | 2.512626 | 0 | 9.805903 | 0 |  |  | 5.340576e-05 |  | 34.57887 | 34.61511
557 | 2018-07-12 10:56 | 7393.144452 | 1500.8771 | 3 | 1 | 4.200251 | 0.09511757 | 2.514285 | 0 | 9.81287 | 0 |  |  | -1.907349e-06 |  | 34.54969 | 34.53795
558 | 2018-07-12 10:57 | 7453.145952 | 1560.8786 | 3 | 1 | 4.200298 | 0.08846855 | 2.515815 | 0 | 9.819297 | 0 |  |  | -3.147125e-05 |  | 34.58191 | 34.59575
559 | 2018-07-12 10:58 | 7513.147852 | 1620.8805 | 3 | 1 | 4.200292 | 0.0814209 | 2.517231 | 0 | 9.825244 | 0 |  |  | 1.335144e-05 |  | 34.54873 | 34.59898
560 | 2018-07-12 10:59 | 7573.143852 | 1680.8765 | 3 | 1 | 4.200231 | 0.07486343 | 2.518538 | 0 | 9.830732 | 0 |  |  | -9.536743e-06 |  | 34.51819 | 34.6399
561 | 2018-07-12 11:00 | 7633.146052 | 1740.8787 | 3 | 1 | 4.200295 | 0.070467 | 2.519747 | 0 | 9.835814 | 0 |  |  | -2.95639e-05 |  | 34.52005 | 34.64581
562 | 2018-07-12 11:01 | 7692.269752 | 1800.0024 | 3 | 1 | 4.20025 | 0.06466103 | 2.520856 | 0 | 9.840472 | 0 |  |  | -2.010176e-05 |  | 34.58334 | 34.72086
563 | 2018-07-12 11:02 | 7752.325652 | 60.0016 | 4 | 1 | 4.193918 | 0 | 2.520856 | 0 | 9.840472 | 0 |  |  | -1.049042e-05 |  | 34.49602 | 34.74018
564 | 2018-07-12 11:03 | 7812.324152 | 120.0001 | 4 | 1 | 4.193031 | 0 | 2.520856 | 0 | 9.840472 | 0 |  |  | -1.144409e-05 |  | 34.46985 | 34.62968
565 | 2018-07-12 11:04 | 7872.324152 | 180.0001 | 4 | 1 | 4.192353 | 0 | 2.520856 | 0 | 9.840472 | 0 |  |  | -1.525879e-05 |  | 34.46778 | 34.58172
566 | 2018-07-12 11:05 | 7932.325652 | 240.0016 | 4 | 1 | 4.191779 | 0 | 2.520856 | 0 | 9.840472 | 0 |  |  | 9.536743e-06 |  | 34.46001 | 34.60332
567 | 2018-07-12 11:06 | 7992.326952 | 300.0029 | 4 | 1 | 4.191245 | 0 | 2.520856 | 0 | 9.840472 | 0 |  |  | -2.002716e-05 |  | 34.51536 | 34.64048
568 | 2018-07-12 11:07 | 8052.326952 | 360.0029 | 4 | 1 | 4.190803 | 0 | 2.520856 | 0 | 9.840472 | 0 |  |  | 3.623962e-05 |  | 34.43294 | 34.65984
569 | 2018-07-12 11:08 | 8112.325852 | 420.0018 | 4 | 1 | 4.190417 | 0 | 2.520856 | 0 | 9.840472 | 0 |  |  | -6.67572e-06 |  | 34.46631 | 34.66475
570 | 2018-07-12 11:09 | 8172.326852 | 480.0028 | 4 | 1 | 4.190036 | 0 | 2.520856 | 0 | 9.840472 | 0 |  |  | -1.144409e-05 |  | 34.43501 | 34.70493
571 | 2018-07-12 11:10 | 8232.327552 | 540.0035 | 4 | 1 | 4.1897 | 0 | 2.520856 | 0 | 9.840472 | 0 |  |  | 1.144409e-05 |  | 34.42614 | 34.73298
572 | 2018-07-12 11:11 | 8292.324852 | 600.0008 | 4 | 1 | 4.189359 | 0 | 2.520856 | 0 | 9.840472 | 0 |  |  | -1.144409e-05 |  | 34.42915 | 34.61867
573 | 2018-07-12 11:11 | 8292.329552 | 600.0055 | 4 | 1 | 4.189372 | 0 | 2.520856 | 0 | 9.840472 | 0 |  |  | -1.431409e-05 |  | 34.42914 | 34.61086
574 | 2018-07-12 11:11 | 8292.43112 | 0.0103 | 5 | 1 | 4.106568 | -1.500333 | 2.520856 | 0 | 9.840472 | 0 |  |  | -7.629395e-05 |  | 34.42886 | 34.61135
575 | 2018-07-12 11:11 | 8292.55842 | 0.1376 | 5 | 1 | 4.096504 | -1.500394 | 2.520856 | 5.30318e-05 | 9.840472 | 0.0002170635 |  |  | -0.02721875 |  | 34.42851 | 34.61221
576 | 2018-07-12 11:11 | 8292.90962 | 0.4888 | 5 | 1 | 4.086446 | -1.500336 | 2.520856 | 0.0001993379 | 9.840472 | 0.0008159065 |  |  | -0.1021004 |  | 34.42756 | 34.61456
577 | 2018-07-12 11:12 | 8298.56892 | 6.1481 | 5 | 1 | 4.076444 | -1.499903 | 2.520856 | 0.002556091 | 9.840472 | 0.01043218 |  |  | -0.0011549 |  | 34.41053 | 34.65626
578 | 2018-07-12 11:12 | 8308.57032 | 16.1495 | 5 | 1 | 4.068152 | -1.499903 | 2.520856 | 0.006722872 | 9.840472 | 0.02739926 |  |  | -0.0007381439 |  | 34.41932 | 34.59138
579 | 2018-07-12 11:12 | 8318.57122 | 26.1504 | 5 | 1 | 4.062156 | -1.499882 | 2.520856 | 0.0108919 | 9.840472 | 0.04434649 |  |  | -0.0005636215 |  | 34.35584 | 34.6056
580 | 2018-07-12 11:12 | 8328.57122 | 36.1504 | 5 | 1 | 4.057313 | -1.499903 | 2.520856 | 0.01505753 | 9.840472 | 0.06125749 |  |  | -0.0004768372 |  | 34.41306 | 34.55838
581 | 2018-07-12 11:12 | 8338.57562 | 46.1548 | 5 | 1 | 4.053075 | -1.499901 | 2.520856 | 0.01922326 | 9.840472 | 0.07815012 |  |  | -0.0004177094 |  | 34.42822 | 34.67594
582 | 2018-07-12 11:12 | 8348.57582 | 56.155 | 5 | 1 | 4.049374 | -1.499938 | 2.520856 | 0.02339124 | 9.840472 | 0.0950354 |  |  | -0.000369072 |  | 34.44016 | 34.60655
583 | 2018-07-12 11:13 | 8358.57772 | 66.1569 | 5 | 1 | 4.045958 | -1.499932 | 2.520856 | 0.02755702 | 9.840472 | 0.111897 |  |  | -0.0003328323 |  | 34.45344 | 34.65073
584 | 2018-07-12 11:13 | 8368.58132 | 76.1605 | 5 | 1 | 4.042895 | -1.49988 | 2.520856 | 0.03172254 | 9.840472 | 0.128744 |  |  | -0.000246048 |  | 34.43408 | 34.61166
585 | 2018-07-12 11:13 | 8378.58412 | 86.1633 | 5 | 1 | 4.039912 | -1.499911 | 2.520856 | 0.0358899 | 9.840472 | 0.1455859 |  |  | -0.0003271103 |  | 34.44225 | 34.65073
586 | 2018-07-12 11:13 | 8388.58642 | 96.1656 | 5 | 1 | 4.037233 | -1.49995 | 2.520856 | 0.04005751 | 9.840472 | 0.1624171 |  |  | -0.0002708435 |  | 34.48451 | 34.57943
587 | 2018-07-12 11:13 | 8398.59002 | 106.1692 | 5 | 1 | 4.034713 | -1.499957 | 2.520856 | 0.04422504 | 9.840472 | 0.1792371 |  |  | -0.0002651215 |  | 34.45018 | 34.57849
588 | 2018-07-12 11:13 | 8408.59092 | 116.1701 | 5 | 1 | 4.032283 | -1.499926 | 2.520856 | 0.04839356 | 9.840472 | 0.1960507 |  |  | -0.0002660751 |  | 34.43032 | 34.56164
589 | 2018-07-12 11:14 | 8418.59212 | 126.1713 | 5 | 1 | 4.03 | -1.499911 | 2.520856 | 0.05255746 | 9.840472 | 0.2128359 |  |  | -0.0002155304 |  | 34.46138 | 34.55857
590 | 2018-07-12 11:14 | 8428.59462 | 136.1738 | 5 | 1 | 4.027814 | -1.499929 | 2.520856 | 0.05672527 | 9.840472 | 0.2296276 |  |  | -0.0002288818 |  | 34.46441 | 34.5385
591 | 2018-07-12 11:14 | 8438.59662 | 146.1758 | 5 | 1 | 4.025788 | -1.499915 | 2.520856 | 0.06089328 | 9.840472 | 0.2464114 |  |  | -0.0001878738 |  | 34.48125 | 34.64297
592 | 2018-07-12 11:14 | 8448.59912 | 156.1783 | 5 | 1 | 4.023863 | -1.499963 | 2.520856 | 0.06505942 | 9.840472 | 0.2631792 |  |  | -0.000161171 |  | 34.52795 | 34.59672
593 | 2018-07-12 11:14 | 8458.59962 | 166.1788 | 5 | 1 | 4.021964 | -1.499929 | 2.520856 | 0.06922629 | 9.840472 | 0.2799421 |  |  | -0.0002155304 |  | 34.45626 | 34.57567
594 | 2018-07-12 11:14 | 8468.60122 | 176.1804 | 5 | 1 | 4.020195 | -1.499928 | 2.520856 | 0.07339247 | 9.840472 | 0.2966946 |  |  | -0.0002279282 |  | 34.50554 | 34.61585
595 | 2018-07-12 11:15 | 8478.60112 | 186.1803 | 5 | 1 | 4.018494 | -1.499905 | 2.520856 | 0.07756115 | 9.840472 | 0.3134499 |  |  | -0.0001745224 |  | 34.50249 | 34.53753
596 | 2018-07-12 11:15 | 8488.60352 | 196.1827 | 5 | 1 | 4.016881 | -1.499924 | 2.520856 | 0.08172625 | 9.840472 | 0.3301839 |  |  | -0.0001735687 |  | 34.55971 | 34.56675
597 | 2018-07-12 11:15 | 8498.60372 | 206.1829 | 5 | 1 | 4.015329 | -1.499929 | 2.520856 | 0.08589313 | 9.840472 | 0.3469185 |  |  | -0.000166893 |  | 34.5567 | 34.58269
598 | 2018-07-12 11:15 | 8508.60372 | 216.1829 | 5 | 1 | 4.013829 | -1.499909 | 2.520856 | 0.09005827 | 9.840472 | 0.3636397 |  |  | -0.0001745224 |  | 34.55574 | 34.57283
599 | 2018-07-12 11:15 | 8518.60572 | 226.1849 | 5 | 1 | 4.012412 | -1.499926 | 2.520856 | 0.09422503 | 9.840472 | 0.3803615 |  |  | -0.0001144409 |  | 34.57372 | 34.62022
600 | 2018-07-12 11:15 | 8528.60682 | 236.186 | 5 | 1 | 4.011042 | -1.49994 | 2.520856 | 0.09839167 | 9.840472 | 0.3970768 |  |  | -0.0001821518 |  | 34.54665 | 34.61605
601 | 2018-07-12 11:16 | 8538.60952 | 246.1887 | 5 | 1 | 4.00974 | -1.499943 | 2.520856 | 0.1025597 | 9.840472 | 0.4137924 |  |  | -0.0001783371 |  | 34.56672 | 34.56068
602 | 2018-07-12 11:16 | 8548.61002 | 256.1892 | 5 | 1 | 4.00847 | -1.499913 | 2.520856 | 0.106726 | 9.840472 | 0.4304956 |  |  | -0.0001163483 |  | 34.55366 | 34.59271
603 | 2018-07-12 11:16 | 8558.61152 | 266.1907 | 5 | 1 | 4.007242 | -1.499915 | 2.520856 | 0.1108916 | 9.840472 | 0.4471906 |  |  | -0.0001449585 |  | 34.56371 | 34.57357
604 | 2018-07-12 11:16 | 8568.61522 | 276.1944 | 5 | 1 | 4.006092 | -1.499926 | 2.520856 | 0.1150604 | 9.840472 | 0.4638936 |  |  | -9.250641e-05 |  | 34.61672 | 34.64275
605 | 2018-07-12 11:16 | 8578.61682 | 286.196 | 5 | 1 | 4.005008 | -1.499924 | 2.520856 | 0.1192247 | 9.840472 | 0.4805739 |  |  | -8.869171e-05 |  | 34.58473 | 34.58476
606 | 2018-07-12 11:16 | 8579.12012 | 286.6993 | 5 | 1 | 4.015369 | -1.499971 | 2.520856 | 0.1194366 | 9.840472 | 0.4814227 |  |  | 0.006327629 |  | 34.58671 | 34.58476
607 | 2018-07-12 11:16 | 8579.21162 | 286.7908 | 5 | 1 | 4.004927 | -1.499975 | 2.520856 | 0.1194746 | 9.840472 | 0.4815754 |  |  | 0.006219306 |  | 34.58707 | 34.59054
608 | 2018-07-12 11:16 | 8579.33362 | 286.9128 | 5 | 1 | 4.015506 | -1.499959 | 2.520856 | 0.1195253 | 9.840472 | 0.481779 |  |  | 0.006074875 |  | 34.58755 | 34.59256
609 | 2018-07-12 11:16 | 8579.41282 | 286.992 | 5 | 1 | 4.025884 | -1.499959 | 2.520856 | 0.1195582 | 9.840472 | 0.4819112 |  |  | 0.005981113 |  | 34.58787 | 34.59386
610 | 2018-07-12 11:16 | 8579.49602 | 287.0752 | 5 | 1 | 4.036236 | -1.499955 | 2.520856 | 0.1195928 | 9.840472 | 0.4820501 |  |  | 0.005882616 |  | 34.58819 | 34.59523
611 | 2018-07-12 11:16 | 8579.58232 | 287.1615 | 5 | 1 | 4.046552 | -1.499938 | 2.520856 | 0.1196287 | 9.840472 | 0.4821941 |  |  | 0.005780449 |  | 34.58853 | 34.59666
612 | 2018-07-12 11:16 | 8579.64962 | 287.2288 | 5 | 1 | 4.036034 | -1.499934 | 2.520856 | 0.1196567 | 9.840472 | 0.4823064 |  |  | 0.005700775 |  | 34.5888 | 34.59777
613 | 2018-07-12 11:16 | 8579.67832 | 287.2575 | 5 | 1 | 4.022741 | -1.499929 | 2.520856 | 0.1196686 | 9.840472 | 0.4823544 |  |  | 0.005666798 |  | 34.58891 | 34.59824
614 | 2018-07-12 11:16 | 8579.69672 | 287.2759 | 5 | 1 | 4.012219 | -1.499932 | 2.520856 | 0.1196762 | 9.840472 | 0.4823851 |  |  | 0.005645015 |  | 34.58898 | 34.59855
615 | 2018-07-12 11:16 | 8580.26402 | 287.8432 | 5 | 1 | 4.022935 | -1.499928 | 2.520856 | 0.119912 | 9.840472 | 0.4833319 |  |  | 0.004973412 |  | 34.59122 | 34.6079
616 | 2018-07-12 11:16 | 8580.35632 | 287.9355 | 5 | 1 | 4.012083 | -1.499917 | 2.520856 | 0.1199505 | 9.840472 | 0.483486 |  |  | 0.004927099 |  | 34.59158 | 34.60794
617 | 2018-07-12 11:16 | 8590.36022 | 297.9394 | 5 | 1 | 4.003713 | -1.499936 | 2.520856 | 0.1241201 | 9.840472 | 0.5001831 |  |  | -9.250641e-05 |  | 34.6378 | 34.54968
618 | 2018-07-12 11:17 | 8600.36052 | 307.9397 | 5 | 1 | 4.002715 | -1.499915 | 2.520856 | 0.1282848 | 9.840472 | 0.5168555 |  |  | -9.632111e-05 |  | 34.5936 | 34.60163
619 | 2018-07-12 11:17 | 8600.69732 | 308.2765 | 5 | 1 | 4.013484 | -1.499911 | 2.520856 | 0.1284247 | 9.840472 | 0.5174171 |  |  | 0.02348543 |  | 34.59967 | 34.60671
620 | 2018-07-12 11:17 | 8600.77812 | 308.3573 | 5 | 1 | 4.023857 | -1.499909 | 2.520856 | 0.1284583 | 9.840472 | 0.5175519 |  |  | 0.02914281 |  | 34.59944 | 34.60793
621 | 2018-07-12 11:17 | 8600.86212 | 308.4413 | 5 | 1 | 4.034127 | -1.499915 | 2.520856 | 0.1284932 | 9.840472 | 0.517692 |  |  | 0.03502424 |  | 34.59919 | 34.60919
622 | 2018-07-12 11:17 | 8600.94562 | 308.5248 | 5 | 1 | 4.044411 | -1.499913 | 2.520856 | 0.1285279 | 9.840472 | 0.5178312 |  |  | 0.04087067 |  | 34.59895 | 34.61045
623 | 2018-07-12 11:17 | 8601.04612 | 308.6253 | 5 | 1 | 4.032499 | -1.499913 | 2.520856 | 0.1285698 | 9.840472 | 0.5179988 |  |  | 0.04046478 |  | 34.59866 | 34.61197
624 | 2018-07-12 11:17 | 8601.06702 | 308.6462 | 5 | 1 | 4.021884 | -1.499907 | 2.520856 | 0.1285785 | 9.840472 | 0.5180336 |  |  | 0.04038037 |  | 34.59859 | 34.61228
625 | 2018-07-12 11:17 | 8601.08692 | 308.6661 | 5 | 1 | 4.010888 | -1.499903 | 2.520856 | 0.1285868 | 9.840472 | 0.5180668 |  |  | 0.0403 |  | 34.59854 | 34.62324
626 | 2018-07-12 11:17 | 8611.08832 | 318.6675 | 5 | 1 | 4.001667 | -1.499938 | 2.520856 | 0.1327535 | 9.840472 | 0.5347451 |  |  | -9.250641e-05 |  | 34.56818 | 34.60884
627 | 2018-07-12 11:17 | 8612.48242 | 320.0616 | 5 | 1 | 4.012339 | -1.49992 | 2.520856 | 0.133336 | 9.840472 | 0.5370763 |  |  | 0.001550674 |  | 34.58962 | 34.54872
628 | 2018-07-12 11:17 | 8612.56882 | 320.148 | 5 | 1 | 4.022655 | -1.499917 | 2.520856 | 0.1333716 | 9.840472 | 0.53722 |  |  | 0.0117123 |  | 34.58957 | 34.55224
629 | 2018-07-12 11:17 | 8612.64962 | 320.2288 | 5 | 1 | 4.033028 | -1.499905 | 2.520856 | 0.1334049 | 9.840472 | 0.5373544 |  |  | 0.0212153 |  | 34.58953 | 34.55553
630 | 2018-07-12 11:17 | 8612.73602 | 320.3152 | 5 | 1 | 4.043338 | -1.499915 | 2.520856 | 0.1334405 | 9.840472 | 0.5374981 |  |  | 0.03137693 |  | 34.58948 | 34.55905
631 | 2018-07-12 11:17 | 8612.81512 | 320.3943 | 5 | 1 | 4.053627 | -1.499905 | 2.520856 | 0.1334731 | 9.840472 | 0.5376297 |  |  | 0.04068 |  | 34.58944 | 34.56227
632 | 2018-07-12 11:17 | 8612.89842 | 320.4776 | 5 | 1 | 4.063817 | -1.49989 | 2.520856 | 0.1335074 | 9.840472 | 0.5377682 |  |  | 0.05047703 |  | 34.58939 | 34.56567
633 | 2018-07-12 11:17 | 8612.98242 | 320.5616 | 5 | 1 | 4.074066 | -1.499888 | 2.520856 | 0.1335425 | 9.840472 | 0.5379129 |  |  | 0.05686457 |  | 34.58935 | 34.56909
634 | 2018-07-12 11:17 | 8613.06742 | 320.6466 | 5 | 1 | 4.084342 | -1.499887 | 2.520856 | 0.133578 | 9.840472 | 0.5380593 |  |  | 0.06332816 |  | 34.5893 | 34.57255
635 | 2018-07-12 11:17 | 8613.14982 | 320.729 | 5 | 1 | 4.094592 | -1.499882 | 2.520856 | 0.1336124 | 9.840472 | 0.5382012 |  |  | 0.06959404 |  | 34.58925 | 34.57591
636 | 2018-07-12 11:17 | 8613.23352 | 320.8127 | 5 | 1 | 4.10486 | -1.499884 | 2.520856 | 0.1336473 | 9.840472 | 0.5383454 |  |  | 0.07595877 |  | 34.58921 | 34.57932
637 | 2018-07-12 11:17 | 8613.31752 | 320.8967 | 5 | 1 | 4.115108 | -1.49988 | 2.520856 | 0.1336824 | 9.840472 | 0.5384901 |  |  | 0.08234631 |  | 34.58916 | 34.58274
638 | 2018-07-12 11:17 | 8613.40112 | 320.9803 | 5 | 1 | 4.125291 | -1.499884 | 2.520856 | 0.1337173 | 9.840472 | 0.5386341 |  |  | 0.08870344 |  | 34.58911 | 34.58615
639 | 2018-07-12 11:17 | 8613.48482 | 321.064 | 5 | 1 | 4.135516 | -1.49988 | 2.520856 | 0.1337523 | 9.840472 | 0.5387782 |  |  | 0.09506817 |  | 34.58907 | 34.58956
640 | 2018-07-12 11:17 | 8613.56402 | 321.1432 | 5 | 1 | 4.145686 | -1.499882 | 2.520856 | 0.1337853 | 9.840472 | 0.5389146 |  |  | 0.1010907 |  | 34.58902 | 34.59278
641 | 2018-07-12 11:17 | 8613.64952 | 321.2287 | 5 | 1 | 4.155856 | -1.499899 | 2.520856 | 0.133821 | 9.840472 | 0.5390619 |  |  | 0.1075923 |  | 34.58898 | 34.59627
642 | 2018-07-12 11:17 | 8613.73112 | 321.3103 | 5 | 1 | 4.166031 | -1.499909 | 2.520856 | 0.1338551 | 9.840472 | 0.5392025 |  |  | 0.1137974 |  | 34.58893 | 34.59959
643 | 2018-07-12 11:17 | 8613.81762 | 321.3968 | 5 | 1 | 4.176196 | -1.49992 | 2.520856 | 0.1338912 | 9.840472 | 0.5393515 |  |  | 0.120375 |  | 34.58888 | 34.60311
644 | 2018-07-12 11:17 | 8613.89852 | 321.4777 | 5 | 1 | 4.186394 | -1.499907 | 2.520856 | 0.133925 | 9.840472 | 0.5394908 |  |  | 0.1265268 |  | 34.58884 | 34.60641
645 | 2018-07-12 11:17 | 8613.98202 | 321.5612 | 5 | 1 | 4.196522 | -1.499899 | 2.520856 | 0.133925 | 9.840472 | 0.5394909 |  |  | 0.126518 |  | 34.58879 | 34.60981
646 | 2018-07-12 11:17 | 8614.06602 | 321.6452 | 5 | 1 | 4.206697 | -1.499905 | 2.520856 | 0.133925 | 9.840472 | 0.539491 |  |  | 0.1265091 |  | 34.58875 | 34.61323
647 | 2018-07-12 11:17 | 8614.14812 | 321.7273 | 5 | 1 | 4.216814 | -1.499915 | 2.520856 | 0.1339251 | 9.840472 | 0.539491 |  |  | 0.1265004 |  | 34.5887 | 34.61658
648 | 2018-07-12 11:17 | 8614.23272 | 321.8119 | 5 | 1 | 4.226987 | -1.499922 | 2.520856 | 0.1339251 | 9.840472 | 0.5394911 |  |  | 0.1264915 |  | 34.58865 | 34.62003
649 | 2018-07-12 11:17 | 8614.31522 | 321.8944 | 5 | 1 | 4.237141 | -1.499926 | 2.520856 | 0.1339251 | 9.840472 | 0.5394912 |  |  | 0.1264827 |  | 34.58861 | 34.61868
650 | 2018-07-12 11:17 | 8614.39872 | 321.9779 | 5 | 1 | 4.247268 | -1.499932 | 2.520856 | 0.1339251 | 9.840472 | 0.5394913 |  |  | 0.1264739 |  | 34.58856 | 34.61732
651 | 2018-07-12 11:17 | 8614.48242 | 322.0616 | 5 | 1 | 4.257363 | -1.499922 | 2.520856 | 0.1339251 | 9.840472 | 0.5394913 |  |  | 0.1264651 |  | 34.58851 | 34.61596
652 | 2018-07-12 11:17 | 8614.58142 | 322.160592 | 5 | 1 | 4.262849 | -1.499922 | 2.520856 | 0.1339252 | 9.840472 | 0.5394914 |  |  | 0.1264546 |  | 34.58846 | 34.61027
653 | 2018-07-12 11:37 | 8614.5846 | 322.16572 | 5 | 1 | 3.954247 | -1.500414 | 2.520856 | 0.134189 | 9.840472 | 0.540607 |  |  | 0 |  | 33.92531 | 34.32898
654 | 2018-07-12 11:37 | 8614.7639 | 322.34502 | 5 | 1 | 3.944131 | -1.500383 | 2.520856 | 0.1342637 | 9.840472 | 0.5409012 |  |  | -7.257218e-06 |  | 33.92703 | 34.43347
655 | 2018-07-12 11:37 | 8624.2921 | 331.87322 | 5 | 1 | 3.934129 | -1.499887 | 2.520856 | 0.1382341 | 9.840472 | 0.556533 |  |  | -0.0003929138 |  | 34.01954 | 34.47026
656 | 2018-07-12 11:37 | 8634.2926 | 341.87372 | 5 | 1 | 3.930821 | -1.499922 | 2.520856 | 0.1423979 | 9.840472 | 0.5729061 |  |  | -0.000207901 |  | 34.10509 | 34.59694
657 | 2018-07-12 11:37 | 8639.6389 | 347.22002 | 5 | 1 | 3.919837 | -1.499874 | 2.520856 | 0.1446267 | 9.840472 | 0.5816659 |  |  | -0.0001888275 |  | 34.11871 | 34.38833
658 | 2018-07-12 11:37 | 8639.6599 | 347.24102 | 5 | 1 | 3.909435 | -1.499887 | 2.520856 | 0.1446354 | 9.840472 | 0.5817001 |  |  | 0.0004708753 |  | 34.11888 | 34.60678
659 | 2018-07-12 11:37 | 8639.706 | 347.28712 | 5 | 1 | 3.899079 | -1.499866 | 2.520856 | 0.1446546 | 9.840472 | 0.5817751 |  |  | 0.00191908 |  | 34.11927 | 34.58218
660 | 2018-07-12 11:37 | 8639.7541 | 347.33522 | 5 | 1 | 3.909937 | -1.499866 | 2.520856 | 0.1446746 | 9.840472 | 0.5818534 |  |  | 0.003430114 |  | 34.11967 | 34.56451
661 | 2018-07-12 11:37 | 8639.9902 | 347.57132 | 5 | 1 | 3.898973 | -1.499876 | 2.520856 | 0.1447728 | 9.840472 | 0.5822378 |  |  | 0.01084706 |  | 34.12165 | 34.4778
662 | 2018-07-12 11:37 | 8640.0453 | 347.62642 | 5 | 1 | 3.888779 | -1.500142 | 2.520856 | 0.1447957 | 9.840472 | 0.5823275 |  |  | 0.01257799 |  | 34.12211 | 34.45756
663 | 2018-07-12 11:37 | 8640.1197 | 347.70082 | 5 | 1 | 3.902404 | -1.500285 | 2.520856 | 0.1448266 | 9.840472 | 0.5824486 |  |  | 0.01491523 |  | 34.12273 | 34.44977
664 | 2018-07-12 11:37 | 8640.1677 | 347.74882 | 5 | 1 | 3.917672 | -1.500607 | 2.520856 | 0.1448466 | 9.840472 | 0.5825267 |  |  | 0.01642312 |  | 34.12314 | 34.44475
665 | 2018-07-12 11:37 | 8640.1797 | 347.76082 | 5 | 1 | 3.929718 | -1.500606 | 2.520856 | 0.1448516 | 9.840472 | 0.5825462 |  |  | 0.01680009 |  | 34.12324 | 34.44349
666 | 2018-07-12 11:37 | 8640.2125 | 347.79362 | 5 | 1 | 3.939966 | -1.50057 | 2.520856 | 0.1448652 | 9.840472 | 0.5825996 |  |  | 0.01783048 |  | 34.12351 | 34.44006
667 | 2018-07-12 11:37 | 8640.2364 | 347.81752 | 5 | 1 | 3.950449 | -1.500628 | 2.520856 | 0.1448752 | 9.840472 | 0.5826385 |  |  | 0.01858129 |  | 34.12371 | 34.43755
668 | 2018-07-12 11:37 | 8640.263 | 347.84412 | 5 | 1 | 3.962201 | -1.500639 | 2.520856 | 0.1448862 | 9.840472 | 0.5826818 |  |  | 0.01941691 |  | 34.12393 | 34.43477
669 | 2018-07-12 11:37 | 8640.3271 | 347.90822 | 5 | 1 | 3.950752 | -1.500547 | 2.520856 | 0.1449129 | 9.840472 | 0.5827862 |  |  | 0.02143058 |  | 34.12447 | 34.42806
670 | 2018-07-12 11:37 | 8640.3469 | 347.92802 | 5 | 1 | 3.936352 | -1.50053 | 2.520856 | 0.1449211 | 9.840472 | 0.5828184 |  |  | 0.02205258 |  | 34.12464 | 34.42599
671 | 2018-07-12 11:37 | 8640.3589 | 347.94002 | 5 | 1 | 3.9253 | -1.500528 | 2.520856 | 0.1449261 | 9.840472 | 0.5828379 |  |  | 0.02242956 |  | 34.12474 | 34.42473
672 | 2018-07-12 11:37 | 8640.3781 | 347.95922 | 5 | 1 | 3.915005 | -1.500516 | 2.520856 | 0.1449341 | 9.840472 | 0.5828692 |  |  | 0.02303271 |  | 34.1249 | 34.42272
673 | 2018-07-12 11:37 | 8640.4151 | 347.99622 | 5 | 1 | 3.903782 | -1.500666 | 2.520856 | 0.1449495 | 9.840472 | 0.5829294 |  |  | 0.02419505 |  | 34.12521 | 34.41885
674 | 2018-07-12 11:37 | 8640.4345 | 348.01562 | 5 | 1 | 3.893429 | -1.500793 | 2.520856 | 0.1449575 | 9.840472 | 0.582961 |  |  | 0.02480449 |  | 34.12537 | 34.41682
675 | 2018-07-12 11:37 | 8640.4973 | 348.07842 | 5 | 1 | 3.908984 | -1.500923 | 2.520856 | 0.1449837 | 9.840472 | 0.5830632 |  |  | 0.02677731 |  | 34.1259 | 34.41024
676 | 2018-07-12 11:37 | 8640.5093 | 348.09042 | 5 | 1 | 3.923682 | -1.500946 | 2.520856 | 0.1449886 | 9.840472 | 0.5830828 |  |  | 0.02715428 |  | 34.126 | 34.40899
677 | 2018-07-12 11:37 | 8640.5255 | 348.10662 | 5 | 1 | 3.938006 | -1.500944 | 2.520856 | 0.1449954 | 9.840472 | 0.5831091 |  |  | 0.0276632 |  | 34.12613 | 34.40729
678 | 2018-07-12 11:37 | 8640.5357 | 348.11682 | 5 | 1 | 3.94851 | -1.500946 | 2.520856 | 0.1449996 | 9.840472 | 0.5831258 |  |  | 0.02798362 |  | 34.12586 | 34.40622
679 | 2018-07-12 11:37 | 8640.5568 | 348.13792 | 5 | 1 | 3.961242 | -1.500942 | 2.520856 | 0.1450084 | 9.840472 | 0.5831601 |  |  | 0.02864647 |  | 34.1253 | 34.40401
680 | 2018-07-12 11:37 | 8640.6216 | 348.20272 | 5 | 1 | 3.945072 | -1.501032 | 2.520856 | 0.1450354 | 9.840472 | 0.5832667 |  |  | 0.02813669 |  | 34.12358 | 34.39723
681 | 2018-07-12 11:37 | 8640.6337 | 348.21482 | 5 | 1 | 3.93276 | -1.500988 | 2.520856 | 0.1450405 | 9.840472 | 0.5832865 |  |  | 0.0280415 |  | 34.12326 | 34.39596
682 | 2018-07-12 11:37 | 8640.6461 | 348.22722 | 5 | 1 | 3.921058 | -1.501018 | 2.520856 | 0.1450456 | 9.840472 | 0.5833069 |  |  | 0.02794395 |  | 34.12293 | 34.39466
683 | 2018-07-12 11:37 | 8640.6653 | 348.24642 | 5 | 1 | 3.907998 | -1.501013 | 2.520856 | 0.1450536 | 9.840472 | 0.5833385 |  |  | 0.02779291 |  | 34.12242 | 34.39265
684 | 2018-07-12 11:37 | 8640.6844 | 348.26552 | 5 | 1 | 3.897915 | -1.501007 | 2.520856 | 0.1450616 | 9.840472 | 0.5833699 |  |  | 0.02764265 |  | 34.12192 | 34.39065
685 | 2018-07-12 11:37 | 8640.7613 | 348.34242 | 5 | 1 | 3.90823 | -1.501108 | 2.520856 | 0.1450937 | 9.840472 | 0.5834964 |  |  | 0.02703769 |  | 34.11988 | 34.3826
686 | 2018-07-12 11:37 | 8640.8031 | 348.38422 | 5 | 1 | 3.918894 | -1.500946 | 2.520856 | 0.1451111 | 9.840472 | 0.5835651 |  |  | 0.02670885 |  | 34.11877 | 34.37823
687 | 2018-07-12 11:37 | 8640.8686 | 348.44972 | 5 | 1 | 3.929572 | -1.500815 | 2.520856 | 0.1451384 | 9.840472 | 0.5836728 |  |  | 0.02619357 |  | 34.11703 | 34.37137
688 | 2018-07-12 11:37 | 8641.0549 | 348.63602 | 5 | 1 | 3.939677 | -1.500394 | 2.520856 | 0.1452161 | 9.840472 | 0.5839791 |  |  | 0.02472796 |  | 34.11209 | 34.26568
689 | 2018-07-12 11:37 | 8644.0509 | 351.63202 | 5 | 1 | 3.949703 | -1.499867 | 2.520856 | 0.1464651 | 9.840472 | 0.5889055 |  |  | 0.001158714 |  | 34.0186 | 34.26568
690 | 2018-07-12 11:37 | 8654.0545 | 361.63562 | 5 | 1 | 3.949861 | -1.499899 | 2.520856 | 0.1506309 | 9.840472 | 0.6053519 |  |  | 0.001378059 |  | 33.96058 | 34.03526
691 | 2018-07-12 11:38 | 8664.0555 | 371.63662 | 5 | 1 | 3.950885 | -1.499892 | 2.520856 | 0.1547987 | 9.840472 | 0.6218178 |  |  | 0.0005273819 |  | 34.01252 | 34.32613
692 | 2018-07-12 11:38 | 8674.0565 | 381.63762 | 5 | 1 | 3.95197 | -1.499903 | 2.520856 | 0.1589636 | 9.840472 | 0.6382777 |  |  | -0.0008869171 |  | 34.06654 | 34.48449
693 | 2018-07-12 11:38 | 8684.0575 | 391.63862 | 5 | 1 | 3.952899 | -1.499884 | 2.520856 | 0.1631296 | 9.840472 | 0.6547478 |  |  | -0.0006895065 |  | 34.17994 | 34.65398
694 | 2018-07-12 11:38 | 8694.058 | 401.63912 | 5 | 1 | 3.952129 | -1.499859 | 2.520856 | 0.1672956 | 9.840472 | 0.6712137 |  |  | -0.0002174377 |  | 34.18295 | 34.59807
695 | 2018-07-12 11:38 | 8704.058 | 411.63912 | 5 | 1 | 3.94993 | -1.499907 | 2.520856 | 0.1714617 | 9.840472 | 0.6876736 |  |  | -0.0001163483 |  | 34.21801 | 34.62498
696 | 2018-07-12 11:38 | 8714.0591 | 421.64022 | 5 | 1 | 3.949039 | -1.499888 | 2.520856 | 0.1756267 | 9.840472 | 0.7041242 |  |  | -0.0003528595 |  | 34.25822 | 34.57776
697 | 2018-07-12 11:39 | 8724.062 | 431.64312 | 5 | 1 | 3.947921 | -1.499901 | 2.520856 | 0.1797927 | 9.840472 | 0.7205731 |  |  | -0.0001211166 |  | 34.28532 | 34.60582
698 | 2018-07-12 11:39 | 8734.0635 | 441.64462 | 5 | 1 | 3.948735 | -1.499894 | 2.520856 | 0.1839608 | 9.840472 | 0.7370314 |  |  | -5.340576e-05 |  | 34.29655 | 34.67105
699 | 2018-07-12 11:39 | 8744.0647 | 451.64582 | 5 | 1 | 3.948314 | -1.499897 | 2.520856 | 0.1881269 | 9.840472 | 0.7534816 |  |  | 0.0001802444 |  | 34.31969 | 34.74157
700 | 2018-07-12 11:39 | 8754.0661 | 461.64722 | 5 | 1 | 3.94837 | -1.499874 | 2.520856 | 0.1922932 | 9.840472 | 0.7699323 |  |  | -1.049042e-05 |  | 34.39911 | 34.6796
701 | 2018-07-12 11:39 | 8764.0668 | 471.64792 | 5 | 1 | 3.947642 | -1.499897 | 2.520856 | 0.1964583 | 9.840472 | 0.7863756 |  |  | -0.0001077652 |  | 34.3809 | 34.59787
702 | 2018-07-12 11:39 | 8774.0698 | 481.65092 | 5 | 1 | 3.946208 | -1.499888 | 2.520856 | 0.2006263 | 9.840472 | 0.8028256 |  |  | -0.0001840591 |  | 34.35987 | 34.56206
703 | 2018-07-12 11:40 | 8784.0712 | 491.65232 | 5 | 1 | 3.94586 | -1.499892 | 2.520856 | 0.2047926 | 9.840472 | 0.819266 |  |  | -9.536743e-05 |  | 34.39911 | 34.57191
704 | 2018-07-12 11:40 | 8794.0741 | 501.65522 | 5 | 1 | 3.946139 | -1.499887 | 2.520856 | 0.2089585 | 9.840472 | 0.8357037 |  |  | 3.814697e-06 |  | 34.40987 | 34.58614
705 | 2018-07-12 11:40 | 8804.0768 | 511.65792 | 5 | 1 | 3.944753 | -1.499892 | 2.520856 | 0.2131244 | 9.840472 | 0.8521391 |  |  | 0.000169754 |  | 34.39796 | 34.60549
706 | 2018-07-12 11:40 | 8814.0779 | 521.65902 | 5 | 1 | 3.944738 | -1.499888 | 2.520856 | 0.2172915 | 9.840472 | 0.8685775 |  |  | 3.814697e-06 |  | 34.45731 | 34.61952
707 | 2018-07-12 11:40 | 8824.0806 | 531.66172 | 5 | 1 | 3.944464 | -1.499878 | 2.520856 | 0.2214585 | 9.840472 | 0.8850144 |  |  | 8.201599e-05 |  | 34.43112 | 34.53798
708 | 2018-07-12 11:40 | 8834.0846 | 541.66572 | 5 | 1 | 3.944303 | -1.499892 | 2.520856 | 0.2256243 | 9.840472 | 0.9014462 |  |  | -0.0001955032 |  | 34.44911 | 34.54823
709 | 2018-07-12 11:41 | 8844.0888 | 551.66992 | 5 | 1 | 3.943708 | -1.499909 | 2.520856 | 0.2297936 | 9.840472 | 0.9178902 |  |  | -3.33786e-05 |  | 34.45634 | 34.5078125
710 | 2018-07-12 11:41 | 8854.0899 | 561.67102 | 5 | 1 | 3.942821 | -1.499882 | 2.520856 | 0.2339609 | 9.840472 | 0.9343224 |  |  | -0.0001306534 |  | 34.43698 | 34.51199
711 | 2018-07-12 11:41 | 8864.0917 | 571.67282 | 5 | 1 | 3.9424 | -1.499897 | 2.520856 | 0.2381256 | 9.840472 | 0.9507421 |  |  | 5.817413e-05 |  | 34.47529 | 34.49077
712 | 2018-07-12 11:41 | 8874.0935 | 581.67462 | 5 | 1 | 3.942002 | -1.499839 | 2.520856 | 0.2422941 | 9.840472 | 0.967176 |  |  | -7.820129e-05 |  | 34.49443 | 34.53891
713 | 2018-07-12 11:41 | 8884.0939 | 591.67502 | 5 | 1 | 3.941896 | -1.499869 | 2.520856 | 0.2464593 | 9.840472 | 0.9835944 |  |  | -1.716614e-05 |  | 34.53625 | 34.60832
714 | 2018-07-12 11:41 | 8894.0963 | 601.67742 | 5 | 1 | 3.94067 | -1.499894 | 2.520856 | 0.2506254 | 9.840472 | 1.000014 |  |  | -6.67572e-05 |  | 34.59442 | 34.68892
715 | 2018-07-12 11:42 | 8904.0983 | 611.67942 | 5 | 1 | 3.94033 | -1.499959 | 2.520856 | 0.2547929 | 9.840472 | 1.016435 |  |  | -3.147125e-05 |  | 34.54841 | 34.54613
716 | 2018-07-12 11:42 | 8914.0995 | 621.68062 | 5 | 1 | 3.939933 | -1.499915 | 2.520856 | 0.2589579 | 9.840472 | 1.032845 |  |  | 6.389618e-05 |  | 34.58156 | 34.60476
717 | 2018-07-12 11:42 | 8924.0999 | 631.68102 | 5 | 1 | 3.939352 | -1.499892 | 2.520856 | 0.2631241 | 9.840472 | 1.049259 |  |  | -2.765656e-05 |  | 34.63269 | 34.60643
718 | 2018-07-12 11:42 | 8934.1042 | 641.68532 | 5 | 1 | 3.939457 | -1.499876 | 2.520856 | 0.2672927 | 9.840472 | 1.065681 |  |  | 4.196167e-05 |  | 34.63154 | 34.60245
719 | 2018-07-12 11:42 | 8944.1065 | 651.68762 | 5 | 1 | 3.939163 | -1.499928 | 2.520856 | 0.2714615 | 9.840472 | 1.082103 |  |  | -5.054474e-05 |  | 34.58927 | 34.58424
720 | 2018-07-12 11:42 | 8954.1107 | 661.69182 | 5 | 1 | 3.938788 | -1.49989 | 2.520856 | 0.2756282 | 9.840472 | 1.098516 |  |  | -6.67572e-05 |  | 34.63877 | 34.6487
721 | 2018-07-12 11:43 | 8964.1118 | 671.69292 | 5 | 1 | 3.938179 | -1.499926 | 2.520856 | 0.2797946 | 9.840472 | 1.114925 |  |  | -2.098083e-05 |  | 34.6355 | 34.56454
722 | 2018-07-12 11:43 | 8974.1137 | 681.69482 | 5 | 1 | 3.938432 | -1.499878 | 2.520856 | 0.2839623 | 9.840472 | 1.131339 |  |  | 4.196167e-05 |  | 34.6668 | 34.58538
723 | 2018-07-12 11:43 | 8984.1163 | 691.69742 | 5 | 1 | 3.937535 | -1.499943 | 2.520856 | 0.2881275 | 9.840472 | 1.147741 |  |  | -1.239777e-05 |  | 34.6173 | 34.60966
724 | 2018-07-12 11:43 | 8994.1207 | 701.70182 | 5 | 1 | 3.937186 | -1.499894 | 2.520856 | 0.2922971 | 9.840472 | 1.164159 |  |  | -0.0001144409 |  | 34.62828 | 34.6326
725 | 2018-07-12 11:43 | 9004.1258 | 711.70692 | 5 | 1 | 3.936679 | -1.499874 | 2.520856 | 0.2964639 | 9.840472 | 1.180563 |  |  | -3.147125e-05 |  | 34.65256 | 34.52037
726 | 2018-07-12 11:43 | 9014.1282 | 721.70932 | 5 | 1 | 3.936165 | -1.499869 | 2.520856 | 0.3006322 | 9.840472 | 1.196971 |  |  | -9.536743e-07 |  | 34.68596 | 34.57573
727 | 2018-07-12 11:44 | 9024.1293 | 731.71042 | 5 | 1 | 3.936209 | -1.499928 | 2.520856 | 0.3047986 | 9.840472 | 1.213371 |  |  | -8.583069e-06 |  | 34.66753 | 34.4722
728 | 2018-07-12 11:44 | 9034.1311 | 741.71222 | 5 | 1 | 3.936032 | -1.499882 | 2.520856 | 0.3089634 | 9.840472 | 1.229765 |  |  | -2.193451e-05 |  | 34.66238 | 34.49231
729 | 2018-07-12 11:44 | 9044.135 | 751.71612 | 5 | 1 | 3.935753 | -1.499878 | 2.520856 | 0.313132 | 9.840472 | 1.246172 |  |  | -3.433228e-05 |  | 34.70487 | 34.44904
730 | 2018-07-12 11:44 | 9054.1358 | 761.71692 | 5 | 1 | 3.935344 | -1.499903 | 2.520856 | 0.3172977 | 9.840472 | 1.262566 |  |  | -9.822845e-05 |  | 34.69785 | 34.48623
731 | 2018-07-12 11:44 | 9064.1359 | 771.71702 | 5 | 1 | 3.935126 | -1.49988 | 2.520856 | 0.321464 | 9.840472 | 1.278961 |  |  | -2.288818e-05 |  | 34.73404 | 34.52549
732 | 2018-07-12 11:44 | 9074.1396 | 781.72072 | 5 | 1 | 3.934845 | -1.499907 | 2.520856 | 0.3256316 | 9.840472 | 1.295361 |  |  | -3.051758e-05 |  | 34.72285 | 34.55031
733 | 2018-07-12 11:45 | 9084.1428 | 791.72392 | 5 | 1 | 3.934277 | -1.499934 | 2.520856 | 0.3297991 | 9.840472 | 1.311758 |  |  | -0.0001249313 |  | 34.74901 | 34.55639
734 | 2018-07-12 11:45 | 9094.1465 | 801.72762 | 5 | 1 | 3.93362 | -1.499899 | 2.520856 | 0.3339653 | 9.840472 | 1.328148 |  |  | -2.193451e-05 |  | 34.74293 | 34.50026
735 | 2018-07-12 11:45 | 9104.1501 | 811.73122 | 5 | 1 | 3.933249 | -1.499876 | 2.520856 | 0.3381326 | 9.840472 | 1.34454 |  |  | -6.961823e-05 |  | 34.73381 | 34.53838
736 | 2018-07-12 11:45 | 9114.1542 | 821.73532 | 5 | 1 | 3.933034 | -1.499909 | 2.520856 | 0.3423013 | 9.840472 | 1.360935 |  |  | -5.626678e-05 |  | 34.80806 | 34.50748
737 | 2018-07-12 11:45 | 9124.155 | 831.73612 | 5 | 1 | 3.932287 | -1.49989 | 2.520856 | 0.3464685 | 9.840472 | 1.377324 |  |  | -7.915497e-05 |  | 34.7539 | 34.57553
738 | 2018-07-12 11:45 | 9134.1576 | 841.73872 | 5 | 1 | 3.931587 | -1.499874 | 2.520856 | 0.3506353 | 9.840472 | 1.393707 |  |  | -6.103515625e-05 |  | 34.78025 | 34.49041
739 | 2018-07-12 11:46 | 9144.1606 | 851.74172 | 5 | 1 | 3.931049 | -1.499903 | 2.520856 | 0.3548025 | 9.840472 | 1.41009 |  |  | 3.814697e-06 |  | 34.7609 | 34.55679
740 | 2018-07-12 11:46 | 9154.1639 | 861.74502 | 5 | 1 | 3.930319 | -1.499907 | 2.520856 | 0.3589677 | 9.840472 | 1.426462 |  |  | -4.1008e-05 |  | 34.74712 | 34.61215
741 | 2018-07-12 11:46 | 9164.164 | 871.74512 | 5 | 1 | 3.930089 | -1.499932 | 2.520856 | 0.3631333 | 9.840472 | 1.442834 |  |  | -5.722046e-05 |  | 34.78307 | 34.62088
742 | 2018-07-12 11:46 | 9174.165 | 881.74612 | 5 | 1 | 3.929257 | -1.499903 | 2.520856 | 0.3673005 | 9.840472 | 1.45921 |  |  | -0.0001420975 |  | 34.81016 | 34.59207
743 | 2018-07-12 11:46 | 9184.1656 | 891.74672 | 5 | 1 | 3.927799 | -1.499897 | 2.520856 | 0.3714659 | 9.840472 | 1.475574 |  |  | -0.0001420975 |  | 34.78915 | 34.56076
744 | 2018-07-12 11:46 | 9194.1665 | 901.74762 | 5 | 1 | 3.927101 | -1.499909 | 2.520856 | 0.3756333 | 9.840472 | 1.491941 |  |  | -9.250641e-05 |  | 34.80923 | 34.5278
745 | 2018-07-12 11:47 | 9204.1673 | 911.74842 | 5 | 1 | 3.926476 | -1.499874 | 2.520856 | 0.3797993 | 9.840472 | 1.5083 |  |  | -6.198883e-05 |  | 34.82743 | 34.54183
746 | 2018-07-12 11:47 | 9214.1691 | 921.75022 | 5 | 1 | 3.92576 | -1.499892 | 2.520856 | 0.3839661 | 9.840472 | 1.524659 |  |  | -1.907349e-05 |  | 34.78099 | 34.48685
747 | 2018-07-12 11:47 | 9224.1722 | 931.75332 | 5 | 1 | 3.925214 | -1.499911 | 2.520856 | 0.3881337 | 9.840472 | 1.541019 |  |  | -5.245209e-05 |  | 34.82043 | 34.45252
748 | 2018-07-12 11:47 | 9234.1755 | 941.75662 | 5 | 1 | 3.924502 | -1.499917 | 2.520856 | 0.392299 | 9.840472 | 1.557368 |  |  | -0.0001039505 |  | 34.87269 | 34.51984
749 | 2018-07-12 11:47 | 9244.1772 | 951.75832 | 5 | 1 | 3.923426 | -1.499892 | 2.520856 | 0.3964654 | 9.840472 | 1.573717 |  |  | -0.0001440048 |  | 34.82743 | 34.57898
750 | 2018-07-12 11:47 | 9254.1814 | 961.76252 | 5 | 1 | 3.922479 | -1.499913 | 2.520856 | 0.4006341 | 9.840472 | 1.59007 |  |  | -5.435944e-05 |  | 34.89139 | 34.57407
751 | 2018-07-12 11:48 | 9264.1853 | 971.76642 | 5 | 1 | 3.921653 | -1.499864 | 2.520856 | 0.4048029 | 9.840472 | 1.606421 |  |  | -7.820129e-05 |  | 34.87269 | 34.50603
752 | 2018-07-12 11:48 | 9274.1867 | 981.76782 | 5 | 1 | 3.920692 | -1.499884 | 2.520856 | 0.4089682 | 9.840472 | 1.622754 |  |  | -0.0001182556 |  | 34.90189 | 34.55814
753 | 2018-07-12 11:48 | 9284.1911 | 991.77222 | 5 | 1 | 3.91976 | -1.499884 | 2.520856 | 0.4131361 | 9.840472 | 1.639093 |  |  | -9.822845e-05 |  | 34.92871 | 34.45363
754 | 2018-07-12 11:48 | 9294.1916 | 1001.77272 | 5 | 1 | 3.918861 | -1.499911 | 2.520856 | 0.4173024 | 9.840472 | 1.655421 |  |  | -3.71933e-05 |  | 34.92475 | 34.42767
755 | 2018-07-12 11:48 | 9304.1951 | 1011.77622 | 5 | 1 | 3.917996 | -1.499894 | 2.520856 | 0.4214718 | 9.840472 | 1.671759 |  |  | -7.152557e-05 |  | 34.86665 | 34.44191
756 | 2018-07-12 11:48 | 9314.1973 | 1021.77842 | 5 | 1 | 3.91699 | -1.499892 | 2.520856 | 0.4256383 | 9.840472 | 1.688082 |  |  | -0.0001163483 |  | 34.9411 | 34.55154
757 | 2018-07-12 11:49 | 9324.1987 | 1031.77982 | 5 | 1 | 3.915641 | -1.499894 | 2.520856 | 0.4298042 | 9.840472 | 1.704396 |  |  | -0.0001268387 |  | 34.90704 | 34.5193
758 | 2018-07-12 11:49 | 9334.2033 | 1041.78442 | 5 | 1 | 3.914556 | -1.499907 | 2.520856 | 0.433971 | 9.840472 | 1.72071 |  |  | -0.0001325607 |  | 34.93198 | 34.56954
759 | 2018-07-12 11:49 | 9344.2063 | 1051.78742 | 5 | 1 | 3.913704 | -1.499857 | 2.520856 | 0.4381372 | 9.840472 | 1.737017 |  |  | -0.0001649857 |  | 34.96419 | 34.57238
760 | 2018-07-12 11:49 | 9354.2063 | 1061.78742 | 5 | 1 | 3.912507 | -1.499892 | 2.520856 | 0.4423057 | 9.840472 | 1.753328 |  |  | -9.346008e-05 |  | 34.93175 | 34.62566
761 | 2018-07-12 11:49 | 9364.209 | 1071.79012 | 5 | 1 | 3.911407 | -1.499901 | 2.520856 | 0.4464707 | 9.840472 | 1.769622 |  |  | -9.059906e-05 |  | 34.9558 | 34.59155
762 | 2018-07-12 11:49 | 9374.2131 | 1081.79422 | 5 | 1 | 3.910503 | -1.499869 | 2.520856 | 0.4506384 | 9.840472 | 1.785921 |  |  | -0.0001363754 |  | 35.03701 | 34.60064
763 | 2018-07-12 11:50 | 9384.2138 | 1091.79492 | 5 | 1 | 3.909442 | -1.499907 | 2.520856 | 0.454805 | 9.840472 | 1.802213 |  |  | -0.0001707077 |  | 35.01207 | 34.57355
764 | 2018-07-12 11:50 | 9394.2153 | 1101.79642 | 5 | 1 | 3.908098 | -1.499917 | 2.520856 | 0.4589731 | 9.840472 | 1.818505 |  |  | -0.0001411438 |  | 35.02419 | 34.56861
765 | 2018-07-12 11:50 | 9404.2164 | 1111.79752 | 5 | 1 | 3.907151 | -1.499869 | 2.520856 | 0.4631363 | 9.840472 | 1.834773 |  |  | -0.0001125336 |  | 35.01835 | 34.51857
766 | 2018-07-12 11:50 | 9414.219 | 1121.80012 | 5 | 1 | 3.906115 | -1.499887 | 2.520856 | 0.4673043 | 9.840472 | 1.851056 |  |  | -8.106232e-05 |  | 35.02419 | 34.51532
767 | 2018-07-12 11:50 | 9424.2227 | 1131.80382 | 5 | 1 | 3.905064 | -1.499876 | 2.520856 | 0.4714721 | 9.840472 | 1.867334 |  |  | -8.296967e-05 |  | 35.02535 | 34.56087
768 | 2018-07-12 11:50 | 9434.2237 | 1141.80482 | 5 | 1 | 3.903808 | -1.499874 | 2.520856 | 0.4756374 | 9.840472 | 1.883597 |  |  | -8.296967e-05 |  | 35.01134 | 34.57258
769 | 2018-07-12 11:51 | 9444.2254 | 1151.80652 | 5 | 1 | 3.902431 | -1.499888 | 2.520856 | 0.4798056 | 9.840472 | 1.899866 |  |  | -0.000123024 |  | 35.02349 | 34.51363
770 | 2018-07-12 11:51 | 9454.2273 | 1161.80842 | 5 | 1 | 3.90132 | -1.499845 | 2.520856 | 0.4839734 | 9.840472 | 1.916128 |  |  | -0.0001592636 |  | 35.05963 | 34.52673
771 | 2018-07-12 11:51 | 9464.2274 | 1171.80852 | 5 | 1 | 3.900125 | -1.499899 | 2.520856 | 0.4881375 | 9.840472 | 1.932371 |  |  | -0.0001306534 |  | 35.06455 | 34.61019
772 | 2018-07-12 11:51 | 9474.2281 | 1181.80922 | 5 | 1 | 3.898877 | -1.499922 | 2.520856 | 0.4923046 | 9.840472 | 1.948621 |  |  | -0.000164032 |  | 35.0132 | 34.59498
773 | 2018-07-12 11:51 | 9484.2291 | 1191.81022 | 5 | 1 | 3.897641 | -1.499846 | 2.520856 | 0.496471 | 9.840472 | 1.964863 |  |  | -0.0001382828 |  | 35.0594 | 34.59878
774 | 2018-07-12 11:51 | 9494.2332 | 1201.81432 | 5 | 1 | 3.896445 | -1.499882 | 2.520856 | 0.5006368 | 9.840472 | 1.981097 |  |  | -0.0001497269 |  | 35.10258 | 34.60715
775 | 2018-07-12 11:52 | 9504.2351 | 1211.81622 | 5 | 1 | 3.895152 | -1.499917 | 2.520856 | 0.5048046 | 9.840472 | 1.997334 |  |  | -0.0001630783 |  | 35.0795 | 34.61391
776 | 2018-07-12 11:52 | 9514.2367 | 1221.81782 | 5 | 1 | 3.893892 | -1.499899 | 2.520856 | 0.5089728 | 9.840472 | 2.013567 |  |  | -0.0001173019 |  | 35.07528 | 34.6331
777 | 2018-07-12 11:52 | 9524.2402 | 1231.82132 | 5 | 1 | 3.892536 | -1.499934 | 2.520856 | 0.5131392 | 9.840472 | 2.029788 |  |  | -0.0001192093 |  | 35.12639 | 34.6469
778 | 2018-07-12 11:52 | 9534.2412 | 1241.82232 | 5 | 1 | 3.890926 | -1.499894 | 2.520856 | 0.5173063 | 9.840472 | 2.046005 |  |  | -0.0001649857 |  | 35.0942 | 34.61302
779 | 2018-07-12 11:52 | 9544.2447 | 1251.82582 | 5 | 1 | 3.889347 | -1.499894 | 2.520856 | 0.5214717 | 9.840472 | 2.062209 |  |  | -0.0001134872 |  | 35.13851 | 34.58683
780 | 2018-07-12 11:52 | 9554.2464 | 1261.82752 | 5 | 1 | 3.887977 | -1.49989 | 2.520856 | 0.5256384 | 9.840472 | 2.078412 |  |  | -0.000120163 |  | 35.16254 | 34.59498
781 | 2018-07-12 11:53 | 9564.2507 | 1271.83182 | 5 | 1 | 3.886566 | -1.49989 | 2.520856 | 0.529807 | 9.840472 | 2.094616 |  |  | -0.0002326965 |  | 35.10935 | 34.59989
782 | 2018-07-12 11:53 | 9574.2518 | 1281.83292 | 5 | 1 | 3.88508 | -1.499897 | 2.520856 | 0.5339724 | 9.840472 | 2.110803 |  |  | -0.0001335144 |  | 35.1427 | 34.56975
783 | 2018-07-12 11:53 | 9584.2555 | 1291.83662 | 5 | 1 | 3.883662 | -1.499905 | 2.520856 | 0.5381403 | 9.840472 | 2.126992 |  |  | -0.0001039505 |  | 35.11635 | 34.54377
784 | 2018-07-12 11:53 | 9594.2574 | 1301.83852 | 5 | 1 | 3.88214 | -1.499913 | 2.520856 | 0.542308 | 9.840472 | 2.143175 |  |  | -0.0001430511 |  | 35.10236 | 34.56274
785 | 2018-07-12 11:53 | 9604.2575 | 1311.83862 | 5 | 1 | 3.880517 | -1.499899 | 2.520856 | 0.5464732 | 9.840472 | 2.159342 |  |  | -0.0001544952 |  | 35.13947 | 34.606
786 | 2018-07-12 11:53 | 9614.2595 | 1321.84062 | 5 | 1 | 3.878755 | -1.499864 | 2.520856 | 0.5506397 | 9.840472 | 2.175506 |  |  | -0.0001688004 |  | 35.14459 | 34.6352
787 | 2018-07-12 11:54 | 9624.2634 | 1331.84452 | 5 | 1 | 3.877116 | -1.49989 | 2.520856 | 0.5548071 | 9.840472 | 2.191667 |  |  | -0.0001783371 |  | 35.18681 | 34.58475
788 | 2018-07-12 11:54 | 9634.2661 | 1341.84722 | 5 | 1 | 3.875696 | -1.499913 | 2.520856 | 0.5589764 | 9.840472 | 2.207829 |  |  | -0.0001935959 |  | 35.16769 | 34.52601
789 | 2018-07-12 11:54 | 9644.268 | 1351.84912 | 5 | 1 | 3.874131 | -1.499926 | 2.520856 | 0.5631431 | 9.840472 | 2.223975 |  |  | -0.0001564026 |  | 35.1882 | 34.5643
790 | 2018-07-12 11:54 | 9654.2683 | 1361.84942 | 5 | 1 | 3.872358 | -1.499945 | 2.520856 | 0.5673065 | 9.840472 | 2.240101 |  |  | -0.0001993179 |  | 35.09463 | 34.58234
791 | 2018-07-12 11:54 | 9664.2684 | 1371.84952 | 5 | 1 | 3.870774 | -1.499917 | 2.520856 | 0.5714753 | 9.840472 | 2.25624 |  |  | -0.0001449585 |  | 35.16697 | 34.55103
792 | 2018-07-12 11:54 | 9674.2704 | 1381.85152 | 5 | 1 | 3.869082 | -1.499897 | 2.520856 | 0.5756401 | 9.840472 | 2.272358 |  |  | -0.0001239777 |  | 35.10982 | 34.58632
793 | 2018-07-12 11:55 | 9684.2725 | 1391.85362 | 5 | 1 | 3.867425 | -1.499934 | 2.520856 | 0.5798073 | 9.840472 | 2.288478 |  |  | -0.0001602173 |  | 35.14902 | 34.56852
794 | 2018-07-12 11:55 | 9694.274 | 1401.85512 | 5 | 1 | 3.865641 | -1.499894 | 2.520856 | 0.5839747 | 9.840472 | 2.304591 |  |  | -0.0001735687 |  | 35.15601 | 34.52412
795 | 2018-07-12 11:55 | 9704.2745 | 1411.85562 | 5 | 1 | 3.864054 | -1.499938 | 2.520856 | 0.5881401 | 9.840472 | 2.32069 |  |  | -0.0002002716 |  | 35.17352 | 34.46727
796 | 2018-07-12 11:55 | 9714.2746 | 1421.85572 | 5 | 1 | 3.862448 | -1.499903 | 2.520856 | 0.5923073 | 9.840472 | 2.336788 |  |  | -0.0002346039 |  | 35.10913 | 34.51355
797 | 2018-07-12 11:55 | 9724.2782 | 1431.85932 | 5 | 1 | 3.860763 | -1.499917 | 2.520856 | 0.5964736 | 9.840472 | 2.352877 |  |  | -0.0001897812 |  | 35.12801 | 34.5657
798 | 2018-07-12 11:55 | 9734.2798 | 1441.86092 | 5 | 1 | 3.859191 | -1.499876 | 2.520856 | 0.6006415 | 9.840472 | 2.368965 |  |  | -0.0001621246 |  | 35.18121 | 34.60778
799 | 2018-07-12 11:56 | 9744.2812 | 1451.86232 | 5 | 1 | 3.857454 | -1.499901 | 2.520856 | 0.6048055 | 9.840472 | 2.385031 |  |  | -0.000164032 |  | 35.18728 | 34.58904
800 | 2018-07-12 11:56 | 9754.2845 | 1461.86562 | 5 | 1 | 3.855714 | -1.499887 | 2.520856 | 0.6089724 | 9.840472 | 2.401101 |  |  | -0.0001506805 |  | 35.17236 | 34.51259
801 | 2018-07-12 11:56 | 9764.2846 | 1471.86572 | 5 | 1 | 3.854004 | -1.49989 | 2.520856 | 0.6131414 | 9.840472 | 2.417172 |  |  | -0.0001573563 |  | 35.18236 | 34.57103
802 | 2018-07-12 11:56 | 9774.2856 | 1481.86672 | 5 | 1 | 3.852273 | -1.499884 | 2.520856 | 0.6173061 | 9.840472 | 2.433219 |  |  | -0.0001707077 |  | 35.18356 | 34.54884
803 | 2018-07-12 11:56 | 9784.2885 | 1491.86962 | 5 | 1 | 3.850557 | -1.499887 | 2.520856 | 0.6214734 | 9.840472 | 2.449269 |  |  | -0.000169754 |  | 35.2106 | 34.5215
804 | 2018-07-12 11:56 | 9794.2925 | 1501.87362 | 5 | 1 | 3.848837 | -1.499862 | 2.520856 | 0.6256419 | 9.840472 | 2.465317 |  |  | -0.0001935959 |  | 35.21551 | 34.56892
805 | 2018-07-12 11:57 | 9804.2939 | 1511.87502 | 5 | 1 | 3.847123 | -1.499907 | 2.520856 | 0.6298086 | 9.840472 | 2.48135 |  |  | -0.0002193451 |  | 35.20735 | 34.59698
806 | 2018-07-12 11:57 | 9814.2962 | 1521.87732 | 5 | 1 | 3.845316 | -1.499934 | 2.520856 | 0.6339754 | 9.840472 | 2.497376 |  |  | -0.0002002716 |  | 35.24955 | 34.62222
807 | 2018-07-12 11:57 | 9824.2972 | 1531.87832 | 5 | 1 | 3.843664 | -1.499938 | 2.520856 | 0.6381406 | 9.840472 | 2.51339 |  |  | -0.0001764297 |  | 35.23439 | 34.60937
808 | 2018-07-12 11:57 | 9834.2976 | 1541.87872 | 5 | 1 | 3.842123 | -1.49989 | 2.520856 | 0.6423051 | 9.840472 | 2.529393 |  |  | -0.0002288818 |  | 35.24467 | 34.58109
809 | 2018-07-12 11:57 | 9844.2977 | 1551.87882 | 5 | 1 | 3.840473 | -1.499878 | 2.520856 | 0.646472 | 9.840472 | 2.5454 |  |  | -0.0001583099 |  | 35.28269 | 34.63552
810 | 2018-07-12 11:57 | 9854.3011 | 1561.88222 | 5 | 1 | 3.838685 | -1.499922 | 2.520856 | 0.6506404 | 9.840472 | 2.561405 |  |  | -0.0001859665 |  | 35.24467 | 34.61731
811 | 2018-07-12 11:58 | 9864.3056 | 1571.88672 | 5 | 1 | 3.837089 | -1.499894 | 2.520856 | 0.6548094 | 9.840472 | 2.577405 |  |  | -0.0001440048 |  | 35.28385 | 34.62525
812 | 2018-07-12 11:58 | 9874.309 | 1581.89012 | 5 | 1 | 3.835555 | -1.49989 | 2.520856 | 0.6589779 | 9.840472 | 2.593397 |  |  | -0.000164032 |  | 35.26542 | 34.60139
813 | 2018-07-12 11:58 | 9884.3103 | 1591.89142 | 5 | 1 | 3.834032 | -1.499917 | 2.520856 | 0.6631448 | 9.840472 | 2.609376 |  |  | -0.0001897812 |  | 35.28081 | 34.64139
814 | 2018-07-12 11:58 | 9894.3126 | 1601.89372 | 5 | 1 | 3.83236 | -1.499892 | 2.520856 | 0.6673114 | 9.840472 | 2.625348 |  |  | -0.0001497269 |  | 35.28176 | 34.59438
815 | 2018-07-12 11:58 | 9904.3131 | 1611.89422 | 5 | 1 | 3.830671 | -1.499897 | 2.520856 | 0.6714757 | 9.840472 | 2.641303 |  |  | -0.0001602173 |  | 35.25958 | 34.62035
816 | 2018-07-12 11:58 | 9914.3155 | 1621.89662 | 5 | 1 | 3.829139 | -1.499899 | 2.520856 | 0.6756447 | 9.840472 | 2.65727 |  |  | -0.0002012253 |  | 35.25797 | 34.59345
817 | 2018-07-12 11:59 | 9924.3185 | 1631.89962 | 5 | 1 | 3.827652 | -1.499929 | 2.520856 | 0.6798089 | 9.840472 | 2.673212 |  |  | -0.0001516342 |  | 35.28201 | 34.68975
818 | 2018-07-12 11:59 | 9934.3224 | 1641.90352 | 5 | 1 | 3.826171 | -1.499905 | 2.520856 | 0.683978 | 9.840472 | 2.689167 |  |  | -0.0001468658 |  | 35.27197 | 34.63764
819 | 2018-07-12 11:59 | 9944.3242 | 1651.90532 | 5 | 1 | 3.82466 | -1.499905 | 2.520856 | 0.6881447 | 9.840472 | 2.705106 |  |  | -0.0001535416 |  | 35.28105 | 34.5544
820 | 2018-07-12 11:59 | 9954.3253 | 1661.90642 | 5 | 1 | 3.823063 | -1.499897 | 2.520856 | 0.6923113 | 9.840472 | 2.721039 |  |  | -0.0001506805 |  | 35.24002 | 34.53639
821 | 2018-07-12 11:59 | 9964.3256 | 1671.90672 | 5 | 1 | 3.821408 | -1.499913 | 2.520856 | 0.6964781 | 9.840472 | 2.736965 |  |  | -0.0001268387 |  | 35.27101 | 34.63315
822 | 2018-07-12 11:59 | 9974.3284 | 1681.90952 | 5 | 1 | 3.81967 | -1.499903 | 2.520856 | 0.7006435 | 9.840472 | 2.752879 |  |  | -0.0001468658 |  | 35.27101 | 34.61775
823 | 2018-07-12 12:00 | 9984.3301 | 1691.91122 | 5 | 1 | 3.817968 | -1.499905 | 2.520856 | 0.704811 | 9.840472 | 2.768794 |  |  | -0.0001802444 |  | 35.30556 | 34.61192
824 | 2018-07-12 12:00 | 9994.3319 | 1701.91302 | 5 | 1 | 3.816265 | -1.499934 | 2.520856 | 0.7089777 | 9.840472 | 2.784699 |  |  | -0.0001955032 |  | 35.29901 | 34.66191
825 | 2018-07-12 12:00 | 10004.3348 | 1711.91592 | 5 | 1 | 3.8147 | -1.499884 | 2.520856 | 0.7131432 | 9.840472 | 2.800592 |  |  | -0.000161171 |  | 35.30321 | 34.60769
826 | 2018-07-12 12:00 | 10014.3372 | 1721.91832 | 5 | 1 | 3.813019 | -1.499928 | 2.520856 | 0.717312 | 9.840472 | 2.816492 |  |  | -0.0001659393 |  | 35.31324 | 34.59177
827 | 2018-07-12 12:00 | 10024.3402 | 1731.92132 | 5 | 1 | 3.811455 | -1.499947 | 2.520856 | 0.7214782 | 9.840472 | 2.832374 |  |  | -0.0001335144 |  | 35.32048 | 34.5803
828 | 2018-07-12 12:00 | 10034.3433 | 1741.92442 | 5 | 1 | 3.809817 | -1.499909 | 2.520856 | 0.7256463 | 9.840472 | 2.848257 |  |  | -0.000213623 |  | 35.32655 | 34.5214
829 | 2018-07-12 12:01 | 10044.3437 | 1751.92482 | 5 | 1 | 3.808338 | -1.499959 | 2.520856 | 0.7298135 | 9.840472 | 2.86413 |  |  | -0.0001249313 |  | 35.31535 | 34.60813
830 | 2018-07-12 12:01 | 10054.3454 | 1761.92652 | 5 | 1 | 3.806678 | -1.499922 | 2.520856 | 0.7339804 | 9.840472 | 2.879996 |  |  | -0.0001707077 |  | 35.30743 | 34.6049
831 | 2018-07-12 12:01 | 10064.3489 | 1771.93002 | 5 | 1 | 3.804972 | -1.499884 | 2.520856 | 0.738146 | 9.840472 | 2.895849 |  |  | -0.0001783371 |  | 35.3338 | 34.52582
832 | 2018-07-12 12:01 | 10074.3495 | 1781.93062 | 5 | 1 | 3.803365 | -1.499894 | 2.520856 | 0.7423133 | 9.840472 | 2.911703 |  |  | -0.0001840591 |  | 35.3445 | 34.5649
833 | 2018-07-12 12:01 | 10084.3526 | 1791.93372 | 5 | 1 | 3.801834 | -1.499897 | 2.520856 | 0.7464814 | 9.840472 | 2.927552 |  |  | -0.0001211166 |  | 35.31443 | 34.60345
834 | 2018-07-12 12:01 | 10094.3538 | 1801.93492 | 5 | 1 | 3.800261 | -1.499926 | 2.520856 | 0.7506441 | 9.840472 | 2.943375 |  |  | -0.0001277924 |  | 35.32351 | 34.60186
835 | 2018-07-12 12:02 | 10104.3566 | 1811.93772 | 5 | 1 | 3.798728 | -1.499928 | 2.520856 | 0.7548122 | 9.840472 | 2.959212 |  |  | -0.0001277924 |  | 35.31839 | 34.53566
836 | 2018-07-12 12:02 | 10114.3573 | 1821.93842 | 5 | 1 | 3.797368 | -1.499915 | 2.520856 | 0.758981 | 9.840472 | 2.975045 |  |  | -0.0001325607 |  | 35.33447 | 34.61211
837 | 2018-07-12 12:02 | 10124.3609 | 1831.94202 | 5 | 1 | 3.795915 | -1.499924 | 2.520856 | 0.7631477 | 9.840472 | 2.990864 |  |  | -0.0001516342 |  | 35.37881 | 34.49776
838 | 2018-07-12 12:02 | 10134.361 | 1841.94212 | 5 | 1 | 3.794388 | -1.49994 | 2.520856 | 0.7673128 | 9.840472 | 3.006671 |  |  | -0.0001773834 |  | 35.34475 | 34.54596
839 | 2018-07-12 12:02 | 10144.3648 | 1851.94592 | 5 | 1 | 3.792858 | -1.499936 | 2.520856 | 0.7714818 | 9.840472 | 3.022487 |  |  | -0.0001707077 |  | 35.32351 | 34.60394
840 | 2018-07-12 12:02 | 10154.3679 | 1861.94902 | 5 | 1 | 3.791372 | -1.499905 | 2.520856 | 0.7756478 | 9.840472 | 3.038285 |  |  | -0.000120163 |  | 35.33263 | 34.57566
841 | 2018-07-12 12:03 | 10164.3706 | 1871.95172 | 5 | 1 | 3.78978 | -1.499903 | 2.520856 | 0.7798148 | 9.840472 | 3.05408 |  |  | -0.000125885 |  | 35.34962 | 34.59224
842 | 2018-07-12 12:03 | 10174.3716 | 1881.95272 | 5 | 1 | 3.788213 | -1.499924 | 2.520856 | 0.7839813 | 9.840472 | 3.069867 |  |  | -0.0001783371 |  | 35.3515 | 34.59619
843 | 2018-07-12 12:03 | 10184.3719 | 1891.95302 | 5 | 1 | 3.786754 | -1.499945 | 2.520856 | 0.7881473 | 9.840472 | 3.085646 |  |  | -0.0001487732 |  | 35.30977 | 34.59013
844 | 2018-07-12 12:03 | 10194.3746 | 1901.95572 | 5 | 1 | 3.785362 | -1.499932 | 2.520856 | 0.7923136 | 9.840472 | 3.101419 |  |  | -0.0001211166 |  | 35.33867 | 34.55999
845 | 2018-07-12 12:03 | 10204.3788 | 1911.95992 | 5 | 1 | 3.783931 | -1.499959 | 2.520856 | 0.796482 | 9.840472 | 3.117195 |  |  | -0.000166893 |  | 35.34962 | 34.51902
846 | 2018-07-12 12:03 | 10214.3814 | 1921.96252 | 5 | 1 | 3.782383 | -1.49992 | 2.520856 | 0.8006481 | 9.840472 | 3.132956 |  |  | -0.0001659393 |  | 35.38672 | 34.65044
847 | 2018-07-12 12:04 | 10224.3833 | 1931.96442 | 5 | 1 | 3.780841 | -1.499911 | 2.520856 | 0.8048171 | 9.840472 | 3.148722 |  |  | -0.000161171 |  | 35.37181 | 34.67756
848 | 2018-07-12 12:04 | 10234.3862 | 1941.96732 | 5 | 1 | 3.779386 | -1.49992 | 2.520856 | 0.8089836 | 9.840472 | 3.164472 |  |  | -0.0001487732 |  | 35.36785 | 34.59948
849 | 2018-07-12 12:04 | 10244.3878 | 1951.96892 | 5 | 1 | 3.778036 | -1.499938 | 2.520856 | 0.8131517 | 9.840472 | 3.180222 |  |  | -0.0001192093 |  | 35.36153 | 34.62123
850 | 2018-07-12 12:04 | 10254.3904 | 1961.97152 | 5 | 1 | 3.776634 | -1.499909 | 2.520856 | 0.8173158 | 9.840472 | 3.195951 |  |  | -0.0001659393 |  | 35.404 | 34.5581
851 | 2018-07-12 12:04 | 10264.3931 | 1971.97422 | 5 | 1 | 3.775163 | -1.499911 | 2.520856 | 0.8214839 | 9.840472 | 3.211689 |  |  | -0.0001840591 |  | 35.32539 | 34.5179
852 | 2018-07-12 12:04 | 10274.394 | 1981.97512 | 5 | 1 | 3.773727 | -1.499878 | 2.520856 | 0.8256499 | 9.840472 | 3.227414 |  |  | -0.0001678467 |  | 35.34987 | 34.55038
853 | 2018-07-12 12:05 | 10284.398 | 1991.97912 | 5 | 1 | 3.772321 | -1.499938 | 2.520856 | 0.8298194 | 9.840472 | 3.243145 |  |  | -0.0001373291 |  | 35.36994 | 34.63244
854 | 2018-07-12 12:05 | 10294.4018 | 2001.98292 | 5 | 1 | 3.770905 | -1.499917 | 2.520856 | 0.8339869 | 9.840472 | 3.258863 |  |  | -0.0001468658 |  | 35.33287 | 34.62354
855 | 2018-07-12 12:05 | 10304.4049 | 2011.98602 | 5 | 1 | 3.769714 | -1.499965 | 2.520856 | 0.8381522 | 9.840472 | 3.274568 |  |  | -0.0001173019 |  | 35.3781 | 34.6736
856 | 2018-07-12 12:05 | 10314.4091 | 2021.99022 | 5 | 1 | 3.768479 | -1.499968 | 2.520856 | 0.8423199 | 9.840472 | 3.290277 |  |  | -0.0001096725 |  | 35.36994 | 34.67078
857 | 2018-07-12 12:05 | 10324.4122 | 2031.99332 | 5 | 1 | 3.76728 | -1.499932 | 2.520856 | 0.8464889 | 9.840472 | 3.305985 |  |  | -9.441376e-05 |  | 35.39093 | 34.6156
858 | 2018-07-12 12:05 | 10334.4158 | 2041.99692 | 5 | 1 | 3.766058 | -1.49995 | 2.520856 | 0.8506559 | 9.840472 | 3.321681 |  |  | -0.0001468658 |  | 35.42007 | 34.65861
859 | 2018-07-12 12:06 | 10344.4168 | 2051.99792 | 5 | 1 | 3.764752 | -1.499952 | 2.520856 | 0.8548214 | 9.840472 | 3.337365 |  |  | -6.961823e-05 |  | 35.41402 | 34.63641
860 | 2018-07-12 12:06 | 10354.4185 | 2061.99962 | 5 | 1 | 3.763412 | -1.499899 | 2.520856 | 0.8589879 | 9.840472 | 3.353048 |  |  | -0.0001630783 |  | 35.45812 | 34.63433
861 | 2018-07-12 12:06 | 10364.4204 | 2072.00152 | 5 | 1 | 3.762134 | -1.499884 | 2.520856 | 0.8631567 | 9.840472 | 3.368735 |  |  | -9.441376e-05 |  | 35.43593 | 34.64857
862 | 2018-07-12 12:06 | 10374.4232 | 2082.00432 | 5 | 1 | 3.760785 | -1.499917 | 2.520856 | 0.867323 | 9.840472 | 3.384406 |  |  | -0.0001516342 |  | 35.47115 | 34.68761
863 | 2018-07-12 12:06 | 10384.4233 | 2092.00442 | 5 | 1 | 3.759443 | -1.499945 | 2.520856 | 0.871488 | 9.840472 | 3.400067 |  |  | -0.0001535416 |  | 35.4329 | 34.68198
864 | 2018-07-12 12:06 | 10394.4269 | 2102.00802 | 5 | 1 | 3.758125 | -1.499932 | 2.520856 | 0.8756559 | 9.840472 | 3.415733 |  |  | -0.0001382828 |  | 35.40191 | 34.6203
865 | 2018-07-12 12:07 | 10404.4278 | 2112.00892 | 5 | 1 | 3.756918 | -1.499905 | 2.520856 | 0.8798223 | 9.840472 | 3.431388 |  |  | -0.0001325607 |  | 35.39093 | 34.69108
866 | 2018-07-12 12:07 | 10414.4291 | 2122.01022 | 5 | 1 | 3.755633 | -1.499905 | 2.520856 | 0.8839881 | 9.840472 | 3.447036 |  |  | -0.0001296997 |  | 35.40679 | 34.66984
867 | 2018-07-12 12:07 | 10424.4306 | 2132.01172 | 5 | 1 | 3.754351 | -1.49992 | 2.520856 | 0.8881554 | 9.840472 | 3.462684 |  |  | -8.964539e-05 |  | 35.4159 | 34.61652
868 | 2018-07-12 12:07 | 10434.4317 | 2142.01282 | 5 | 1 | 3.753085 | -1.499907 | 2.520856 | 0.8923226 | 9.840472 | 3.478327 |  |  | -0.0001440048 |  | 35.42219 | 34.67452
869 | 2018-07-12 12:07 | 10444.4346 | 2152.01572 | 5 | 1 | 3.751907 | -1.499929 | 2.520856 | 0.8964903 | 9.840472 | 3.493966 |  |  | -0.0001401901 |  | 35.45201 | 34.67474
870 | 2018-07-12 12:07 | 10454.4356 | 2162.01672 | 5 | 1 | 3.750692 | -1.499909 | 2.520856 | 0.9006546 | 9.840472 | 3.509588 |  |  | -0.0001192093 |  | 35.4518 | 34.69463
871 | 2018-07-12 12:08 | 10464.4381 | 2172.01922 | 5 | 1 | 3.749485 | -1.499945 | 2.520856 | 0.9048246 | 9.840472 | 3.525225 |  |  | -0.0001449585 |  | 35.43873 | 34.69204
872 | 2018-07-12 12:08 | 10474.4409 | 2182.02202 | 5 | 1 | 3.74824 | -1.499911 | 2.520856 | 0.908991 | 9.840472 | 3.540845 |  |  | -0.0001220703125 |  | 35.39676 | 34.62984
873 | 2018-07-12 12:08 | 10484.4419 | 2192.02302 | 5 | 1 | 3.74704 | -1.499961 | 2.520856 | 0.9131555 | 9.840472 | 3.556452 |  |  | -0.0001392365 |  | 35.41703 | 34.61255
874 | 2018-07-12 12:08 | 10494.4436 | 2202.02472 | 5 | 1 | 3.745747 | -1.499947 | 2.520856 | 0.9173232 | 9.840472 | 3.572066 |  |  | -0.0001096725 |  | 35.41191 | 34.63875
875 | 2018-07-12 12:08 | 10504.4466 | 2212.02772 | 5 | 1 | 3.744456 | -1.499909 | 2.520856 | 0.9214917 | 9.840472 | 3.587677 |  |  | -0.0001916885 |  | 35.40608 | 34.56723
876 | 2018-07-12 12:08 | 10514.4473 | 2222.02842 | 5 | 1 | 3.743167 | -1.499963 | 2.520856 | 0.9256579 | 9.840472 | 3.603275 |  |  | -0.0001544952 |  | 35.44413 | 34.65582
877 | 2018-07-12 12:09 | 10524.4484 | 2232.02952 | 5 | 1 | 3.741824 | -1.499903 | 2.520856 | 0.9298238 | 9.840472 | 3.618865 |  |  | -0.0001535416 |  | 35.42382 | 34.67686
878 | 2018-07-12 12:09 | 10534.4495 | 2242.03062 | 5 | 1 | 3.74062 | -1.499928 | 2.520856 | 0.9339922 | 9.840472 | 3.63446 |  |  | -0.0001478195 |  | 35.456 | 34.72079
879 | 2018-07-12 12:09 | 10544.4532 | 2252.03432 | 5 | 1 | 3.739377 | -1.499924 | 2.520856 | 0.938159 | 9.840472 | 3.650044 |  |  | -0.0001173019 |  | 35.43781 | 34.69485
880 | 2018-07-12 12:09 | 10554.4571 | 2262.03822 | 5 | 1 | 3.738186 | -1.499922 | 2.520856 | 0.9423275 | 9.840472 | 3.665629 |  |  | -0.0001268387 |  | 35.45201 | 34.63433
881 | 2018-07-12 12:09 | 10564.459 | 2272.04012 | 5 | 1 | 3.736898 | -1.499943 | 2.520856 | 0.9464922 | 9.840472 | 3.681195 |  |  | -0.0001211166 |  | 35.49889 | 34.73975
882 | 2018-07-12 12:09 | 10574.4625 | 2282.04362 | 5 | 1 | 3.735672 | -1.499926 | 2.520856 | 0.950659 | 9.840472 | 3.696763 |  |  | -0.0001001358 |  | 35.46066 | 34.76895
883 | 2018-07-12 12:10 | 10584.4654 | 2292.04652 | 5 | 1 | 3.734386 | -1.499926 | 2.520856 | 0.9548264 | 9.840472 | 3.712329 |  |  | -0.0001325607 |  | 35.45296 | 34.69508
884 | 2018-07-12 12:10 | 10594.4669 | 2302.04802 | 5 | 1 | 3.733197 | -1.499928 | 2.520856 | 0.9589946 | 9.840472 | 3.727892 |  |  | -7.152557e-05 |  | 35.48769 | 34.68666
885 | 2018-07-12 12:10 | 10604.4679 | 2312.04902 | 5 | 1 | 3.732035 | -1.499911 | 2.520856 | 0.9631594 | 9.840472 | 3.743438 |  |  | -0.000125885 |  | 35.50285 | 34.71986
886 | 2018-07-12 12:10 | 10614.4698 | 2322.05092 | 5 | 1 | 3.730826 | -1.499915 | 2.520856 | 0.967328 | 9.840472 | 3.758992 |  |  | -9.632111e-05 |  | 35.49772 | 34.65181
887 | 2018-07-12 12:10 | 10624.4709 | 2332.05202 | 5 | 1 | 3.729615 | -1.499897 | 2.520856 | 0.9714954 | 9.840472 | 3.774538 |  |  | -0.0001268387 |  | 35.48584 | 34.60134
888 | 2018-07-12 12:10 | 10634.4719 | 2342.05302 | 5 | 1 | 3.728384 | -1.499926 | 2.520856 | 0.975659 | 9.840472 | 3.790064 |  |  | -0.0001516342 |  | 35.45088 | 34.64365
889 | 2018-07-12 12:11 | 10644.4722 | 2352.05332 | 5 | 1 | 3.72718 | -1.499907 | 2.520856 | 0.9798269 | 9.840472 | 3.805601 |  |  | -9.441376e-05 |  | 35.49984 | 34.69767
890 | 2018-07-12 12:11 | 10654.4734 | 2362.05452 | 5 | 1 | 3.72595 | -1.499911 | 2.520856 | 0.9839926 | 9.840472 | 3.821124 |  |  | -0.0001430511 |  | 35.47465 | 34.64784
891 | 2018-07-12 12:11 | 10664.4735 | 2372.05462 | 5 | 1 | 3.724676 | -1.499929 | 2.520856 | 0.9881595 | 9.840472 | 3.836648 |  |  | -0.0001373291 |  | 35.52686 | 34.66562
892 | 2018-07-12 12:11 | 10674.4768 | 2382.05792 | 5 | 1 | 3.723435 | -1.499899 | 2.520856 | 0.992327 | 9.840472 | 3.852167 |  |  | -0.0001096725 |  | 35.4688 | 34.6652
893 | 2018-07-12 12:11 | 10684.4788 | 2392.05992 | 5 | 1 | 3.722192 | -1.499936 | 2.520856 | 0.9964935 | 9.840472 | 3.867679 |  |  | -0.000125885 |  | 35.50097 | 34.6897
894 | 2018-07-12 12:11 | 10694.4805 | 2402.06162 | 5 | 1 | 3.720922 | -1.49995 | 2.520856 | 1.000661 | 9.840472 | 3.883188 |  |  | -0.0001058578 |  | 35.45692 | 34.63571
895 | 2018-07-12 12:12 | 10704.4811 | 2412.06222 | 5 | 1 | 3.719725 | -1.499932 | 2.520856 | 1.004826 | 9.840472 | 3.898684 |  |  | -0.0001115799 |  | 35.46275 | 34.65697
896 | 2018-07-12 12:12 | 10714.481 | 2422.06212 | 5 | 1 | 3.718472 | -1.499957 | 2.520856 | 1.008993 | 9.840472 | 3.914181 |  |  | -0.0001029968 |  | 35.456 | 34.72172
897 | 2018-07-12 12:12 | 10724.483 | 2432.06412 | 5 | 1 | 3.717185 | -1.499926 | 2.520856 | 1.01316 | 9.840472 | 3.929672 |  |  | -0.0001277924 |  | 35.46416 | 34.68666
898 | 2018-07-12 12:12 | 10734.4858 | 2442.06692 | 5 | 1 | 3.71593 | -1.499907 | 2.520856 | 1.017325 | 9.840472 | 3.945152 |  |  | -0.0001382828 |  | 35.44413 | 34.56883
899 | 2018-07-12 12:12 | 10744.4874 | 2452.06852 | 5 | 1 | 3.714629 | -1.499928 | 2.520856 | 1.021492 | 9.840472 | 3.960635 |  |  | -0.0001544952 |  | 35.48818 | 34.68666
900 | 2018-07-12 12:12 | 10754.4886 | 2462.06972 | 5 | 1 | 3.713468 | -1.499915 | 2.520856 | 1.02566 | 9.840472 | 3.976112 |  |  | -0.0001096725 |  | 35.46045 | 34.57886
901 | 2018-07-12 12:13 | 10764.4904 | 2472.07152 | 5 | 1 | 3.712139 | -1.499952 | 2.520856 | 1.029825 | 9.840472 | 3.991578 |  |  | -0.0001449585 |  | 35.42314 | 34.66513
902 | 2018-07-12 12:13 | 10774.491 | 2482.07212 | 5 | 1 | 3.710863 | -1.499965 | 2.520856 | 1.033992 | 9.840472 | 4.007044 |  |  | -0.0001678467 |  | 35.45646 | 34.64105
903 | 2018-07-12 12:13 | 10784.4918 | 2492.07292 | 5 | 1 | 3.709591 | -1.499996 | 2.520856 | 1.038157 | 9.840472 | 4.022495 |  |  | -0.0001239777 |  | 35.42498 | 34.66513
904 | 2018-07-12 12:13 | 10794.4954 | 2502.07652 | 5 | 1 | 3.708247 | -1.49994 | 2.520856 | 1.042325 | 9.840472 | 4.037954 |  |  | -0.000125885 |  | 35.46137 | 34.66536
905 | 2018-07-12 12:13 | 10804.497 | 2512.07812 | 5 | 1 | 3.706901 | -1.499971 | 2.520856 | 1.046491 | 9.840472 | 4.053401 |  |  | -0.0001449585 |  | 35.42403 | 34.57534
906 | 2018-07-12 12:13 | 10814.4988 | 2522.07992 | 5 | 1 | 3.705567 | -1.499947 | 2.520856 | 1.050659 | 9.840472 | 4.068847 |  |  | -0.0001354218 |  | 35.43547 | 34.55502
907 | 2018-07-12 12:14 | 10824.4999 | 2532.08102 | 5 | 1 | 3.704184 | -1.499936 | 2.520856 | 1.054824 | 9.840472 | 4.08428 |  |  | -0.0001382828 |  | 35.40728 | 34.58587
908 | 2018-07-12 12:14 | 10834.5013 | 2542.08242 | 5 | 1 | 3.702792 | -1.49995 | 2.520856 | 1.058991 | 9.840472 | 4.099711 |  |  | -0.0001468658 |  | 35.45699 | 34.52674
909 | 2018-07-12 12:14 | 10844.5031 | 2552.08422 | 5 | 1 | 3.701417 | -1.499955 | 2.520856 | 1.063157 | 9.840472 | 4.115136 |  |  | -6.389618e-05 |  | 35.40424 | 34.67542
910 | 2018-07-12 12:14 | 10854.504 | 2562.08512 | 5 | 1 | 3.700069 | -1.499936 | 2.520856 | 1.067322 | 9.840472 | 4.13055 |  |  | -0.0001735687 |  | 35.38326 | 34.62796
911 | 2018-07-12 12:14 | 10864.506 | 2572.08712 | 5 | 1 | 3.698668 | -1.499949 | 2.520856 | 1.071489 | 9.840472 | 4.145964 |  |  | -0.0001335144 |  | 35.46744 | 34.62537
912 | 2018-07-12 12:14 | 10874.5082 | 2582.08932 | 5 | 1 | 3.697291 | -1.499926 | 2.520856 | 1.075657 | 9.840472 | 4.161375 |  |  | -0.000120163 |  | 35.44342 | 34.55314
913 | 2018-07-12 12:15 | 10884.509 | 2592.09012 | 5 | 1 | 3.695893 | -1.499938 | 2.520856 | 1.079823 | 9.840472 | 4.176778 |  |  | -0.0001583099 |  | 35.44247 | 34.64714
914 | 2018-07-12 12:15 | 10894.5112 | 2602.09232 | 5 | 1 | 3.694458 | -1.499936 | 2.520856 | 1.083989 | 9.840472 | 4.192171 |  |  | -0.0001497269 |  | 35.45042 | 34.61134
915 | 2018-07-12 12:15 | 10904.5114 | 2612.09252 | 5 | 1 | 3.69307 | -1.499959 | 2.520856 | 1.088155 | 9.840472 | 4.207559 |  |  | -0.0001144409 |  | 35.45858 | 34.53398
916 | 2018-07-12 12:15 | 10914.5128 | 2622.09392 | 5 | 1 | 3.691609 | -1.499909 | 2.520856 | 1.092322 | 9.840472 | 4.222943 |  |  | -0.0001296997 |  | 35.488 | 34.57395
917 | 2018-07-12 12:15 | 10924.514 | 2632.09512 | 5 | 1 | 3.690095 | -1.49994 | 2.520856 | 1.096488 | 9.840472 | 4.238321 |  |  | -0.0001268387 |  | 35.43575 | 34.64664
918 | 2018-07-12 12:15 | 10934.5173 | 2642.09842 | 5 | 1 | 3.688596 | -1.499955 | 2.520856 | 1.100656 | 9.840472 | 4.253698 |  |  | -0.0001602173 |  | 35.4306 | 34.68382
919 | 2018-07-12 12:16 | 10944.5189 | 2652.10002 | 5 | 1 | 3.687107 | -1.499947 | 2.520856 | 1.104822 | 9.840472 | 4.269061 |  |  | -0.0001173019 |  | 35.39445 | 34.66818
920 | 2018-07-12 12:16 | 10954.5194 | 2662.10052 | 5 | 1 | 3.685597 | -1.499978 | 2.520856 | 1.108987 | 9.840472 | 4.284416 |  |  | -0.0001153946 |  | 35.43483 | 34.66629
921 | 2018-07-12 12:16 | 10964.5236 | 2672.10472 | 5 | 1 | 3.68412 | -1.499938 | 2.520856 | 1.113156 | 9.840472 | 4.299778 |  |  | -0.0001773834 |  | 35.44247 | 34.70136
922 | 2018-07-12 12:16 | 10974.5269 | 2682.10802 | 5 | 1 | 3.682665 | -1.499945 | 2.520856 | 1.117322 | 9.840472 | 4.315124 |  |  | -0.0001802444 |  | 35.42968 | 34.68849
923 | 2018-07-12 12:16 | 10984.5287 | 2692.10982 | 5 | 1 | 3.681271 | -1.499963 | 2.520856 | 1.121491 | 9.840472 | 4.330472 |  |  | -0.0001802444 |  | 35.40685 | 34.64128
924 | 2018-07-12 12:16 | 10994.5306 | 2702.11172 | 5 | 1 | 3.679891 | -1.499957 | 2.520856 | 1.125656 | 9.840472 | 4.345804 |  |  | -0.0001573563 |  | 35.38258 | 34.68849
925 | 2018-07-12 12:17 | 11004.5315 | 2712.11262 | 5 | 1 | 3.67851 | -1.499932 | 2.520856 | 1.129823 | 9.840472 | 4.361134 |  |  | -0.0001363754 |  | 35.40749 | 34.72778
926 | 2018-07-12 12:17 | 11014.5318 | 2722.11292 | 5 | 1 | 3.677081 | -1.49999 | 2.520856 | 1.133989 | 9.840472 | 4.376455 |  |  | -0.0001277924 |  | 35.44299 | 34.5597
927 | 2018-07-12 12:17 | 11024.5337 | 2732.11482 | 5 | 1 | 3.675677 | -1.499907 | 2.520856 | 1.138157 | 9.840472 | 4.391777 |  |  | -0.0001497269 |  | 35.41289 | 34.63731
928 | 2018-07-12 12:17 | 11034.5347 | 2742.11582 | 5 | 1 | 3.674278 | -1.499968 | 2.520856 | 1.142323 | 9.840472 | 4.407088 |  |  | -0.0001344681 |  | 35.4059 | 34.5861
929 | 2018-07-12 12:17 | 11044.5351 | 2752.11622 | 5 | 1 | 3.672841 | -1.499929 | 2.520856 | 1.146489 | 9.840472 | 4.422392 |  |  | -0.0001354218 |  | 35.39141 | 34.613
930 | 2018-07-12 12:17 | 11054.5356 | 2762.11672 | 5 | 1 | 3.671409 | -1.499952 | 2.520856 | 1.150655 | 9.840472 | 4.437689 |  |  | -0.0001688004 |  | 35.42875 | 34.61908
931 | 2018-07-12 12:18 | 11064.5379 | 2772.11902 | 5 | 1 | 3.669983 | -1.499924 | 2.520856 | 1.154822 | 9.840472 | 4.452986 |  |  | -0.0001449585 |  | 35.36739 | 34.65765
932 | 2018-07-12 12:18 | 11074.5389 | 2782.12002 | 5 | 1 | 3.668524 | -1.499932 | 2.520856 | 1.158987 | 9.840472 | 4.468268 |  |  | -0.0001401901 |  | 35.3935 | 34.62258
933 | 2018-07-12 12:18 | 11084.54 | 2792.12112 | 5 | 1 | 3.66706 | -1.499945 | 2.520856 | 1.163154 | 9.840472 | 4.483553 |  |  | -0.0001392365 |  | 35.3765 | 34.68243
934 | 2018-07-12 12:18 | 11094.5409 | 2802.12202 | 5 | 1 | 3.665568 | -1.499911 | 2.520856 | 1.167319 | 9.840472 | 4.498824 |  |  | -0.000164032 |  | 35.38838 | 34.57677
935 | 2018-07-12 12:18 | 11104.5416 | 2812.12272 | 5 | 1 | 3.664092 | -1.499959 | 2.520856 | 1.171486 | 9.840472 | 4.514094 |  |  | -0.000164032 |  | 35.4066 | 34.6088
936 | 2018-07-12 12:18 | 11114.5419 | 2822.12302 | 5 | 1 | 3.662618 | -1.499913 | 2.520856 | 1.175652 | 9.840472 | 4.529356 |  |  | -0.0001926422 |  | 35.38651 | 34.59615
937 | 2018-07-12 12:19 | 11124.542 | 2832.12312 | 5 | 1 | 3.661196 | -1.499952 | 2.520856 | 1.179816 | 9.840472 | 4.544604 |  |  | -0.0001544952 |  | 35.3464 | 34.71539
938 | 2018-07-12 12:19 | 11134.5435 | 2842.12462 | 5 | 1 | 3.659717 | -1.499961 | 2.520856 | 1.183983 | 9.840472 | 4.559856 |  |  | -0.0001573563 |  | 35.32519 | 34.6684
939 | 2018-07-12 12:19 | 11144.5447 | 2852.12582 | 5 | 1 | 3.658246 | -1.49994 | 2.520856 | 1.18815 | 9.840472 | 4.575104 |  |  | -0.0002040863 |  | 35.36438 | 34.65018
940 | 2018-07-12 12:19 | 11154.5465 | 2862.12762 | 5 | 1 | 3.656759 | -1.499952 | 2.520856 | 1.192317 | 9.840472 | 4.590344 |  |  | -0.000161171 |  | 35.35763 | 34.58309
941 | 2018-07-12 12:19 | 11164.5484 | 2872.12952 | 5 | 1 | 3.655253 | -1.499955 | 2.520856 | 1.196483 | 9.840472 | 4.605575 |  |  | -0.0001449585 |  | 35.33545 | 34.64105
942 | 2018-07-12 12:19 | 11174.5511 | 2882.13222 | 5 | 1 | 3.653759 | -1.499968 | 2.520856 | 1.200649 | 9.840472 | 4.620801 |  |  | -0.0001249313 |  | 35.2783 | 34.64503
943 | 2018-07-12 12:20 | 11184.5547 | 2892.13582 | 5 | 1 | 3.652243 | -1.499945 | 2.520856 | 1.204818 | 9.840472 | 4.636029 |  |  | -0.00020504 |  | 35.33664 | 34.71445
944 | 2018-07-12 12:20 | 11194.558 | 2902.13912 | 5 | 1 | 3.650713 | -1.499955 | 2.520856 | 1.208984 | 9.840472 | 4.651241 |  |  | -0.0001525879 |  | 35.3217 | 34.70837
945 | 2018-07-12 12:20 | 11204.5591 | 2912.14022 | 5 | 1 | 3.649166 | -1.499961 | 2.520856 | 1.213152 | 9.840472 | 4.666455 |  |  | -0.0001649857 |  | 35.31234 | 34.71026
946 | 2018-07-12 12:20 | 11214.5611 | 2922.14222 | 5 | 1 | 3.647679 | -1.499955 | 2.520856 | 1.217317 | 9.840472 | 4.681651 |  |  | -0.0001316071 |  | 35.29626 | 34.73036
947 | 2018-07-12 12:20 | 11224.5646 | 2932.14572 | 5 | 1 | 3.646175 | -1.499928 | 2.520856 | 1.221486 | 9.840472 | 4.696856 |  |  | -0.0001411438 |  | 35.29414 | 34.71026
948 | 2018-07-12 12:20 | 11234.5656 | 2942.14672 | 5 | 1 | 3.644659 | -1.499943 | 2.520856 | 1.22565 | 9.840472 | 4.712035 |  |  | -0.0001220703125 |  | 35.32333 | 34.72239
949 | 2018-07-12 12:21 | 11244.5691 | 2952.15022 | 5 | 1 | 3.64313 | -1.499955 | 2.520856 | 1.229819 | 9.840472 | 4.727226 |  |  | -0.0001106262 |  | 35.30865 | 34.64035
950 | 2018-07-12 12:21 | 11254.573 | 2962.15412 | 5 | 1 | 3.641633 | -1.499947 | 2.520856 | 1.233985 | 9.840472 | 4.742401 |  |  | -0.0001182556 |  | 35.25031 | 34.64151
951 | 2018-07-12 12:21 | 11264.5749 | 2972.15602 | 5 | 1 | 3.640129 | -1.49995 | 2.520856 | 1.238153 | 9.840472 | 4.757575 |  |  | -0.000169754 |  | 35.27036 | 34.65226
952 | 2018-07-12 12:21 | 11274.577 | 2982.15812 | 5 | 1 | 3.63863 | -1.499934 | 2.520856 | 1.242319 | 9.840472 | 4.772737 |  |  | -0.0001859665 |  | 35.25427 | 34.67916
953 | 2018-07-12 12:21 | 11284.578 | 2992.15912 | 5 | 1 | 3.637107 | -1.499969 | 2.520856 | 1.246485 | 9.840472 | 4.787894 |  |  | -0.0001220703125 |  | 35.22325 | 34.63731
954 | 2018-07-12 12:21 | 11294.5806 | 3002.16172 | 5 | 1 | 3.635577 | -1.499957 | 2.520856 | 1.250652 | 9.840472 | 4.803045 |  |  | -0.0001544952 |  | 35.28555 | 34.69739
955 | 2018-07-12 12:22 | 11304.5815 | 3012.16262 | 5 | 1 | 3.634028 | -1.499955 | 2.520856 | 1.254818 | 9.840472 | 4.818189 |  |  | -0.0001277924 |  | 35.27036 | 34.67612
956 | 2018-07-12 12:22 | 11314.5842 | 3022.16532 | 5 | 1 | 3.632494 | -1.499984 | 2.520856 | 1.258986 | 9.840472 | 4.833331 |  |  | -0.0001468658 |  | 35.26388 | 34.69226
957 | 2018-07-12 12:22 | 11324.5868 | 3032.16792 | 5 | 1 | 3.630915 | -1.49995 | 2.520856 | 1.263154 | 9.840472 | 4.848467 |  |  | -0.0001296997 |  | 35.24332 | 34.65226
958 | 2018-07-12 12:22 | 11334.5897 | 3042.17082 | 5 | 1 | 3.629356 | -1.499961 | 2.520856 | 1.267318 | 9.840472 | 4.863585 |  |  | -0.0001411438 |  | 35.23144 | 34.61092
959 | 2018-07-12 12:22 | 11344.5913 | 3052.17242 | 5 | 1 | 3.62781 | -1.499969 | 2.520856 | 1.271487 | 9.840472 | 4.87871 |  |  | -0.0001373291 |  | 35.21836 | 34.64432
960 | 2018-07-12 12:22 | 11354.5943 | 3062.17542 | 5 | 1 | 3.626196 | -1.499984 | 2.520856 | 1.275653 | 9.840472 | 4.893822 |  |  | -0.0001554489 |  | 35.22444 | 34.64013
961 | 2018-07-12 12:23 | 11364.5961 | 3072.17722 | 5 | 1 | 3.624586 | -1.499955 | 2.520856 | 1.279821 | 9.840472 | 4.908933 |  |  | -0.0001573563 |  | 35.24356 | 34.64317
962 | 2018-07-12 12:23 | 11374.6003 | 3082.18142 | 5 | 1 | 3.623022 | -1.499938 | 2.520856 | 1.283988 | 9.840472 | 4.924034 |  |  | -0.0001554489 |  | 35.20038 | 34.60995
963 | 2018-07-12 12:23 | 11384.6013 | 3092.18242 | 5 | 1 | 3.6214 | -1.499936 | 2.520856 | 1.288154 | 9.840472 | 4.939121 |  |  | -0.0001764297 |  | 35.21978 | 34.67146
964 | 2018-07-12 12:23 | 11394.6014 | 3102.18252 | 5 | 1 | 3.619823 | -1.499928 | 2.520856 | 1.29232 | 9.840472 | 4.954207 |  |  | -0.0001440048 |  | 35.19758 | 34.69483
965 | 2018-07-12 12:23 | 11404.6023 | 3112.18342 | 5 | 1 | 3.618211 | -1.499949 | 2.520856 | 1.296487 | 9.840472 | 4.969286 |  |  | -0.0001573563 |  | 35.18874 | 34.73853
966 | 2018-07-12 12:23 | 11414.6067 | 3122.18782 | 5 | 1 | 3.6166 | -1.499959 | 2.520856 | 1.300657 | 9.840472 | 4.984371 |  |  | -0.0001525879 |  | 35.17358 | 34.7336
967 | 2018-07-12 12:24 | 11424.6101 | 3132.19122 | 5 | 1 | 3.614995 | -1.499928 | 2.520856 | 1.304821 | 9.840472 | 4.999429 |  |  | -0.0001544952 |  | 35.2207 | 34.64035
968 | 2018-07-12 12:24 | 11434.6136 | 3142.19472 | 5 | 1 | 3.613382 | -1.499965 | 2.520856 | 1.308992 | 9.840472 | 5.014502 |  |  | -0.0001420975 |  | 35.18174 | 34.62024
969 | 2018-07-12 12:24 | 11444.6157 | 3152.19682 | 5 | 1 | 3.611676 | -1.499949 | 2.520856 | 1.313157 | 9.840472 | 5.029549 |  |  | -0.0001783371 |  | 35.18269 | 34.66466
970 | 2018-07-12 12:24 | 11454.6193 | 3162.20042 | 5 | 1 | 3.610049 | -1.499963 | 2.520856 | 1.317326 | 9.840472 | 5.044601 |  |  | -0.0001888275 |  | 35.13766 | 34.5943
971 | 2018-07-12 12:24 | 11464.6232 | 3172.20432 | 5 | 1 | 3.608418 | -1.499971 | 2.520856 | 1.321492 | 9.840472 | 5.059639 |  |  | -0.0001649857 |  | 35.17054 | 34.63939
972 | 2018-07-12 12:24 | 11474.6269 | 3182.20802 | 5 | 1 | 3.606803 | -1.499963 | 2.520856 | 1.325659 | 9.840472 | 5.074672 |  |  | -0.000164032 |  | 35.19482 | 34.68734
973 | 2018-07-12 12:25 | 11484.6278 | 3192.20892 | 5 | 1 | 3.605185 | -1.499973 | 2.520856 | 1.329826 | 9.840472 | 5.089696 |  |  | -0.0001630783 |  | 35.18994 | 34.72941
974 | 2018-07-12 12:25 | 11494.6291 | 3202.21022 | 5 | 1 | 3.603591 | -1.499969 | 2.520856 | 1.333993 | 9.840472 | 5.104718 |  |  | -0.0001945496 |  | 35.21514 | 34.74459
975 | 2018-07-12 12:25 | 11504.6308 | 3212.21192 | 5 | 1 | 3.601967 | -1.499968 | 2.520856 | 1.338161 | 9.840472 | 5.119733 |  |  | -0.0002222061 |  | 35.23309 | 34.7336
976 | 2018-07-12 12:25 | 11514.6331 | 3222.21422 | 5 | 1 | 3.600379 | -1.499949 | 2.520856 | 1.342327 | 9.840472 | 5.134736 |  |  | -0.0001449585 |  | 35.1885 | 34.71958
977 | 2018-07-12 12:25 | 11524.6366 | 3232.21772 | 5 | 1 | 3.598735 | -1.499961 | 2.520856 | 1.346496 | 9.840472 | 5.149743 |  |  | -0.0001411438 |  | 35.17266 | 34.75117
978 | 2018-07-12 12:25 | 11534.6392 | 3242.22032 | 5 | 1 | 3.597136 | -1.50001 | 2.520856 | 1.350663 | 9.840472 | 5.164736 |  |  | -0.0001573563 |  | 35.1745 | 34.82267
979 | 2018-07-12 12:26 | 11544.643 | 3252.22412 | 5 | 1 | 3.595508 | -1.49998 | 2.520856 | 1.35483 | 9.840472 | 5.179721 |  |  | -0.0001535416 |  | 35.18082 | 34.77171
980 | 2018-07-12 12:26 | 11554.644 | 3262.22512 | 5 | 1 | 3.593917 | -1.499978 | 2.520856 | 1.358995 | 9.840472 | 5.194692 |  |  | -0.0001564026 |  | 35.14954 | 34.64222
981 | 2018-07-12 12:26 | 11564.6467 | 3272.22782 | 5 | 1 | 3.592299 | -1.49998 | 2.520856 | 1.363163 | 9.840472 | 5.209669 |  |  | -0.0002069473 |  | 35.19086 | 34.65041
982 | 2018-07-12 12:26 | 11574.651 | 3282.23212 | 5 | 1 | 3.59074 | -1.500003 | 2.520856 | 1.367332 | 9.840472 | 5.224642 |  |  | -0.0001382828 |  | 35.16566 | 34.67542
983 | 2018-07-12 12:26 | 11584.6517 | 3292.23282 | 5 | 1 | 3.589108 | -1.499978 | 2.520856 | 1.371497 | 9.840472 | 5.239595 |  |  | -0.0001935959 |  | 35.16259 | 34.68849
984 | 2018-07-12 12:26 | 11594.6552 | 3302.23632 | 5 | 1 | 3.587532 | -1.49995 | 2.520856 | 1.375667 | 9.840472 | 5.254556 |  |  | -0.0001325607 |  | 35.17965 | 34.72451
985 | 2018-07-12 12:27 | 11604.6581 | 3312.23922 | 5 | 1 | 3.585948 | -1.499968 | 2.520856 | 1.379831 | 9.840472 | 5.269494 |  |  | -0.0001392365 |  | 35.15958 | 34.67123
986 | 2018-07-12 12:27 | 11614.6599 | 3322.24102 | 5 | 1 | 3.584363 | -1.499998 | 2.520856 | 1.384 | 9.840472 | 5.284439 |  |  | -0.000161171 |  | 35.1675 | 34.74158
987 | 2018-07-12 12:27 | 11624.6633 | 3332.24442 | 5 | 1 | 3.582736 | -1.499959 | 2.520856 | 1.388168 | 9.840472 | 5.299374 |  |  | -0.000161171 |  | 35.17078 | 34.71353
988 | 2018-07-12 12:27 | 11634.6666 | 3342.24772 | 5 | 1 | 3.581221 | -1.499975 | 2.520856 | 1.392334 | 9.840472 | 5.314297 |  |  | -0.0001525879 |  | 35.15138 | 34.72077
989 | 2018-07-12 12:27 | 11644.6694 | 3352.25052 | 5 | 1 | 3.579672 | -1.49998 | 2.520856 | 1.396502 | 9.840472 | 5.329221 |  |  | -0.0001249313 |  | 35.12551 | 34.67215
990 | 2018-07-12 12:27 | 11654.6705 | 3362.25162 | 5 | 1 | 3.578067 | -1.499961 | 2.520856 | 1.400668 | 9.840472 | 5.34413 |  |  | -0.000128746 |  | 35.15138 | 34.74135
991 | 2018-07-12 12:28 | 11664.6717 | 3372.25282 | 5 | 1 | 3.576519 | -1.499952 | 2.520856 | 1.404836 | 9.840472 | 5.35904 |  |  | -0.0001716614 |  | 35.17146 | 34.71096
992 | 2018-07-12 12:28 | 11674.6756 | 3382.25672 | 5 | 1 | 3.574958 | -1.499965 | 2.520856 | 1.409003 | 9.840472 | 5.373941 |  |  | -0.0001821518 |  | 35.14534 | 34.7271
993 | 2018-07-12 12:28 | 11684.679 | 3392.26012 | 5 | 1 | 3.57341 | -1.49998 | 2.520856 | 1.413169 | 9.840472 | 5.388832 |  |  | -0.0001707077 |  | 35.16237 | 34.68525
994 | 2018-07-12 12:28 | 11694.6795 | 3402.26062 | 5 | 1 | 3.571882 | -1.499943 | 2.520856 | 1.417336 | 9.840472 | 5.403716 |  |  | -0.000169754 |  | 35.16051 | 34.70629
995 | 2018-07-12 12:28 | 11704.6805 | 3412.26162 | 5 | 1 | 3.57034 | -1.499969 | 2.520856 | 1.421502 | 9.840472 | 5.418594 |  |  | -0.000128746 |  | 35.14018 | 34.70136
996 | 2018-07-12 12:28 | 11714.6831 | 3422.26422 | 5 | 1 | 3.568825 | -1.49998 | 2.520856 | 1.425669 | 9.840472 | 5.433471 |  |  | -0.0001602173 |  | 35.08606 | 34.71539
997 | 2018-07-12 12:29 | 11724.6844 | 3432.26552 | 5 | 1 | 3.567296 | -1.499982 | 2.520856 | 1.429835 | 9.840472 | 5.448334 |  |  | -0.0001401901 |  | 35.11009 | 34.7474
998 | 2018-07-12 12:29 | 11734.6855 | 3442.26662 | 5 | 1 | 3.565776 | -1.499992 | 2.520856 | 1.434002 | 9.840472 | 5.463197 |  |  | -0.0001554489 |  | 35.13109 | 34.80981
999 | 2018-07-12 12:29 | 11744.6864 | 3452.26752 | 5 | 1 | 3.564264 | -1.499986 | 2.520856 | 1.438168 | 9.840472 | 5.478046 |  |  | -0.0001659393 |  | 35.11734 | 34.75233
1000 | 2018-07-12 12:29 | 11754.6873 | 3462.26842 | 5 | 1 | 3.562741 | -1.499957 | 2.520856 | 1.442334 | 9.840472 | 5.492892 |  |  | -0.0001945496 |  | 35.13625 | 34.68806
1001 | 2018-07-12 12:29 | 11764.6893 | 3472.27042 | 5 | 1 | 3.561246 | -1.499984 | 2.520856 | 1.446499 | 9.840472 | 5.50773 |  |  | -0.0001916885 |  | 35.1143 | 34.689
1002 | 2018-07-12 12:29 | 11774.6909 | 3482.27202 | 5 | 1 | 3.559761 | -1.49999 | 2.520856 | 1.450667 | 9.840472 | 5.522569 |  |  | -0.0001573563 |  | 35.13766 | 34.74717
1003 | 2018-07-12 12:30 | 11784.6913 | 3492.27242 | 5 | 1 | 3.558286 | -1.499973 | 2.520856 | 1.454833 | 9.840472 | 5.537396 |  |  | -0.000169754 |  | 35.12225 | 34.7743
1004 | 2018-07-12 12:30 | 11794.693 | 3502.27412 | 5 | 1 | 3.556759 | -1.499971 | 2.520856 | 1.459 | 9.840472 | 5.552221 |  |  | -0.000128746 |  | 35.1283 | 34.81544
1005 | 2018-07-12 12:30 | 11804.694 | 3512.27512 | 5 | 1 | 3.555297 | -1.499986 | 2.520856 | 1.463166 | 9.840472 | 5.567033 |  |  | -0.0001411438 |  | 35.13158 | 34.74532
1006 | 2018-07-12 12:30 | 11814.6954 | 3522.27652 | 5 | 1 | 3.55382 | -1.499952 | 2.520856 | 1.467332 | 9.840472 | 5.581843 |  |  | -0.0001239777 |  | 35.05105 | 34.69624
1007 | 2018-07-12 12:30 | 11824.6963 | 3532.27742 | 5 | 1 | 3.552344 | -1.499955 | 2.520856 | 1.471497 | 9.840472 | 5.596643 |  |  | -0.0001726151 |  | 35.05225 | 34.67193
1008 | 2018-07-12 12:30 | 11834.7003 | 3542.28142 | 5 | 1 | 3.55091 | -1.499959 | 2.520856 | 1.475667 | 9.840472 | 5.611451 |  |  | -0.0001363754 |  | 35.06739 | 34.6399
1009 | 2018-07-12 12:31 | 11844.7009 | 3552.28202 | 5 | 1 | 3.54949 | -1.499959 | 2.520856 | 1.479832 | 9.840472 | 5.626239 |  |  | -0.0001039505 |  | 35.06134 | 34.68618
1010 | 2018-07-12 12:31 | 11854.7032 | 3562.28432 | 5 | 1 | 3.548019 | -1.499913 | 2.520856 | 1.483999 | 9.840472 | 5.641026 |  |  | -0.0001354218 |  | 35.07509 | 34.74273
1011 | 2018-07-12 12:31 | 11864.7068 | 3572.28792 | 5 | 1 | 3.546578 | -1.499947 | 2.520856 | 1.488165 | 9.840472 | 5.655805 |  |  | -0.0001497269 |  | 35.09026 | 34.78061
1012 | 2018-07-12 12:31 | 11874.7085 | 3582.28962 | 5 | 1 | 3.545177 | -1.499936 | 2.520856 | 1.492334 | 9.840472 | 5.670585 |  |  | -0.0001325607 |  | 35.07929 | 34.75842
1013 | 2018-07-12 12:31 | 11884.7096 | 3592.29072 | 5 | 1 | 3.543743 | -1.499971 | 2.520856 | 1.4965 | 9.840472 | 5.685353 |  |  | -0.0001649857 |  | 35.09051 | 34.7044
1014 | 2018-07-12 12:31 | 11894.7102 | 3602.29132 | 5 | 1 | 3.542339 | -1.499952 | 2.520856 | 1.500665 | 9.840472 | 5.700108 |  |  | -0.0001487732 |  | 35.08114 | 34.66001
1015 | 2018-07-12 12:32 | 11904.7111 | 3612.29222 | 5 | 1 | 3.54096 | -1.499971 | 2.520856 | 1.50483 | 9.840472 | 5.714862 |  |  | -0.0001525879 |  | 35.07019 | 34.70933
1016 | 2018-07-12 12:32 | 11914.7114 | 3622.29252 | 5 | 1 | 3.539583 | -1.499971 | 2.520856 | 1.508998 | 9.840472 | 5.729616 |  |  | -0.0001068115 |  | 35.0863 | 34.74416
1017 | 2018-07-12 12:32 | 11924.7133 | 3632.29442 | 5 | 1 | 3.538192 | -1.499996 | 2.520856 | 1.513164 | 9.840472 | 5.744358 |  |  | -0.0001306534 |  | 35.03892 | 34.73036
1018 | 2018-07-12 12:32 | 11934.7153 | 3642.29642 | 5 | 1 | 3.536814 | -1.50003 | 2.520856 | 1.517331 | 9.840472 | 5.7591 |  |  | -0.0001306534 |  | 35.04313 | 34.69412
1019 | 2018-07-12 12:32 | 11944.7162 | 3652.29732 | 5 | 1 | 3.53547 | -1.499973 | 2.520856 | 1.521499 | 9.840472 | 5.773838 |  |  | -0.0001173019 |  | 35.08445 | 34.73036
1020 | 2018-07-12 12:32 | 11954.7198 | 3662.30092 | 5 | 1 | 3.534162 | -1.500017 | 2.520856 | 1.525666 | 9.840472 | 5.788568 |  |  | -0.0001173019 |  | 35.13039 | 34.72941
1021 | 2018-07-12 12:33 | 11964.722 | 3672.30312 | 5 | 1 | 3.532779 | -1.499928 | 2.520856 | 1.529831 | 9.840472 | 5.803287 |  |  | -0.0001659393 |  | 35.10451 | 34.653
1022 | 2018-07-12 12:33 | 11974.7255 | 3682.30662 | 5 | 1 | 3.531466 | -1.499952 | 2.520856 | 1.533999 | 9.840472 | 5.818006 |  |  | -0.0001525879 |  | 35.1213 | 34.72543
1023 | 2018-07-12 12:33 | 11984.7281 | 3692.30922 | 5 | 1 | 3.530105 | -1.499957 | 2.520856 | 1.538167 | 9.840472 | 5.832723 |  |  | -0.0001220703125 |  | 35.08302 | 34.7133
1024 | 2018-07-12 12:33 | 11994.7291 | 3702.31022 | 5 | 1 | 3.528836 | -1.499952 | 2.520856 | 1.542332 | 9.840472 | 5.847425 |  |  | -0.0001430511 |  | 35.08209 | 34.69412
1025 | 2018-07-12 12:33 | 12004.7301 | 3712.31122 | 5 | 1 | 3.527562 | -1.499957 | 2.520856 | 1.546499 | 9.840472 | 5.862126 |  |  | -0.0001392365 |  | 35.09051 | 34.66302
1026 | 2018-07-12 12:33 | 12014.734 | 3722.31512 | 5 | 1 | 3.52623 | -1.499957 | 2.520856 | 1.550666 | 9.840472 | 5.876821 |  |  | -0.0001392365 |  | 35.02725 | 34.70791
1027 | 2018-07-12 12:34 | 12024.7354 | 3732.31652 | 5 | 1 | 3.524957 | -1.499959 | 2.520856 | 1.554833 | 9.840472 | 5.891512 |  |  | -0.0001087189 |  | 35.06858 | 34.76752
1028 | 2018-07-12 12:34 | 12034.739 | 3742.32012 | 5 | 1 | 3.52363 | -1.499963 | 2.520856 | 1.558999 | 9.840472 | 5.906196 |  |  | -0.000164032 |  | 35.09566 | 34.75022
1029 | 2018-07-12 12:34 | 12044.7424 | 3752.32352 | 5 | 1 | 3.522409 | -1.499905 | 2.520856 | 1.563166 | 9.840472 | 5.920877 |  |  | -8.773804e-05 |  | 35.07509 | 34.70417
1030 | 2018-07-12 12:34 | 12054.7445 | 3762.32562 | 5 | 1 | 3.521141 | -1.499959 | 2.520856 | 1.567332 | 9.840472 | 5.935549 |  |  | -0.000128746 |  | 35.09237 | 34.75256
1031 | 2018-07-12 12:34 | 12064.7469 | 3772.32802 | 5 | 1 | 3.519899 | -1.499955 | 2.520856 | 1.5715 | 9.840472 | 5.95022 |  |  | -0.0001430511 |  | 35.03214 | 34.7563
1032 | 2018-07-12 12:34 | 12074.748 | 3782.32912 | 5 | 1 | 3.518594 | -1.499952 | 2.520856 | 1.575666 | 9.840472 | 5.964882 |  |  | -0.0001745224 |  | 35.09145 | 34.69905
1033 | 2018-07-12 12:35 | 12084.7508 | 3792.33192 | 5 | 1 | 3.517353 | -1.499936 | 2.520856 | 1.579832 | 9.840472 | 5.979538 |  |  | -8.678436e-05 |  | 35.0847 | 34.67193
1034 | 2018-07-12 12:35 | 12094.7545 | 3802.33562 | 5 | 1 | 3.516144 | -1.499963 | 2.520856 | 1.584002 | 9.840472 | 5.994201 |  |  | -0.0001296997 |  | 35.02888 | 34.72451
1035 | 2018-07-12 12:35 | 12104.7559 | 3812.33702 | 5 | 1 | 3.514897 | -1.499949 | 2.520856 | 1.588168 | 9.840472 | 6.008848 |  |  | -0.0001411438 |  | 35.04918 | 34.69297
1036 | 2018-07-12 12:35 | 12114.7582 | 3822.33932 | 5 | 1 | 3.513691 | -1.499992 | 2.520856 | 1.592334 | 9.840472 | 6.023488 |  |  | -0.0001220703125 |  | 35.06346 | 34.66911
1037 | 2018-07-12 12:35 | 12124.762 | 3832.34312 | 5 | 1 | 3.51249 | -1.499963 | 2.520856 | 1.596501 | 9.840472 | 6.038128 |  |  | -0.0001506805 |  | 35.07325 | 34.67801
1038 | 2018-07-12 12:35 | 12134.7658 | 3842.34692 | 5 | 1 | 3.511303 | -1.49998 | 2.520856 | 1.600668 | 9.840472 | 6.052762 |  |  | -0.0001335144 |  | 35.06555 | 34.66399
1039 | 2018-07-12 12:36 | 12144.7668 | 3852.34792 | 5 | 1 | 3.5101 | -1.499936 | 2.520856 | 1.604835 | 9.840472 | 6.067392 |  |  | -0.0001306534 |  | 35.05806 | 34.69601
1040 | 2018-07-12 12:36 | 12154.7703 | 3862.35142 | 5 | 1 | 3.508922 | -1.499959 | 2.520856 | 1.609003 | 9.840472 | 6.082018 |  |  | -0.0001306534 |  | 35.04826 | 34.66583
1041 | 2018-07-12 12:36 | 12164.7743 | 3872.35542 | 5 | 1 | 3.50774 | -1.499936 | 2.520856 | 1.613169 | 9.840472 | 6.096635 |  |  | -0.0001087189 |  | 35.06014 | 34.69108
1042 | 2018-07-12 12:36 | 12174.7769 | 3882.35802 | 5 | 1 | 3.506567 | -1.499963 | 2.520856 | 1.617337 | 9.840472 | 6.111252 |  |  | -0.0001163483 |  | 35.05713 | 34.65509
1043 | 2018-07-12 12:36 | 12184.7779 | 3892.35902 | 5 | 1 | 3.505377 | -1.499922 | 2.520856 | 1.621504 | 9.840472 | 6.125863 |  |  | -0.0001115799 |  | 35.08139 | 34.78855
1044 | 2018-07-12 12:36 | 12194.7808 | 3902.36192 | 5 | 1 | 3.504241 | -1.499947 | 2.520856 | 1.625668 | 9.840472 | 6.140458 |  |  | -0.000123024 |  | 35.09726 | 34.70491
1045 | 2018-07-12 12:37 | 12204.7843 | 3912.36542 | 5 | 1 | 3.503094 | -1.499963 | 2.520856 | 1.629838 | 9.840472 | 6.155066 |  |  | -8.869171e-05 |  | 35.05593 | 34.74509
1046 | 2018-07-12 12:37 | 12214.7883 | 3922.36942 | 5 | 1 | 3.501927 | -1.499984 | 2.520856 | 1.634005 | 9.840472 | 6.169661 |  |  | -0.0001239777 |  | 35.0863 | 34.69319
1047 | 2018-07-12 12:37 | 12224.7918 | 3932.37292 | 5 | 1 | 3.500781 | -1.499959 | 2.520856 | 1.638172 | 9.840472 | 6.184253 |  |  | -0.0001125336 |  | 35.06226 | 34.73946
1048 | 2018-07-12 12:37 | 12234.7921 | 3942.37322 | 5 | 1 | 3.499632 | -1.499961 | 2.520856 | 1.64234 | 9.840472 | 6.198841 |  |  | -0.000120163 |  | 35.08258 | 34.69015
1049 | 2018-07-12 12:37 | 12244.7929 | 3952.37402 | 5 | 1 | 3.498527 | -1.499949 | 2.520856 | 1.646505 | 9.840472 | 6.213413 |  |  | -8.964539e-05 |  | 35.06438 | 34.75537
1050 | 2018-07-12 12:37 | 12254.7941 | 3962.37522 | 5 | 1 | 3.497439 | -1.499949 | 2.520856 | 1.650671 | 9.840472 | 6.227987 |  |  | -0.0001211166 |  | 35.05925 | 34.72054
1051 | 2018-07-12 12:38 | 12264.7976 | 3972.37872 | 5 | 1 | 3.496345 | -1.499949 | 2.520856 | 1.65484 | 9.840472 | 6.242567 |  |  | -0.0001125336 |  | 35.08771 | 34.68336
1052 | 2018-07-12 12:38 | 12274.7997 | 3982.38082 | 5 | 1 | 3.495217 | -1.49994 | 2.520856 | 1.659007 | 9.840472 | 6.257131 |  |  | -0.0001249313 |  | 35.07046 | 34.7266
1053 | 2018-07-12 12:38 | 12284.803 | 3992.38412 | 5 | 1 | 3.494112 | -1.499938 | 2.520856 | 1.663172 | 9.840472 | 6.271687 |  |  | -9.918213e-05 |  | 35.0653 | 34.64669
1054 | 2018-07-12 12:38 | 12294.8031 | 4002.38422 | 5 | 1 | 3.492959 | -1.499926 | 2.520856 | 1.66734 | 9.840472 | 6.286248 |  |  | -0.0001087189 |  | 35.05855 | 34.67542
1055 | 2018-07-12 12:38 | 12304.8057 | 4012.38682 | 5 | 1 | 3.491947 | -1.499961 | 2.520856 | 1.671507 | 9.840472 | 6.300801 |  |  | -6.866455e-05 |  | 35.09959 | 34.69342
1056 | 2018-07-12 12:38 | 12314.8101 | 4022.39122 | 5 | 1 | 3.490825 | -1.499955 | 2.520856 | 1.675674 | 9.840472 | 6.31535 |  |  | -0.0001411438 |  | 35.0856 | 34.73549
1057 | 2018-07-12 12:39 | 12324.8127 | 4032.39382 | 5 | 1 | 3.489736 | -1.499947 | 2.520856 | 1.679841 | 9.840472 | 6.329895 |  |  | -8.773804e-05 |  | 35.09145 | 34.73738
1058 | 2018-07-12 12:39 | 12334.8137 | 4042.39482 | 5 | 1 | 3.488682 | -1.499952 | 2.520856 | 1.684008 | 9.840472 | 6.344432 |  |  | -9.059906e-05 |  | 35.09938 | 34.69882
1059 | 2018-07-12 12:39 | 12344.8142 | 4052.39532 | 5 | 1 | 3.48758 | -1.499973 | 2.520856 | 1.688175 | 9.840472 | 6.358969 |  |  | -9.918213e-05 |  | 35.10358 | 34.67404
1060 | 2018-07-12 12:39 | 12354.8158 | 4062.39692 | 5 | 1 | 3.4865 | -1.499968 | 2.520856 | 1.692341 | 9.840472 | 6.373495 |  |  | -0.0001220703125 |  | 35.11734 | 34.71539
1061 | 2018-07-12 12:39 | 12364.8161 | 4072.39722 | 5 | 1 | 3.485429 | -1.49995 | 2.520856 | 1.696509 | 9.840472 | 6.388025 |  |  | -0.0001029968 |  | 35.09938 | 34.66818
1062 | 2018-07-12 12:39 | 12374.8163 | 4082.39742 | 5 | 1 | 3.484383 | -1.499938 | 2.520856 | 1.700674 | 9.840472 | 6.402541 |  |  | -6.29425e-05 |  | 35.10147 | 34.70136
1063 | 2018-07-12 12:40 | 12384.8196 | 4092.40072 | 5 | 1 | 3.483337 | -1.499971 | 2.520856 | 1.704843 | 9.840472 | 6.417064 |  |  | -0.0001068115 |  | 35.10266 | 34.67519
1064 | 2018-07-12 12:40 | 12394.8208 | 4102.40192 | 5 | 1 | 3.482269 | -1.499929 | 2.520856 | 1.709008 | 9.840472 | 6.431571 |  |  | -8.964539e-05 |  | 35.13134 | 34.71913
1065 | 2018-07-12 12:40 | 12404.8218 | 4112.40292 | 5 | 1 | 3.481204 | -1.499973 | 2.520856 | 1.713175 | 9.840472 | 6.446078 |  |  | -0.0001306534 |  | 35.13671 | 34.67404
1066 | 2018-07-12 12:40 | 12414.8261 | 4122.40722 | 5 | 1 | 3.48018 | -1.499922 | 2.520856 | 1.717342 | 9.840472 | 6.460584 |  |  | -0.0001125336 |  | 35.12338 | 34.66606
1067 | 2018-07-12 12:40 | 12424.8267 | 4132.40782 | 5 | 1 | 3.479099 | -1.499949 | 2.520856 | 1.721509 | 9.840472 | 6.475082 |  |  | -0.0001440048 |  | 35.13646 | 34.67705
1068 | 2018-07-12 12:40 | 12434.8299 | 4142.41102 | 5 | 1 | 3.478075 | -1.499971 | 2.520856 | 1.725676 | 9.840472 | 6.489576 |  |  | -0.0001039505 |  | 35.16658 | 34.73549
1069 | 2018-07-12 12:41 | 12444.8335 | 4152.41462 | 5 | 1 | 3.476999 | -1.49995 | 2.520856 | 1.729845 | 9.840472 | 6.504076 |  |  | -0.0001335144 |  | 35.16446 | 34.70629
1070 | 2018-07-12 12:41 | 12454.8351 | 4162.41622 | 5 | 1 | 3.475927 | -1.49995 | 2.520856 | 1.73401 | 9.840472 | 6.518555 |  |  | -0.0001430511 |  | 35.16538 | 34.67308
1071 | 2018-07-12 12:41 | 12464.8382 | 4172.41932 | 5 | 1 | 3.474881 | -1.499968 | 2.520856 | 1.738177 | 9.840472 | 6.533038 |  |  | -0.0001096725 |  | 35.18245 | 34.66232
1072 | 2018-07-12 12:41 | 12474.8407 | 4182.42182 | 5 | 1 | 3.473836 | -1.499963 | 2.520856 | 1.742346 | 9.840472 | 6.547521 |  |  | -9.059906e-05 |  | 35.19337 | 34.671
1073 | 2018-07-12 12:41 | 12484.8423 | 4192.42342 | 5 | 1 | 3.472764 | -1.499934 | 2.520856 | 1.746512 | 9.840472 | 6.561992 |  |  | -8.487701e-05 |  | 35.20133 | 34.77222
1074 | 2018-07-12 12:41 | 12494.8433 | 4202.42442 | 5 | 1 | 3.47172 | -1.499947 | 2.520856 | 1.750678 | 9.840472 | 6.576455 |  |  | -0.0001020432 |  | 35.22023 | 34.76049
1075 | 2018-07-12 12:42 | 12504.8442 | 4212.42532 | 5 | 1 | 3.470635 | -1.499936 | 2.520856 | 1.754845 | 9.840472 | 6.590921 |  |  | -0.0001163483 |  | 35.22444 | 34.71192
1076 | 2018-07-12 12:42 | 12514.8502 | 4222.43132 | 5 | 1 | 3.469584 | -1.499947 | 2.520856 | 1.759014 | 9.840472 | 6.605387 |  |  | -0.0001173019 |  | 35.24332 | 34.67916
1077 | 2018-07-12 12:42 | 12524.8531 | 4232.43422 | 5 | 1 | 3.468535 | -1.499929 | 2.520856 | 1.76318 | 9.840472 | 6.619842 |  |  | -0.0001277924 |  | 35.21904 | 34.66632
1078 | 2018-07-12 12:42 | 12534.8546 | 4242.43572 | 5 | 1 | 3.46745 | -1.499955 | 2.520856 | 1.767349 | 9.840472 | 6.634299 |  |  | -0.0001115799 |  | 35.21112 | 34.69204
1079 | 2018-07-12 12:42 | 12544.8549 | 4252.43602 | 5 | 1 | 3.466404 | -1.499945 | 2.520856 | 1.771513 | 9.840472 | 6.648736 |  |  | -8.964539e-05 |  | 35.22812 | 34.7229
1080 | 2018-07-12 12:42 | 12554.8556 | 4262.43672 | 5 | 1 | 3.465357 | -1.49994 | 2.520856 | 1.77568 | 9.840472 | 6.663177 |  |  | -9.346008e-05 |  | 35.23608 | 34.69601
1081 | 2018-07-12 12:43 | 12564.8571 | 4272.43822 | 5 | 1 | 3.464267 | -1.499947 | 2.520856 | 1.779847 | 9.840472 | 6.677613 |  |  | -0.0001430511 |  | 35.25943 | 34.79837
1082 | 2018-07-12 12:43 | 12574.8581 | 4282.43922 | 5 | 1 | 3.463193 | -1.499975 | 2.520856 | 1.784015 | 9.840472 | 6.69205 |  |  | -0.0001726151 |  | 35.26711 | 34.68387
1083 | 2018-07-12 12:43 | 12584.8615 | 4292.44262 | 5 | 1 | 3.462151 | -1.499963 | 2.520856 | 1.788182 | 9.840472 | 6.706481 |  |  | -0.0001382828 |  | 35.28389 | 34.77523
1084 | 2018-07-12 12:43 | 12594.8637 | 4302.44482 | 5 | 1 | 3.46108 | -1.499973 | 2.520856 | 1.792349 | 9.840472 | 6.720904 |  |  | -0.0001153946 |  | 35.3182 | 34.65348
1085 | 2018-07-12 12:43 | 12604.8677 | 4312.44882 | 5 | 1 | 3.460024 | -1.499975 | 2.520856 | 1.796517 | 9.840472 | 6.735327 |  |  | -0.0001068115 |  | 35.29997 | 34.72991
1086 | 2018-07-12 12:43 | 12614.872 | 4322.45312 | 5 | 1 | 3.458945 | -1.499959 | 2.520856 | 1.800683 | 9.840472 | 6.749741 |  |  | -8.773804e-05 |  | 35.28457 | 34.77993
1087 | 2018-07-12 12:44 | 12624.8741 | 4332.45522 | 5 | 1 | 3.45792 | -1.499992 | 2.520856 | 1.804852 | 9.840472 | 6.764158 |  |  | -0.0001058578 |  | 35.3198 | 34.68761
1088 | 2018-07-12 12:44 | 12634.8775 | 4342.45862 | 5 | 1 | 3.456844 | -1.499996 | 2.520856 | 1.809017 | 9.840472 | 6.77856 |  |  | -0.0001373291 |  | 35.34594 | 34.73085
1089 | 2018-07-12 12:44 | 12644.879 | 4352.46012 | 5 | 1 | 3.455789 | -1.499969 | 2.520856 | 1.813184 | 9.840472 | 6.792961 |  |  | -0.0001296997 |  | 35.31163 | 34.77993
1090 | 2018-07-12 12:44 | 12654.8825 | 4362.46362 | 5 | 1 | 3.454689 | -1.499971 | 2.520856 | 1.817351 | 9.840472 | 6.80736 |  |  | -8.869171e-05 |  | 35.3515 | 34.80096
1091 | 2018-07-12 12:44 | 12664.8853 | 4372.46642 | 5 | 1 | 3.453604 | -1.499938 | 2.520856 | 1.821519 | 9.840472 | 6.821756 |  |  | -0.0001144409 |  | 35.32563 | 34.73555
1092 | 2018-07-12 12:44 | 12674.8857 | 4382.46682 | 5 | 1 | 3.452512 | -1.49995 | 2.520856 | 1.825685 | 9.840472 | 6.836143 |  |  | -9.536743e-05 |  | 35.34055 | 34.76126
1093 | 2018-07-12 12:45 | 12684.8868 | 4392.46792 | 5 | 1 | 3.451399 | -1.499949 | 2.520856 | 1.829854 | 9.840472 | 6.850532 |  |  | -9.155273e-05 |  | 35.32211 | 34.73251
1094 | 2018-07-12 12:45 | 12694.8901 | 4402.47122 | 5 | 1 | 3.450272 | -1.500001 | 2.520856 | 1.834021 | 9.840472 | 6.864912 |  |  | -0.0001087189 |  | 35.32328 | 34.71827
1095 | 2018-07-12 12:45 | 12704.8904 | 4412.47152 | 5 | 1 | 3.449176 | -1.499938 | 2.520856 | 1.838187 | 9.840472 | 6.879284 |  |  | -0.0001173019 |  | 35.38252 | 34.76757
1096 | 2018-07-12 12:45 | 12714.8921 | 4422.47322 | 5 | 1 | 3.448021 | -1.49994 | 2.520856 | 1.842352 | 9.840472 | 6.893647 |  |  | -8.964539e-05 |  | 35.35733 | 34.73018
1097 | 2018-07-12 12:45 | 12724.8921 | 4432.47322 | 5 | 1 | 3.446939 | -1.499932 | 2.520856 | 1.846518 | 9.840472 | 6.908011 |  |  | -0.0001373291 |  | 35.42054 | 34.72131
1098 | 2018-07-12 12:45 | 12734.8929 | 4442.47402 | 5 | 1 | 3.445803 | -1.499929 | 2.520856 | 1.850686 | 9.840472 | 6.922374 |  |  | -0.0001220703125 |  | 35.35989 | 34.73437
1099 | 2018-07-12 12:46 | 12744.8976 | 4452.47872 | 5 | 1 | 3.444624 | -1.499938 | 2.520856 | 1.854853 | 9.840472 | 6.93673 |  |  | -0.0001211166 |  | 35.39207 | 34.68624
1100 | 2018-07-12 12:46 | 12754.901 | 4462.48212 | 5 | 1 | 3.443499 | -1.499971 | 2.520856 | 1.859021 | 9.840472 | 6.951087 |  |  | -7.915497e-05 |  | 35.44524 | 34.73555
1101 | 2018-07-12 12:46 | 12764.9044 | 4472.48552 | 5 | 1 | 3.442347 | -1.499955 | 2.520856 | 1.863189 | 9.840472 | 6.965434 |  |  | -0.0001163483 |  | 35.42286 | 34.73437
1102 | 2018-07-12 12:46 | 12774.9047 | 4482.48582 | 5 | 1 | 3.44119 | -1.49995 | 2.520856 | 1.867355 | 9.840472 | 6.979774 |  |  | -0.0001592636 |  | 35.44268 | 34.77341
1103 | 2018-07-12 12:46 | 12784.9049 | 4492.48602 | 5 | 1 | 3.440016 | -1.499949 | 2.520856 | 1.871521 | 9.840472 | 6.994107 |  |  | -0.0001392365 |  | 35.41327 | 34.74725
1104 | 2018-07-12 12:46 | 12794.9083 | 4502.48942 | 5 | 1 | 3.438806 | -1.499978 | 2.520856 | 1.875687 | 9.840472 | 7.008437 |  |  | -8.487701e-05 |  | 35.48184 | 34.78532
1105 | 2018-07-12 12:47 | 12804.9114 | 4512.49252 | 5 | 1 | 3.437543 | -1.499961 | 2.520856 | 1.879855 | 9.840472 | 7.022765 |  |  | -0.0001153946 |  | 35.49164 | 34.75006
1106 | 2018-07-12 12:47 | 12814.9137 | 4522.49482 | 5 | 1 | 3.436349 | -1.499975 | 2.520856 | 1.884023 | 9.840472 | 7.03709 |  |  | -9.250641e-05 |  | 35.50863 | 34.78323
1107 | 2018-07-12 12:47 | 12824.9151 | 4532.49622 | 5 | 1 | 3.435038 | -1.499959 | 2.520856 | 1.88819 | 9.840472 | 7.051409 |  |  | -0.0001573563 |  | 35.45828 | 34.81317
1108 | 2018-07-12 12:47 | 12834.9166 | 4542.49772 | 5 | 1 | 3.43375 | -1.499955 | 2.520856 | 1.892355 | 9.840472 | 7.065712 |  |  | -0.0001106262 |  | 35.49045 | 34.79682
1109 | 2018-07-12 12:47 | 12844.9192 | 4552.50032 | 5 | 1 | 3.432457 | -1.499947 | 2.520856 | 1.896524 | 9.840472 | 7.080025 |  |  | -0.0001411438 |  | 35.55854 | 34.79403
1110 | 2018-07-12 12:47 | 12854.9218 | 4562.50292 | 5 | 1 | 3.431107 | -1.499971 | 2.520856 | 1.90069 | 9.840472 | 7.094322 |  |  | -0.0001544952 |  | 35.55223 | 34.78351
1111 | 2018-07-12 12:48 | 12864.9229 | 4572.50402 | 5 | 1 | 3.42975 | -1.499952 | 2.520856 | 1.904856 | 9.840472 | 7.108612 |  |  | -0.0001716614 |  | 35.57833 | 34.74469
1112 | 2018-07-12 12:48 | 12874.9233 | 4582.50442 | 5 | 1 | 3.428374 | -1.499922 | 2.520856 | 1.909024 | 9.840472 | 7.122905 |  |  | -0.0001735687 |  | 35.58907 | 34.72158
1113 | 2018-07-12 12:48 | 12884.9257 | 4592.50682 | 5 | 1 | 3.426957 | -1.499957 | 2.520856 | 1.913191 | 9.840472 | 7.137189 |  |  | -0.0001478195 |  | 35.6252 | 34.78351
1114 | 2018-07-12 12:48 | 12894.9269 | 4602.50802 | 5 | 1 | 3.425498 | -1.499965 | 2.520856 | 1.917358 | 9.840472 | 7.151464 |  |  | -0.0001335144 |  | 35.60748 | 34.81084
1115 | 2018-07-12 12:48 | 12904.9274 | 4612.50852 | 5 | 1 | 3.424003 | -1.499975 | 2.520856 | 1.921522 | 9.840472 | 7.165727 |  |  | -0.0001316071 |  | 35.67298 | 34.80383
1116 | 2018-07-12 12:48 | 12914.9297 | 4622.51082 | 5 | 1 | 3.422442 | -1.499924 | 2.520856 | 1.92569 | 9.840472 | 7.179993 |  |  | -0.0001516342 |  | 35.6266 | 34.74845
1117 | 2018-07-12 12:49 | 12924.9323 | 4632.51342 | 5 | 1 | 3.420878 | -1.499975 | 2.520856 | 1.929856 | 9.840472 | 7.194249 |  |  | -0.0001888275 |  | 35.64151 | 34.76762
1118 | 2018-07-12 12:49 | 12934.9355 | 4642.51662 | 5 | 1 | 3.419285 | -1.49995 | 2.520856 | 1.934024 | 9.840472 | 7.208502 |  |  | -0.000161171 |  | 35.58046 | 34.73864
1119 | 2018-07-12 12:49 | 12944.9369 | 4652.51802 | 5 | 1 | 3.417687 | -1.499949 | 2.520856 | 1.938192 | 9.840472 | 7.222753 |  |  | -0.0001344681 |  | 35.6266 | 34.73045
1120 | 2018-07-12 12:49 | 12954.9371 | 4662.51822 | 5 | 1 | 3.416095 | -1.499947 | 2.520856 | 1.942358 | 9.840472 | 7.236987 |  |  | -0.0001401901 |  | 35.64663 | 34.78214
1121 | 2018-07-12 12:49 | 12964.9372 | 4672.51832 | 5 | 1 | 3.414443 | -1.499952 | 2.520856 | 1.946523 | 9.840472 | 7.251211 |  |  | -0.0001745224 |  | 35.6336 | 34.69822
1122 | 2018-07-12 12:49 | 12974.9376 | 4682.51872 | 5 | 1 | 3.412778 | -1.499998 | 2.520856 | 1.950689 | 9.840472 | 7.265433 |  |  | -0.0002012253 |  | 35.62218 | 34.80854
1123 | 2018-07-12 12:50 | 12984.941 | 4692.52212 | 5 | 1 | 3.411167 | -1.499963 | 2.520856 | 1.954858 | 9.840472 | 7.279655 |  |  | -0.0001335144 |  | 35.64827 | 34.80154
1124 | 2018-07-12 12:50 | 12994.9424 | 4702.52352 | 5 | 1 | 3.409532 | -1.499945 | 2.520856 | 1.959021 | 9.840472 | 7.293855 |  |  | -0.0001649857 |  | 35.66106 | 34.73285
1125 | 2018-07-12 12:50 | 13004.944 | 4712.52512 | 5 | 1 | 3.407959 | -1.499928 | 2.520856 | 1.96319 | 9.840472 | 7.308065 |  |  | -0.0001268387 |  | 35.67812 | 34.80854
1126 | 2018-07-12 12:50 | 13014.9468 | 4722.52792 | 5 | 1 | 3.406249 | -1.499984 | 2.520856 | 1.967358 | 9.840472 | 7.322266 |  |  | -0.000161171 |  | 35.70397 | 34.80014
1127 | 2018-07-12 12:50 | 13024.948 | 4732.52912 | 5 | 1 | 3.404486 | -1.499965 | 2.520856 | 1.971522 | 9.840472 | 7.336446 |  |  | -0.0001831055 |  | 35.74519 | 34.85436
1128 | 2018-07-12 12:50 | 13034.9497 | 4742.53082 | 5 | 1 | 3.402689 | -1.499924 | 2.520856 | 1.97569 | 9.840472 | 7.350631 |  |  | -0.0001735687 |  | 35.75687 | 34.86703
1129 | 2018-07-12 12:51 | 13044.9534 | 4752.53452 | 5 | 1 | 3.400885 | -1.499929 | 2.520856 | 1.979858 | 9.840472 | 7.364812 |  |  | -0.0001621246 |  | 35.75082 | 34.81678
1130 | 2018-07-12 12:51 | 13054.955 | 4762.53612 | 5 | 1 | 3.399116 | -1.499965 | 2.520856 | 1.984026 | 9.840472 | 7.378982 |  |  | -0.0001764297 |  | 35.71772 | 34.79388
1131 | 2018-07-12 12:51 | 13064.957 | 4772.53812 | 5 | 1 | 3.397351 | -1.499947 | 2.520856 | 1.988193 | 9.840472 | 7.393142 |  |  | -0.000166893 |  | 35.77691 | 34.80976
1132 | 2018-07-12 12:51 | 13074.9606 | 4782.54172 | 5 | 1 | 3.395558 | -1.499998 | 2.520856 | 1.992361 | 9.840472 | 7.407299 |  |  | -0.000202179 |  | 35.75244 | 34.82307
1133 | 2018-07-12 12:51 | 13084.9644 | 4792.54552 | 5 | 1 | 3.393679 | -1.499938 | 2.520856 | 1.996527 | 9.840472 | 7.421443 |  |  | -0.0001831055 |  | 35.75756 | 34.72866
1134 | 2018-07-12 12:51 | 13094.9682 | 4802.54932 | 5 | 1 | 3.391767 | -1.499952 | 2.520856 | 2.000694 | 9.840472 | 7.435579 |  |  | -0.0002260208 |  | 35.73147 | 34.79156
1135 | 2018-07-12 12:52 | 13104.9723 | 4812.55342 | 5 | 1 | 3.389884 | -1.499947 | 2.520856 | 2.004862 | 9.840472 | 7.449711 |  |  | -0.0001964569 |  | 35.7564 | 34.77546
1136 | 2018-07-12 12:52 | 13114.9744 | 4822.55552 | 5 | 1 | 3.3879 | -1.499949 | 2.520856 | 2.00903 | 9.840472 | 7.463836 |  |  | -0.0002183914 |  | 35.75337 | 34.80486
1137 | 2018-07-12 12:52 | 13124.975 | 4832.55612 | 5 | 1 | 3.385856 | -1.499971 | 2.520856 | 2.013197 | 9.840472 | 7.47795 |  |  | -0.0002212524 |  | 35.81743 | 34.79156
1138 | 2018-07-12 12:52 | 13134.976 | 4842.55712 | 5 | 1 | 3.383715 | -1.49998 | 2.520856 | 2.017363 | 9.840472 | 7.49205 |  |  | -0.0002374649 |  | 35.73916 | 34.77335
1139 | 2018-07-12 12:52 | 13144.9765 | 4852.55762 | 5 | 1 | 3.381714 | -1.499965 | 2.520856 | 2.021529 | 9.840472 | 7.506144 |  |  | -0.0002012253 |  | 35.81743 | 34.76049
1140 | 2018-07-12 12:52 | 13154.9802 | 4862.56132 | 5 | 1 | 3.379616 | -1.499971 | 2.520856 | 2.025695 | 9.840472 | 7.520226 |  |  | -0.0001735687 |  | 35.80626 | 34.81449
1141 | 2018-07-12 12:53 | 13164.9818 | 4872.56292 | 5 | 1 | 3.377595 | -1.499952 | 2.520856 | 2.029862 | 9.840472 | 7.534307 |  |  | -0.0002031326 |  | 35.80514 | 34.77356
1142 | 2018-07-12 12:53 | 13174.9836 | 4882.56472 | 5 | 1 | 3.375694 | -1.499955 | 2.520856 | 2.034029 | 9.840472 | 7.548374 |  |  | -0.0001888275 |  | 35.81743 | 34.74834
1143 | 2018-07-12 12:53 | 13184.9877 | 4892.56882 | 5 | 1 | 3.37385 | -1.499982 | 2.520856 | 2.038196 | 9.840472 | 7.562438 |  |  | -0.0002031326 |  | 35.80022 | 34.79273
1144 | 2018-07-12 12:53 | 13194.988 | 4902.56912 | 5 | 1 | 3.371961 | -1.499936 | 2.520856 | 2.042365 | 9.840472 | 7.576501 |  |  | -0.0002069473 |  | 35.84938 | 34.78529
1145 | 2018-07-12 12:53 | 13204.9898 | 4912.57092 | 5 | 1 | 3.370196 | -1.499928 | 2.520856 | 2.04653 | 9.840472 | 7.590541 |  |  | -0.0001840591 |  | 35.77296 | 34.72354
1146 | 2018-07-12 12:53 | 13214.9909 | 4922.57202 | 5 | 1 | 3.368475 | -1.499936 | 2.520856 | 2.050696 | 9.840472 | 7.604578 |  |  | -0.0002193451 |  | 35.78925 | 34.65488
1147 | 2018-07-12 12:54 | 13224.9926 | 4932.57372 | 5 | 1 | 3.36679 | -1.499971 | 2.520856 | 2.054866 | 9.840472 | 7.618619 |  |  | -0.0001964569 |  | 35.81116 | 34.82035
1148 | 2018-07-12 12:54 | 13234.9932 | 4942.57432 | 5 | 1 | 3.365149 | -1.49995 | 2.520856 | 2.059031 | 9.840472 | 7.63264 |  |  | -0.0001325607 |  | 35.84843 | 34.68063
1149 | 2018-07-12 12:54 | 13244.9966 | 4952.57772 | 5 | 1 | 3.363651 | -1.499963 | 2.520856 | 2.063199 | 9.840472 | 7.646661 |  |  | -0.0001621246 |  | 35.82096 | 34.79113
1150 | 2018-07-12 12:54 | 13254.9983 | 4962.57942 | 5 | 1 | 3.362244 | -1.499971 | 2.520856 | 2.067365 | 9.840472 | 7.660673 |  |  | -0.0001211166 |  | 35.84216 | 34.74415
1151 | 2018-07-12 12:54 | 13265.001 | 4972.58212 | 5 | 1 | 3.361025 | -1.499943 | 2.520856 | 2.071532 | 9.840472 | 7.67468 |  |  | -0.0001077652 |  | 35.79624 | 34.70019
1152 | 2018-07-12 12:54 | 13275.002 | 4982.58312 | 5 | 1 | 3.359798 | -1.499934 | 2.520856 | 2.0757 | 9.840472 | 7.688685 |  |  | -0.0001239777 |  | 35.8058 | 34.74813
1153 | 2018-07-12 12:55 | 13285.0024 | 4992.58352 | 5 | 1 | 3.358495 | -1.499947 | 2.520856 | 2.079865 | 9.840472 | 7.702678 |  |  | -0.0001087189 |  | 35.83422 | 34.74415
1154 | 2018-07-12 12:55 | 13295.0049 | 5002.58602 | 5 | 1 | 3.357197 | -1.499973 | 2.520856 | 2.084033 | 9.840472 | 7.716673 |  |  | -0.0001468658 |  | 35.80395 | 34.70889
1155 | 2018-07-12 12:55 | 13305.0078 | 5012.58892 | 5 | 1 | 3.355973 | -1.499936 | 2.520856 | 2.088198 | 9.840472 | 7.730654 |  |  | -9.346008e-05 |  | 35.80092 | 34.71286
1156 | 2018-07-12 12:55 | 13315.0084 | 5022.58952 | 5 | 1 | 3.354747 | -1.499938 | 2.520856 | 2.092365 | 9.840472 | 7.744636 |  |  | -0.0001459122 |  | 35.85406 | 34.68764
1157 | 2018-07-12 12:55 | 13325.0112 | 5032.59232 | 5 | 1 | 3.353493 | -1.499965 | 2.520856 | 2.096533 | 9.840472 | 7.758614 |  |  | -9.632111e-05 |  | 35.86125 | 34.64974
1158 | 2018-07-12 12:55 | 13335.0147 | 5042.59582 | 5 | 1 | 3.352293 | -1.499945 | 2.520856 | 2.1007 | 9.840472 | 7.772587 |  |  | -0.0001020432 |  | 35.80814 | 34.74467
1159 | 2018-07-12 12:56 | 13345.0157 | 5052.59682 | 5 | 1 | 3.351025 | -1.499957 | 2.520856 | 2.104866 | 9.840472 | 7.786549 |  |  | -5.245209e-05 |  | 35.81094 | 34.76592
1160 | 2018-07-12 12:56 | 13355.0159 | 5062.59702 | 5 | 1 | 3.34968 | -1.49998 | 2.520856 | 2.109034 | 9.840472 | 7.800514 |  |  | -0.0001688004 |  | 35.79582 | 34.71967
1161 | 2018-07-12 12:56 | 13365.0193 | 5072.60042 | 5 | 1 | 3.348502 | -1.499909 | 2.520856 | 2.113202 | 9.840472 | 7.814472 |  |  | -0.0001354218 |  | 35.82584 | 34.6799
1162 | 2018-07-12 12:56 | 13375.0229 | 5082.60402 | 5 | 1 | 3.347306 | -1.499984 | 2.520856 | 2.117368 | 9.840472 | 7.82842 |  |  | -0.0001249313 |  | 35.83169 | 34.75003
1163 | 2018-07-12 12:56 | 13385.0271 | 5092.60822 | 5 | 1 | 3.345943 | -1.499928 | 2.520856 | 2.121535 | 9.840472 | 7.842364 |  |  | -0.0001354218 |  | 35.81002 | 34.71967
1164 | 2018-07-12 12:56 | 13395.0315 | 5102.61262 | 5 | 1 | 3.344668 | -1.499924 | 2.520856 | 2.125702 | 9.840472 | 7.856305 |  |  | -0.0001087189 |  | 35.77181 | 34.78412
1165 | 2018-07-12 12:57 | 13405.0332 | 5112.61432 | 5 | 1 | 3.343335 | -1.499929 | 2.520856 | 2.129871 | 9.840472 | 7.870246 |  |  | -8.773804e-05 |  | 35.82377 | 34.75306
1166 | 2018-07-12 12:57 | 13415.0375 | 5122.61862 | 5 | 1 | 3.342009 | -1.499924 | 2.520856 | 2.134038 | 9.840472 | 7.884175 |  |  | -9.918213e-05 |  | 35.79977 | 34.73486
1167 | 2018-07-12 12:57 | 13425.0377 | 5132.61882 | 5 | 1 | 3.340641 | -1.499915 | 2.520856 | 2.138205 | 9.840472 | 7.898099 |  |  | -0.0001516342 |  | 35.80791 | 34.78412
1168 | 2018-07-12 12:57 | 13435.0382 | 5142.61932 | 5 | 1 | 3.339237 | -1.499971 | 2.520856 | 2.142369 | 9.840472 | 7.912006 |  |  | -0.000169754 |  | 35.80281 | 34.68366
1169 | 2018-07-12 12:57 | 13445.0398 | 5152.62092 | 5 | 1 | 3.337838 | -1.49994 | 2.520856 | 2.146538 | 9.840472 | 7.925925 |  |  | -0.0001153946 |  | 35.827 | 34.73576
1170 | 2018-07-12 12:57 | 13455.0434 | 5162.62452 | 5 | 1 | 3.336342 | -1.499978 | 2.520856 | 2.150703 | 9.840472 | 7.939823 |  |  | -0.0001525879 |  | 35.81186 | 34.754
1171 | 2018-07-12 12:58 | 13465.045 | 5172.62612 | 5 | 1 | 3.334905 | -1.499899 | 2.520856 | 2.154871 | 9.840472 | 7.953727 |  |  | -8.201599e-05 |  | 35.77181 | 34.72574
1172 | 2018-07-12 12:58 | 13475.0474 | 5182.62852 | 5 | 1 | 3.333536 | -1.499922 | 2.520856 | 2.159039 | 9.840472 | 7.967621 |  |  | -0.0001430511 |  | 35.82888 | 34.74585
1173 | 2018-07-12 12:58 | 13485.0489 | 5192.63002 | 5 | 1 | 3.332069 | -1.499947 | 2.520856 | 2.163206 | 9.840472 | 7.981511 |  |  | -0.000128746 |  | 35.78183 | 34.74374
1174 | 2018-07-12 12:58 | 13495.0517 | 5202.63282 | 5 | 1 | 3.33052 | -1.499917 | 2.520856 | 2.167372 | 9.840472 | 7.995388 |  |  | -0.0001850128 |  | 35.80303 | 34.72595
1175 | 2018-07-12 12:58 | 13505.0557 | 5212.63682 | 5 | 1 | 3.329036 | -1.499936 | 2.520856 | 2.171539 | 9.840472 | 8.009266 |  |  | -0.000128746 |  | 35.83003 | 34.6778
1176 | 2018-07-12 12:58 | 13515.0568 | 5222.63792 | 5 | 1 | 3.327527 | -1.499934 | 2.520856 | 2.175708 | 9.840472 | 8.023139 |  |  | -0.0001630783 |  | 35.84424 | 34.819
1177 | 2018-07-12 12:59 | 13525.061 | 5232.64212 | 5 | 1 | 3.326034 | -1.499901 | 2.520856 | 2.179875 | 9.840472 | 8.037004 |  |  | -0.0001707077 |  | 35.8149 | 34.72971
1178 | 2018-07-12 12:59 | 13526.1442 | 5233.72532 | 5 | 1 | 3.336058 | -1.499926 | 2.520856 | 2.180325 | 9.840472 | 8.0385 |  |  | 0.009007454 |  | 35.82096 | 34.74086
1179 | 2018-07-12 12:59 | 13527.6117 | 5235.19282 | 5 | 1 | 3.326038 | -1.499913 | 2.520856 | 2.180937 | 9.840472 | 8.040541 |  |  | -0.006713867 |  | 35.8197 | 34.75598
1180 | 2018-07-12 12:59 | 13528.1003 | 5235.68142 | 5 | 1 | 3.336064 | -1.499882 | 2.520856 | 2.18114 | 9.840472 | 8.041217 |  |  | 0.002354319 |  | 35.81927 | 34.76101
1181 | 2018-07-12 12:59 | 13528.5803 | 5236.16142 | 5 | 1 | 3.346149 | -1.499887 | 2.520856 | 2.18134 | 9.840472 | 8.041881 |  |  | 0.01126289 |  | 35.81886 | 34.76101
1182 | 2018-07-12 12:59 | 13528.8674 | 5236.44852 | 5 | 1 | 3.33522 | -1.499911 | 2.520856 | 2.18146 | 9.840472 | 8.042281 |  |  | 0.005023322 |  | 35.82102 | 34.76101
1183 | 2018-07-12 12:59 | 13529.7091 | 5237.29022 | 5 | 1 | 3.34537 | -1.49994 | 2.520856 | 2.181812 | 9.840472 | 8.043455 |  |  | -0.01326942 |  | 35.82736 | 34.76101
1184 | 2018-07-12 12:59 | 13529.8013 | 5237.38242 | 5 | 1 | 3.35584 | -1.499936 | 2.520856 | 2.18185 | 9.840472 | 8.043584 |  |  | -0.00386838 |  | 35.82805 | 34.76101
1185 | 2018-07-12 12:59 | 13529.8883 | 5237.46942 | 5 | 1 | 3.365879 | -1.49994 | 2.520856 | 2.181886 | 9.840472 | 8.043707 |  |  | 0.005002453 |  | 35.82871 | 34.76101
1186 | 2018-07-12 12:59 | 13529.9877 | 5237.56882 | 5 | 1 | 3.376578 | -1.499934 | 2.520856 | 2.181928 | 9.840472 | 8.043846 |  |  | 0.01513764 |  | 35.82945 | 34.74665
1187 | 2018-07-12 12:59 | 13530.0843 | 5237.66542 | 5 | 1 | 3.387173 | -1.499938 | 2.520856 | 2.181968 | 9.840472 | 8.043982 |  |  | 0.02498732 |  | 35.83018 | 34.72936
1188 | 2018-07-12 12:59 | 13530.1771 | 5237.75822 | 5 | 1 | 3.397579 | -1.499947 | 2.520856 | 2.182006 | 9.840472 | 8.044112 |  |  | 0.03444954 |  | 35.83088 | 34.71275
1189 | 2018-07-12 12:59 | 13530.2739 | 5237.85502 | 5 | 1 | 3.407763 | -1.499936 | 2.520856 | 2.182046 | 9.840472 | 8.044248 |  |  | 0.04431962 |  | 35.83161 | 34.69542
1190 | 2018-07-12 12:59 | 13530.3714 | 5237.95252 | 5 | 1 | 3.418039 | -1.499934 | 2.520856 | 2.182087 | 9.840472 | 8.044385 |  |  | 0.05426107 |  | 35.83234 | 34.67797
1191 | 2018-07-12 12:59 | 13530.4651 | 5238.04622 | 5 | 1 | 3.428297 | -1.499924 | 2.520856 | 2.182126 | 9.840472 | 8.044516 |  |  | 0.06381506 |  | 35.83305 | 34.66119
1192 | 2018-07-12 12:59 | 13530.4963 | 5238.07742 | 5 | 1 | 3.415896 | -1.499926 | 2.520856 | 2.182138 | 9.840472 | 8.04456 |  |  | 0.06699633 |  | 35.83328 | 34.65561
1193 | 2018-07-12 12:59 | 13530.5131 | 5238.09422 | 5 | 1 | 3.401514 | -1.499924 | 2.520856 | 2.182145 | 9.840472 | 8.044583 |  |  | 0.06870931 |  | 35.83341 | 34.65574
1194 | 2018-07-12 12:59 | 13530.5219 | 5238.10302 | 5 | 1 | 3.387192 | -1.499924 | 2.520856 | 2.182149 | 9.840472 | 8.044596 |  |  | 0.06960659 |  | 35.83347 | 34.65581
1195 | 2018-07-12 12:59 | 13530.5387 | 5238.11982 | 5 | 1 | 3.372893 | -1.499917 | 2.520856 | 2.182156 | 9.840472 | 8.044619 |  |  | 0.07131958 |  | 35.8336 | 34.65594
1196 | 2018-07-12 12:59 | 13530.5506 | 5238.13172 | 5 | 1 | 3.358641 | -1.499922 | 2.520856 | 2.182161 | 9.840472 | 8.044636 |  |  | 0.07253295 |  | 35.83369 | 34.65603
1197 | 2018-07-12 12:59 | 13530.5627 | 5238.14382 | 5 | 1 | 3.344398 | -1.499926 | 2.520856 | 2.182166 | 9.840472 | 8.044653 |  |  | 0.07376671 |  | 35.83378 | 34.65613
1198 | 2018-07-12 12:59 | 13530.5748 | 5238.15592 | 5 | 1 | 3.330419 | -1.499929 | 2.520856 | 2.182171 | 9.840472 | 8.04467 |  |  | 0.07251867 |  | 35.83387 | 34.65622
1199 | 2018-07-12 12:59 | 13531.1467 | 5238.72782 | 5 | 1 | 3.340633 | -1.499928 | 2.520856 | 2.182409 | 9.840472 | 8.045467 |  |  | 0.01353101 |  | 35.83818 | 34.66069
1200 | 2018-07-12 12:59 | 13531.226 | 5238.80712 | 5 | 1 | 3.350652 | -1.499926 | 2.520856 | 2.182442 | 9.840472 | 8.045577 |  |  | 0.00535174 |  | 35.83769 | 34.6613
1201 | 2018-07-12 12:59 | 13531.3123 | 5238.89342 | 5 | 1 | 3.360698 | -1.499917 | 2.520856 | 2.182478 | 9.840472 | 8.045698 |  |  | -0.003549529 |  | 35.83715 | 34.66198
1202 | 2018-07-12 12:59 | 13531.4022 | 5238.98332 | 5 | 1 | 3.371473 | -1.499911 | 2.520856 | 2.182515 | 9.840472 | 8.045823 |  |  | -0.01282211 |  | 35.83659 | 34.66268
1203 | 2018-07-12 12:59 | 13531.482 | 5239.06312 | 5 | 1 | 3.381584 | -1.499909 | 2.520856 | 2.182548 | 9.840472 | 8.045934 |  |  | -0.02105295 |  | 35.83609 | 34.6633
1204 | 2018-07-12 12:59 | 13531.5652 | 5239.14632 | 5 | 1 | 3.391687 | -1.499905 | 2.520856 | 2.182583 | 9.840472 | 8.04605 |  |  | -0.02963448 |  | 35.83557 | 34.66395
1205 | 2018-07-12 12:59 | 13531.6492 | 5239.23032 | 5 | 1 | 3.401697 | -1.499905 | 2.520856 | 2.182618 | 9.840472 | 8.046169 |  |  | -0.03348017 |  | 35.83505 | 34.66461
1206 | 2018-07-12 12:59 | 13531.7437 | 5239.32482 | 5 | 1 | 3.412352 | -1.499911 | 2.520856 | 2.182657 | 9.840472 | 8.046302 |  |  | -0.03780658 |  | 35.83446 | 34.66535
1207 | 2018-07-12 12:59 | 13531.8307 | 5239.41182 | 5 | 1 | 3.423086 | -1.499905 | 2.520856 | 2.182694 | 9.840472 | 8.046425 |  |  | -0.04178962 |  | 35.83392 | 34.66602
1208 | 2018-07-12 12:59 | 13531.9124 | 5239.49352 | 5 | 1 | 3.433094 | -1.499903 | 2.520856 | 2.182728 | 9.840472 | 8.04654 |  |  | -0.04553002 |  | 35.83341 | 34.66666
1209 | 2018-07-12 12:59 | 13532.0027 | 5239.58382 | 5 | 1 | 3.443683 | -1.499901 | 2.520856 | 2.182765 | 9.840472 | 8.046668 |  |  | -0.04966415 |  | 35.83285 | 34.66737
1210 | 2018-07-12 12:59 | 13532.0916 | 5239.67272 | 5 | 1 | 3.454334 | -1.499915 | 2.520856 | 2.182802 | 9.840472 | 8.046793 |  |  | -0.05373417 |  | 35.83229 | 34.66806
1211 | 2018-07-12 12:59 | 13532.1819 | 5239.76302 | 5 | 1 | 3.464931 | -1.499922 | 2.520856 | 2.18284 | 9.840472 | 8.046921 |  |  | -0.0578683 |  | 35.83173 | 34.66877
1212 | 2018-07-12 12:59 | 13532.2708 | 5239.85192 | 5 | 1 | 3.475335 | -1.499929 | 2.520856 | 2.182877 | 9.840472 | 8.047046 |  |  | -0.06193833 |  | 35.83118 | 34.66946
1213 | 2018-07-12 12:59 | 13532.302 | 5239.88312 | 5 | 1 | 3.45596 | -1.499938 | 2.520856 | 2.18289 | 9.840472 | 8.04709 |  |  | -0.06336673 |  | 35.83098 | 34.6697
1214 | 2018-07-12 12:59 | 13532.3116 | 5239.89272 | 5 | 1 | 3.44535 | -1.49994 | 2.520856 | 2.182894 | 9.840472 | 8.047104 |  |  | -0.06380624 |  | 35.83092 | 34.66978
1215 | 2018-07-12 12:59 | 13532.3163 | 5239.89742 | 5 | 1 | 3.434771 | -1.49994 | 2.520856 | 2.182896 | 9.840472 | 8.04711 |  |  | -0.06402141 |  | 35.83089 | 34.66981
1216 | 2018-07-12 12:59 | 13532.3252 | 5239.90632 | 5 | 1 | 3.424185 | -1.49994 | 2.520856 | 2.1829 | 9.840472 | 8.047123 |  |  | -0.06442887 |  | 35.83084 | 34.66988
1217 | 2018-07-12 12:59 | 13532.3299 | 5239.91102 | 5 | 1 | 3.41362 | -1.499934 | 2.520856 | 2.182902 | 9.840472 | 8.047129 |  |  | -0.06464405 |  | 35.83081 | 34.66992
1218 | 2018-07-12 12:59 | 13532.3371 | 5239.91822 | 5 | 1 | 3.403071 | -1.499932 | 2.520856 | 2.182905 | 9.840472 | 8.04714 |  |  | -0.06497368 |  | 35.83077 | 34.66998
1219 | 2018-07-12 12:59 | 13532.3419 | 5239.92302 | 5 | 1 | 3.392504 | -1.499932 | 2.520856 | 2.182907 | 9.840472 | 8.047146 |  |  | -0.06519343 |  | 35.83074 | 34.67001
1220 | 2018-07-12 12:59 | 13532.3468 | 5239.92792 | 5 | 1 | 3.381959 | -1.499934 | 2.520856 | 2.182909 | 9.840472 | 8.047153 |  |  | -0.06541777 |  | 35.8307 | 34.67005
1221 | 2018-07-12 12:59 | 13532.354 | 5239.93512 | 5 | 1 | 3.371425 | -1.499932 | 2.520856 | 2.182912 | 9.840472 | 8.047163 |  |  | -0.0657474 |  | 35.83066 | 34.67011
1222 | 2018-07-12 12:59 | 13532.3588 | 5239.93992 | 5 | 1 | 3.360699 | -1.499934 | 2.520856 | 2.182914 | 9.840472 | 8.04717 |  |  | -0.06596715 |  | 35.83063 | 34.67015
1223 | 2018-07-12 12:59 | 13532.3677 | 5239.94882 | 5 | 1 | 3.349573 | -1.499934 | 2.520856 | 2.182917 | 9.840472 | 8.047183 |  |  | -0.06637461 |  | 35.83057 | 34.67022
1224 | 2018-07-12 12:59 | 13532.3799 | 5239.96102 | 5 | 1 | 3.333905 | -1.499929 | 2.520856 | 2.182922 | 9.840472 | 8.0472 |  |  | -0.06693315 |  | 35.8305 | 34.67031
1225 | 2018-07-12 12:59 | 13532.9955 | 5240.57662 | 5 | 1 | 3.344511 | -1.49998 | 2.520856 | 2.183179 | 9.840472 | 8.048069 |  |  | -0.09511662 |  | 35.82666 | 34.67511
1226 | 2018-07-12 12:59 | 13533.0838 | 5240.66492 | 5 | 1 | 3.354593 | -1.499982 | 2.520856 | 2.183216 | 9.840472 | 8.048193 |  |  | -0.08192913 |  | 35.82611 | 34.6758
1227 | 2018-07-12 12:59 | 13533.1813 | 5240.76242 | 5 | 1 | 3.365255 | -1.49998 | 2.520856 | 2.183257 | 9.840472 | 8.048329 |  |  | -0.06736763 |  | 35.82551 | 34.67656
1228 | 2018-07-12 12:59 | 13533.278 | 5240.85912 | 5 | 1 | 3.37564 | -1.499984 | 2.520856 | 2.183297 | 9.840472 | 8.048465 |  |  | -0.05292561 |  | 35.8249 | 34.67732
1229 | 2018-07-12 12:59 | 13533.314 | 5240.89512 | 5 | 1 | 3.363173 | -1.499971 | 2.520856 | 2.183312 | 9.840472 | 8.048515 |  |  | -0.04754906 |  | 35.82468 | 34.6776
1230 | 2018-07-12 12:59 | 13533.3396 | 5240.92072 | 5 | 1 | 3.351586 | -1.499971 | 2.520856 | 2.183323 | 9.840472 | 8.048551 |  |  | -0.04372573 |  | 35.82452 | 34.6778
1231 | 2018-07-12 12:59 | 13533.3636 | 5240.94472 | 5 | 1 | 3.34016 | -1.499975 | 2.520856 | 2.183333 | 9.840472 | 8.048585 |  |  | -0.04014136 |  | 35.82437 | 34.67818
1232 | 2018-07-12 12:59 | 13533.5397 | 5241.12082 | 5 | 1 | 3.329576 | -1.499957 | 2.520856 | 2.183407 | 9.840472 | 8.048831 |  |  | -0.01384106 |  | 35.82327 | 34.68099
1233 | 2018-07-12 12:59 | 13533.6915 | 5241.27262 | 5 | 1 | 3.339985 | -1.499945 | 2.520856 | 2.18347 | 9.840472 | 8.049044 |  |  | 0.00883007 |  | 35.82233 | 34.68342
1234 | 2018-07-12 12:59 | 13533.8131 | 5241.39422 | 5 | 1 | 3.350524 | -1.499936 | 2.520856 | 2.183521 | 9.840472 | 8.049213 |  |  | 0.006628508 |  | 35.82157 | 34.68536
1235 | 2018-07-12 12:59 | 13533.9099 | 5241.49102 | 5 | 1 | 3.360989 | -1.499938 | 2.520856 | 2.183561 | 9.840472 | 8.049348 |  |  | 0.004875949 |  | 35.80436 | 34.6869
1236 | 2018-07-12 12:59 | 13534.0076 | 5241.58872 | 5 | 1 | 3.371151 | -1.499936 | 2.520856 | 2.183602 | 9.840472 | 8.049484 |  |  | 0.003107094 |  | 35.80453 | 34.68846
1237 | 2018-07-12 12:59 | 13534.1012 | 5241.68232 | 5 | 1 | 3.381245 | -1.49994 | 2.520856 | 2.183641 | 9.840472 | 8.049614 |  |  | 0.001412471 |  | 35.8047 | 34.68995
1238 | 2018-07-12 12:59 | 13534.2107 | 5241.79182 | 5 | 1 | 3.391643 | -1.499955 | 2.520856 | 2.183686 | 9.840472 | 8.049767 |  |  | -0.0005700217 |  | 35.80489 | 34.6917
1239 | 2018-07-12 12:59 | 13534.2995 | 5241.88062 | 5 | 1 | 3.380723 | -1.499968 | 2.520856 | 2.183723 | 9.840472 | 8.049891 |  |  | -0.002177742 |  | 35.80504 | 34.69312
1240 | 2018-07-12 12:59 | 13534.3188 | 5241.89992 | 5 | 1 | 3.366873 | -1.499961 | 2.520856 | 2.183731 | 9.840472 | 8.049917 |  |  | -0.002527167 |  | 35.80508 | 34.69342
1241 | 2018-07-12 12:59 | 13534.3307 | 5241.91182 | 5 | 1 | 3.356858 | -1.499959 | 2.520856 | 2.183736 | 9.840472 | 8.049934 |  |  | -0.002742616 |  | 35.8051 | 34.69361
1242 | 2018-07-12 12:59 | 13534.3464 | 5241.92752 | 5 | 1 | 3.346107 | -1.499957 | 2.520856 | 2.183743 | 9.840472 | 8.049956 |  |  | -0.003026864 |  | 35.80513 | 34.69387
1243 | 2018-07-12 12:59 | 13534.3587 | 5241.93982 | 5 | 1 | 3.33514 | -1.499955 | 2.520856 | 2.183748 | 9.840472 | 8.049973 |  |  | -0.003249555 |  | 35.80515 | 34.69406
1244 | 2018-07-12 12:59 | 13534.4068 | 5241.98792 | 5 | 1 | 3.325099 | -1.49995 | 2.520856 | 2.183768 | 9.840472 | 8.05004 |  |  | -0.004120403 |  | 35.80523 | 34.71109
1245 | 2018-07-12 12:59 | 13535.4117 | 5242.99282 | 5 | 1 | 3.335254 | -1.499949 | 2.520856 | 2.184187 | 9.840472 | 8.051439 |  |  | -0.02231407 |  | 35.807 | 34.69563
1246 | 2018-07-12 12:59 | 13535.5789 | 5243.16002 | 5 | 1 | 3.345286 | -1.499928 | 2.520856 | 2.184258 | 9.840472 | 8.051675 |  |  | 0.0184021 |  | 35.80729 | 34.69051
1247 | 2018-07-12 12:59 | 13535.6628 | 5243.24392 | 5 | 1 | 3.355402 | -1.499928 | 2.520856 | 2.184293 | 9.840472 | 8.051791 |  |  | 0.0160729 |  | 35.80744 | 34.68794
1248 | 2018-07-12 12:59 | 13535.8493 | 5243.43042 | 5 | 1 | 3.343737 | -1.499957 | 2.520856 | 2.18437 | 9.840472 | 8.05205 |  |  | 0.01089536 |  | 35.80777 | 34.68222
1249 | 2018-07-12 12:59 | 13535.8824 | 5243.46352 | 5 | 1 | 3.333567 | -1.499952 | 2.520856 | 2.184384 | 9.840472 | 8.052096 |  |  | 0.009976448 |  | 35.80782 | 34.68121
1250 | 2018-07-12 12:59 | 13536.0068 | 5243.58792 | 5 | 1 | 3.343703 | -1.499947 | 2.520856 | 2.184435 | 9.840472 | 8.052268 |  |  | 0.006522902 |  | 35.80804 | 34.6774
1251 | 2018-07-12 12:59 | 13536.0909 | 5243.67202 | 5 | 1 | 3.353806 | -1.499949 | 2.520856 | 2.18447 | 9.840472 | 8.052385 |  |  | 0.00418815 |  | 35.80819 | 34.67482
1252 | 2018-07-12 12:59 | 13536.1812 | 5243.76232 | 5 | 1 | 3.364473 | -1.499938 | 2.520856 | 2.184507 | 9.840472 | 8.05251 |  |  | 0.001681275 |  | 35.80835 | 34.66377
1253 | 2018-07-12 12:59 | 13536.2652 | 5243.84632 | 5 | 1 | 3.37468 | -1.499929 | 2.520856 | 2.184542 | 9.840472 | 8.052627 |  |  | -0.0006507009 |  | 35.8085 | 34.66416
1254 | 2018-07-12 12:59 | 13536.3225 | 5243.90362 | 5 | 1 | 3.362951 | -1.499929 | 2.520856 | 2.184566 | 9.840472 | 8.052706 |  |  | -0.002241442 |  | 35.8086 | 34.66442
1255 | 2018-07-12 12:59 | 13536.348 | 5243.92912 | 5 | 1 | 3.350069 | -1.499926 | 2.520856 | 2.184576 | 9.840472 | 8.052741 |  |  | -0.002949363 |  | 35.80864 | 34.66454
1256 | 2018-07-12 12:59 | 13536.3677 | 5243.94882 | 5 | 1 | 3.339838 | -1.499932 | 2.520856 | 2.184584 | 9.840472 | 8.052769 |  |  | -0.003496267 |  | 35.80868 | 34.66463
1257 | 2018-07-12 12:59 | 13536.5468 | 5244.12792 | 5 | 1 | 3.350127 | -1.499936 | 2.520856 | 2.184659 | 9.840472 | 8.053017 |  |  | -0.008468373 |  | 35.80899 | 34.66546
1258 | 2018-07-12 12:59 | 13536.6881 | 5244.26922 | 5 | 1 | 3.338846 | -1.499932 | 2.520856 | 2.184717 | 9.840472 | 8.053213 |  |  | -0.01239109 |  | 35.82584 | 34.66611
1259 | 2018-07-12 12:59 | 13536.8653 | 5244.44642 | 5 | 1 | 3.327185 | -1.499929 | 2.520856 | 2.184791 | 9.840472 | 8.053461 |  |  | 0.0003738899 |  | 35.82613 | 34.66693
1260 | 2018-07-12 12:59 | 13537.0276 | 5244.60872 | 5 | 1 | 3.337393 | -1.499949 | 2.520856 | 2.184859 | 9.840472 | 8.053689 |  |  | 0.01206552 |  | 35.8264 | 34.66768
1261 | 2018-07-12 12:59 | 13537.1116 | 5244.69272 | 5 | 1 | 3.347637 | -1.499947 | 2.520856 | 2.184894 | 9.840472 | 8.053807 |  |  | 0.01811664 |  | 35.82653 | 34.66807
1262 | 2018-07-12 12:59 | 13537.1942 | 5244.77532 | 5 | 1 | 3.357856 | -1.49995 | 2.520856 | 2.184928 | 9.840472 | 8.053923 |  |  | 0.0240669 |  | 35.82667 | 34.66846
1263 | 2018-07-12 12:59 | 13537.2741 | 5244.85522 | 5 | 1 | 3.368121 | -1.499947 | 2.520856 | 2.184961 | 9.840472 | 8.054035 |  |  | 0.02982267 |  | 35.8268 | 34.66882
1264 | 2018-07-12 12:59 | 13537.3597 | 5244.94082 | 5 | 1 | 3.37838 | -1.49995 | 2.520856 | 2.184997 | 9.840472 | 8.054155 |  |  | 0.03598905 |  | 35.82694 | 34.66922
1265 | 2018-07-12 12:59 | 13537.4436 | 5245.02472 | 5 | 1 | 3.388577 | -1.499947 | 2.520856 | 2.185032 | 9.840472 | 8.054272 |  |  | 0.04203297 |  | 35.82708 | 34.66961
1266 | 2018-07-12 12:59 | 13537.5276 | 5245.10872 | 5 | 1 | 3.398712 | -1.499949 | 2.520856 | 2.185067 | 9.840472 | 8.05439 |  |  | 0.04808408 |  | 35.82721 | 34.67
1267 | 2018-07-12 12:59 | 13537.6109 | 5245.19202 | 5 | 1 | 3.408771 | -1.499947 | 2.520856 | 2.185102 | 9.840472 | 8.054507 |  |  | 0.05408478 |  | 35.82735 | 34.67038
1268 | 2018-07-12 12:59 | 13537.692 | 5245.27312 | 5 | 1 | 3.418911 | -1.499943 | 2.520856 | 2.185136 | 9.840472 | 8.054624 |  |  | 0.05688119 |  | 35.82748 | 34.67076
1269 | 2018-07-12 12:59 | 13537.7733 | 5245.35442 | 5 | 1 | 3.429029 | -1.499932 | 2.520856 | 2.18517 | 9.840472 | 8.054742 |  |  | 0.05968449 |  | 35.82762 | 34.67113
1270 | 2018-07-12 12:59 | 13537.8593 | 5245.44042 | 5 | 1 | 3.439127 | -1.499926 | 2.520856 | 2.185206 | 9.840472 | 8.054867 |  |  | 0.06264986 |  | 35.82776 | 34.67153
1271 | 2018-07-12 12:59 | 13537.9437 | 5245.52482 | 5 | 1 | 3.449207 | -1.499926 | 2.520856 | 2.185241 | 9.840472 | 8.054989 |  |  | 0.06556006 |  | 35.8279 | 34.67192
1272 | 2018-07-12 12:59 | 13538.0244 | 5245.60552 | 5 | 1 | 3.459279 | -1.499915 | 2.520856 | 2.185275 | 9.840472 | 8.055106 |  |  | 0.06834268 |  | 35.82803 | 34.6723
1273 | 2018-07-12 12:59 | 13538.1084 | 5245.68952 | 5 | 1 | 3.469279 | -1.499909 | 2.520856 | 2.18531 | 9.840472 | 8.055228 |  |  | 0.07123908 |  | 35.82817 | 34.67268
1274 | 2018-07-12 12:59 | 13538.1893 | 5245.77042 | 5 | 1 | 3.47931 | -1.499907 | 2.520856 | 2.185344 | 9.840472 | 8.055345 |  |  | 0.07402859 |  | 35.8283 | 34.67306
1275 | 2018-07-12 12:59 | 13538.5573 | 5246.13842 | 5 | 1 | 3.461758 | -1.499897 | 2.520856 | 2.185498 | 9.840472 | 8.055878 |  |  | 0.08671761 |  | 35.8289 | 34.67476
1276 | 2018-07-12 12:59 | 13538.5693 | 5246.15042 | 5 | 1 | 3.444403 | -1.499897 | 2.520856 | 2.185503 | 9.840472 | 8.055895 |  |  | 0.0851762 |  | 35.82892 | 34.67482
1277 | 2018-07-12 12:59 | 13538.5814 | 5246.16252 | 5 | 1 | 3.427063 | -1.499894 | 2.520856 | 2.185508 | 9.840472 | 8.055912 |  |  | 0.08362195 |  | 35.82894 | 34.67487
1278 | 2018-07-12 12:59 | 13538.5953 | 5246.17642 | 5 | 1 | 3.406849 | -1.499887 | 2.520856 | 2.185514 | 9.840472 | 8.055931 |  |  | 0.08183648 |  | 35.82896 | 34.67494
1279 | 2018-07-12 12:59 | 13538.603 | 5246.18412 | 5 | 1 | 3.395338 | -1.499884 | 2.520856 | 2.185517 | 9.840472 | 8.055942 |  |  | 0.08084741 |  | 35.82898 | 34.67497
1280 | 2018-07-12 12:59 | 13538.6077 | 5246.18882 | 5 | 1 | 3.383831 | -1.499887 | 2.520856 | 2.185519 | 9.840472 | 8.055949 |  |  | 0.08024369 |  | 35.82898 | 34.67499
1281 | 2018-07-12 12:59 | 13538.6149 | 5246.19602 | 5 | 1 | 3.37235 | -1.49989 | 2.520856 | 2.185522 | 9.840472 | 8.055959 |  |  | 0.07931885 |  | 35.82899 | 34.67503
1282 | 2018-07-12 12:59 | 13538.6198 | 5246.20092 | 5 | 1 | 3.360852 | -1.49989 | 2.520856 | 2.185524 | 9.840472 | 8.055965 |  |  | 0.07868944 |  | 35.829 | 34.67505
1283 | 2018-07-12 12:59 | 13538.627 | 5246.20812 | 5 | 1 | 3.349378 | -1.49989 | 2.520856 | 2.185527 | 9.840472 | 8.055976 |  |  | 0.0777646 |  | 35.82901 | 34.67508
1284 | 2018-07-12 12:59 | 13538.6439 | 5246.22502 | 5 | 1 | 3.339181 | -1.499894 | 2.520856 | 2.185534 | 9.840472 | 8.055999 |  |  | 0.07559378 |  | 35.82904 | 34.67516
1285 | 2018-07-12 12:59 | 13538.6798 | 5246.26092 | 5 | 1 | 3.32881 | -1.499899 | 2.520856 | 2.185549 | 9.840472 | 8.056049 |  |  | 0.07098241 |  | 35.8291 | 34.67533
1286 | 2018-07-12 12:59 | 13538.7623 | 5246.34342 | 5 | 1 | 3.338872 | -1.499909 | 2.520856 | 2.185583 | 9.840472 | 8.056165 |  |  | 0.06038523 |  | 35.82924 | 34.67571
1287 | 2018-07-12 12:59 | 13538.8422 | 5246.42332 | 5 | 1 | 3.349218 | -1.499909 | 2.520856 | 2.185617 | 9.840472 | 8.056277 |  |  | 0.05012202 |  | 35.82937 | 34.67608
1288 | 2018-07-12 12:59 | 13538.9269 | 5246.50802 | 5 | 1 | 3.359512 | -1.499926 | 2.520856 | 2.185652 | 9.840472 | 8.056395 |  |  | 0.03924226 |  | 35.82951 | 34.67647
1289 | 2018-07-12 12:59 | 13539.0126 | 5246.59372 | 5 | 1 | 3.369752 | -1.499917 | 2.520856 | 2.185688 | 9.840472 | 8.056515 |  |  | 0.02823404 |  | 35.82965 | 34.67686
1290 | 2018-07-12 12:59 | 13539.292 | 5246.87312 | 5 | 1 | 3.358976 | -1.499926 | 2.520856 | 2.185804 | 9.840472 | 8.056906 |  |  | -0.007655063 |  | 35.8301 | 34.67686
1291 | 2018-07-12 12:59 | 13539.503 | 5247.08412 | 5 | 1 | 3.36923 | -1.499929 | 2.520856 | 2.185892 | 9.840472 | 8.057201 |  |  | -0.03475814 |  | 35.83045 | 34.67686
1292 | 2018-07-12 12:59 | 13539.6888 | 5247.26992 | 5 | 1 | 3.35774 | -1.499938 | 2.520856 | 2.185969 | 9.840472 | 8.057461 |  |  | -0.05862427 |  | 35.83076 | 34.67686
1293 | 2018-07-12 12:59 | 13539.8422 | 5247.42332 | 5 | 1 | 3.345895 | -1.499949 | 2.520856 | 2.186033 | 9.840472 | 8.057674 |  |  | -0.05200537 |  | 35.83141 | 34.67686
1294 | 2018-07-12 12:59 | 13539.8682 | 5247.44932 | 5 | 1 | 3.33563 | -1.499955 | 2.520856 | 2.186043 | 9.840472 | 8.05771 |  |  | -0.05088352 |  | 35.83152 | 34.67686
1295 | 2018-07-12 12:59 | 13540.1765 | 5247.75762 | 5 | 1 | 3.3458 | -1.49995 | 2.520856 | 2.186171 | 9.840472 | 8.058139 |  |  | -0.037581 |  | 35.83282 | 34.68179
1296 | 2018-07-12 12:59 | 13540.2585 | 5247.83962 | 5 | 1 | 3.356043 | -1.499965 | 2.520856 | 2.186205 | 9.840472 | 8.058253 |  |  | -0.03404287 |  | 35.83317 | 34.6833
1297 | 2018-07-12 12:59 | 13540.4334 | 5248.01452 | 5 | 1 | 3.345819 | -1.499968 | 2.520856 | 2.186278 | 9.840472 | 8.058496 |  |  | -0.02649629 |  | 35.83391 | 34.68653
1298 | 2018-07-12 12:59 | 13540.5784 | 5248.15952 | 5 | 1 | 3.355991 | -1.499943 | 2.520856 | 2.186338 | 9.840472 | 8.058698 |  |  | -0.02023983 |  | 35.83452 | 34.68921
1299 | 2018-07-12 12:59 | 13540.663 | 5248.24412 | 5 | 1 | 3.366256 | -1.499943 | 2.520856 | 2.186373 | 9.840472 | 8.058819 |  |  | -0.007932655 |  | 35.83488 | 34.69077
1300 | 2018-07-12 12:59 | 13540.747 | 5248.32812 | 5 | 1 | 3.376458 | -1.499952 | 2.520856 | 2.186408 | 9.840472 | 8.058938 |  |  | 0.004287236 |  | 35.83524 | 34.69232
1301 | 2018-07-12 12:59 | 13540.8297 | 5248.41082 | 5 | 1 | 3.386725 | -1.499961 | 2.520856 | 2.186443 | 9.840472 | 8.059056 |  |  | 0.01631801 |  | 35.83559 | 34.69385
1302 | 2018-07-12 12:59 | 13540.9126 | 5248.49372 | 5 | 1 | 3.396887 | -1.499949 | 2.520856 | 2.186478 | 9.840472 | 8.059174 |  |  | 0.02837788 |  | 35.83594 | 34.69538
1303 | 2018-07-12 12:59 | 13540.9958 | 5248.57692 | 5 | 1 | 3.407072 | -1.499955 | 2.520856 | 2.186512 | 9.840472 | 8.059293 |  |  | 0.04048139 |  | 35.83629 | 34.69692
1304 | 2018-07-12 12:59 | 13541.0798 | 5248.66092 | 5 | 1 | 3.417237 | -1.499945 | 2.520856 | 2.186547 | 9.840472 | 8.059413 |  |  | 0.05270128 |  | 35.83665 | 34.69847
1305 | 2018-07-12 12:59 | 13541.1614 | 5248.74252 | 5 | 1 | 3.427391 | -1.499934 | 2.520856 | 2.186582 | 9.840472 | 8.059529 |  |  | 0.06457203 |  | 35.83699 | 34.69997
1306 | 2018-07-12 12:59 | 13541.2446 | 5248.82572 | 5 | 1 | 3.43755 | -1.499929 | 2.520856 | 2.186616 | 9.840472 | 8.059647 |  |  | 0.07667554 |  | 35.83734 | 34.70151
1307 | 2018-07-12 12:59 | 13541.3286 | 5248.90972 | 5 | 1 | 3.447698 | -1.499938 | 2.520856 | 2.186651 | 9.840472 | 8.059767 |  |  | 0.08889543 |  | 35.8377 | 34.70306
1308 | 2018-07-12 12:59 | 13541.4094 | 5248.99052 | 5 | 1 | 3.457829 | -1.49994 | 2.520856 | 2.186685 | 9.840472 | 8.059882 |  |  | 0.1006498 |  | 35.83804 | 34.70455
1309 | 2018-07-12 12:59 | 13541.4934 | 5249.07452 | 5 | 1 | 3.467941 | -1.499929 | 2.520856 | 2.18672 | 9.840472 | 8.060002 |  |  | 0.1128697 |  | 35.8384 | 34.7061
1310 | 2018-07-12 12:59 | 13541.579 | 5249.16012 | 5 | 1 | 3.478071 | -1.499934 | 2.520856 | 2.186756 | 9.840472 | 8.060124 |  |  | 0.1253223 |  | 35.83876 | 34.70768
1311 | 2018-07-12 12:59 | 13541.6606 | 5249.24172 | 5 | 1 | 3.488168 | -1.499932 | 2.520856 | 2.18679 | 9.840472 | 8.060242 |  |  | 0.1160057 |  | 35.8391 | 34.70919
1312 | 2018-07-12 12:59 | 13541.7518 | 5249.33292 | 5 | 1 | 3.498591 | -1.499947 | 2.520856 | 2.186828 | 9.840472 | 8.060373 |  |  | 0.105593 |  | 35.83949 | 34.71087
1313 | 2018-07-12 12:59 | 13541.9734 | 5249.55452 | 5 | 1 | 3.486963 | -1.499959 | 2.520856 | 2.18692 | 9.840472 | 8.060693 |  |  | 0.08029184 |  | 35.84043 | 34.71497
1314 | 2018-07-12 12:59 | 13541.9854 | 5249.56652 | 5 | 1 | 3.475193 | -1.499963 | 2.520856 | 2.186925 | 9.840472 | 8.06071 |  |  | 0.07892175 |  | 35.84048 | 34.71478
1315 | 2018-07-12 12:59 | 13541.9991 | 5249.58022 | 5 | 1 | 3.463472 | -1.499959 | 2.520856 | 2.18693 | 9.840472 | 8.06073 |  |  | 0.07735755 |  | 35.84053 | 34.71457
1316 | 2018-07-12 12:59 | 13542.0118 | 5249.59292 | 5 | 1 | 3.451878 | -1.499961 | 2.520856 | 2.186936 | 9.840472 | 8.060748 |  |  | 0.07590753 |  | 35.84059 | 34.71437
1317 | 2018-07-12 12:59 | 13542.0238 | 5249.60492 | 5 | 1 | 3.440299 | -1.499959 | 2.520856 | 2.186941 | 9.840472 | 8.060765 |  |  | 0.07453744 |  | 35.84064 | 34.71419
1318 | 2018-07-12 12:59 | 13542.0358 | 5249.61692 | 5 | 1 | 3.428682 | -1.499959 | 2.520856 | 2.186946 | 9.840472 | 8.060782 |  |  | 0.07316734 |  | 35.84069 | 34.714
1319 | 2018-07-12 12:59 | 13542.215 | 5249.79612 | 5 | 1 | 3.439114 | -1.499957 | 2.520856 | 2.18702 | 9.840472 | 8.061041 |  |  | 0.05270724 |  | 35.84145 | 34.71122
1320 | 2018-07-12 12:59 | 13542.299 | 5249.88012 | 5 | 1 | 3.449294 | -1.49995 | 2.520856 | 2.187055 | 9.840472 | 8.061162 |  |  | 0.04311656 |  | 35.8418 | 34.70992
1321 | 2018-07-12 12:59 | 13542.3846 | 5249.96572 | 5 | 1 | 3.459422 | -1.499955 | 2.520856 | 2.187091 | 9.840472 | 8.061285 |  |  | 0.03334321 |  | 35.84216 | 34.70859
1322 | 2018-07-12 12:59 | 13542.4662 | 5250.04732 | 5 | 1 | 3.469594 | -1.499952 | 2.520856 | 2.187124 | 9.840472 | 8.061403 |  |  | 0.02402655 |  | 35.84107 | 34.70733
1323 | 2018-07-12 12:59 | 13542.5501 | 5250.13122 | 5 | 1 | 3.479794 | -1.499955 | 2.520856 | 2.187159 | 9.840472 | 8.061524 |  |  | 0.0144473 |  | 35.83995 | 34.70602
1324 | 2018-07-12 12:59 | 13542.6071 | 5250.18822 | 5 | 1 | 3.466458 | -1.499955 | 2.520856 | 2.187183 | 9.840472 | 8.061606 |  |  | 0.007939339 |  | 35.83919 | 34.70514
1325 | 2018-07-12 12:59 | 13542.6192 | 5250.20032 | 5 | 1 | 3.451527 | -1.499957 | 2.520856 | 2.187188 | 9.840472 | 8.061623 |  |  | 0.007965944 |  | 35.83903 | 34.70495
1326 | 2018-07-12 12:59 | 13542.633 | 5250.21412 | 5 | 1 | 3.436639 | -1.499959 | 2.520856 | 2.187194 | 9.840472 | 8.061643 |  |  | 0.007996287 |  | 35.83884 | 34.70474
1327 | 2018-07-12 12:59 | 13542.6496 | 5250.23072 | 5 | 1 | 3.421761 | -1.499957 | 2.520856 | 2.187201 | 9.840472 | 8.061667 |  |  | 0.008032787 |  | 35.83862 | 34.70448
1328 | 2018-07-12 12:59 | 13542.6599 | 5250.24102 | 5 | 1 | 3.406882 | -1.499957 | 2.520856 | 2.187205 | 9.840472 | 8.061682 |  |  | 0.008055435 |  | 35.83848 | 34.70432
1329 | 2018-07-12 12:59 | 13542.6696 | 5250.25072 | 5 | 1 | 3.391999 | -1.499957 | 2.520856 | 2.187209 | 9.840472 | 8.061695 |  |  | 0.008076763 |  | 35.83835 | 34.70417
1330 | 2018-07-12 12:59 | 13542.6858 | 5250.26692 | 5 | 1 | 3.381015 | -1.499955 | 2.520856 | 2.187216 | 9.840472 | 8.061719 |  |  | 0.008112384 |  | 35.83814 | 34.70392
1331 | 2018-07-12 12:59 | 13542.7655 | 5250.34662 | 5 | 1 | 3.391454 | -1.499961 | 2.520856 | 2.187249 | 9.840472 | 8.061833 |  |  | 0.008287627 |  | 35.83707 | 34.70268
1332 | 2018-07-12 12:59 | 13542.8487 | 5250.42982 | 5 | 1 | 3.40179 | -1.499982 | 2.520856 | 2.187284 | 9.840472 | 8.061952 |  |  | 0.008470567 |  | 35.83596 | 34.70139
1333 | 2018-07-12 12:59 | 13542.9359 | 5250.51702 | 5 | 1 | 3.412076 | -1.49999 | 2.520856 | 2.18732 | 9.840472 | 8.062077 |  |  | 0.008662301 |  | 35.83479 | 34.70004
1334 | 2018-07-12 12:59 | 13543.0167 | 5250.59782 | 5 | 1 | 3.422344 | -1.500026 | 2.520856 | 2.187354 | 9.840472 | 8.062192 |  |  | 0.008839964 |  | 35.83371 | 34.69879
1335 | 2018-07-12 12:59 | 13543.0983 | 5250.67942 | 5 | 1 | 3.432596 | -1.500024 | 2.520856 | 2.187388 | 9.840472 | 8.062309 |  |  | 0.009019385 |  | 35.83262 | 34.69752
1336 | 2018-07-12 12:59 | 13543.1839 | 5250.76502 | 5 | 1 | 3.442808 | -1.500017 | 2.520856 | 2.187424 | 9.840472 | 8.062432 |  |  | 0.009207602 |  | 35.83148 | 34.69619
1337 | 2018-07-12 12:59 | 13543.2656 | 5250.84672 | 5 | 1 | 3.45302 | -1.500013 | 2.520856 | 2.187458 | 9.840472 | 8.062549 |  |  | 0.009387243 |  | 35.83039 | 34.69493
1338 | 2018-07-12 12:59 | 13543.3519 | 5250.93302 | 5 | 1 | 3.463215 | -1.500005 | 2.520856 | 2.187494 | 9.840472 | 8.062672 |  |  | 0.009576999 |  | 35.82923 | 34.69359
1339 | 2018-07-12 12:59 | 13543.4346 | 5251.01572 | 5 | 1 | 3.473444 | -1.499994 | 2.520856 | 2.187528 | 9.840472 | 8.06279 |  |  | 0.009758839 |  | 35.82813 | 34.69231
1340 | 2018-07-12 12:59 | 13543.5143 | 5251.09542 | 5 | 1 | 3.483615 | -1.499978 | 2.520856 | 2.187561 | 9.840472 | 8.062904 |  |  | 0.009934083 |  | 35.82706 | 34.69107
1341 | 2018-07-12 12:59 | 13543.5999 | 5251.18102 | 5 | 1 | 3.493765 | -1.499969 | 2.520856 | 2.187597 | 9.840472 | 8.063027 |  |  | 0.0101223 |  | 35.82592 | 34.68974
1342 | 2018-07-12 12:59 | 13543.6816 | 5251.26272 | 5 | 1 | 3.503912 | -1.499952 | 2.520856 | 2.187631 | 9.840472 | 8.063143 |  |  | -0.002446242 |  | 35.82483 | 34.68847
1343 | 2018-07-12 12:59 | 13543.7655 | 5251.34662 | 5 | 1 | 3.514031 | -1.499938 | 2.520856 | 2.187666 | 9.840472 | 8.063262 |  |  | -0.01535323 |  | 35.82371 | 34.68717
1344 | 2018-07-12 12:59 | 13543.8554 | 5251.43652 | 5 | 1 | 3.524724 | -1.499917 | 2.520856 | 2.187704 | 9.840472 | 8.063389 |  |  | -0.02918324 |  | 35.82251 | 34.68578
1345 | 2018-07-12 12:59 | 13543.933 | 5251.51412 | 5 | 1 | 3.500659 | -1.499922 | 2.520856 | 2.187736 | 9.840472 | 8.063499 |  |  | -0.04112104 |  | 35.82147 | 34.68457
1346 | 2018-07-12 12:59 | 13543.9407 | 5251.52182 | 5 | 1 | 3.486181 | -1.499922 | 2.520856 | 2.187739 | 9.840472 | 8.06351 |  |  | -0.04230559 |  | 35.82137 | 34.68446
1347 | 2018-07-12 12:59 | 13543.9455 | 5251.52662 | 5 | 1 | 3.471723 | -1.49992 | 2.520856 | 2.187741 | 9.840472 | 8.063516 |  |  | -0.04304402 |  | 35.8213 | 34.68438
1348 | 2018-07-12 12:59 | 13543.9503 | 5251.53142 | 5 | 1 | 3.45726 | -1.499922 | 2.520856 | 2.187743 | 9.840472 | 8.063523 |  |  | -0.04378244 |  | 35.82124 | 34.68431
1349 | 2018-07-12 12:59 | 13543.9594 | 5251.54052 | 5 | 1 | 3.442835 | -1.499924 | 2.520856 | 2.187747 | 9.840472 | 8.063536 |  |  | -0.04518236 |  | 35.82112 | 34.68417
1350 | 2018-07-12 12:59 | 13543.9623 | 5251.54342 | 5 | 1 | 3.42839 | -1.499926 | 2.520856 | 2.187748 | 9.840472 | 8.06354 |  |  | -0.04562849 |  | 35.82108 | 34.68412
1351 | 2018-07-12 12:59 | 13543.9714 | 5251.55252 | 5 | 1 | 3.415388 | -1.499926 | 2.520856 | 2.187752 | 9.840472 | 8.063553 |  |  | -0.04702841 |  | 35.82096 | 34.68398
1352 | 2018-07-12 12:59 | 13543.9808 | 5251.56192 | 5 | 1 | 3.402851 | -1.499926 | 2.520856 | 2.187756 | 9.840472 | 8.063566 |  |  | -0.04847449 |  | 35.82083 | 34.68383
1353 | 2018-07-12 12:59 | 13543.9855 | 5251.56662 | 5 | 1 | 3.390412 | -1.499932 | 2.520856 | 2.187758 | 9.840472 | 8.063573 |  |  | -0.04919752 |  | 35.82077 | 34.68376
1354 | 2018-07-12 12:59 | 13543.9898 | 5251.57092 | 5 | 1 | 3.378006 | -1.499932 | 2.520856 | 2.18776 | 9.840472 | 8.063579 |  |  | -0.04985903 |  | 35.82071 | 34.68369
1355 | 2018-07-12 12:59 | 13543.9975 | 5251.57862 | 5 | 1 | 3.365581 | -1.499929 | 2.520856 | 2.187763 | 9.840472 | 8.06359 |  |  | -0.05104358 |  | 35.82061 | 34.68357
1356 | 2018-07-12 12:59 | 13544.0023 | 5251.58342 | 5 | 1 | 3.353162 | -1.499932 | 2.520856 | 2.187765 | 9.840472 | 8.063597 |  |  | -0.051782 |  | 35.82054 | 34.6835
1357 | 2018-07-12 12:59 | 13544.0095 | 5251.59062 | 5 | 1 | 3.340787 | -1.499929 | 2.520856 | 2.187768 | 9.840472 | 8.063607 |  |  | -0.05288963 |  | 35.82045 | 34.68339
1358 | 2018-07-12 12:59 | 13544.0143 | 5251.59542 | 5 | 1 | 3.329049 | -1.499934 | 2.520856 | 2.18777 | 9.840472 | 8.063614 |  |  | -0.05362805 |  | 35.82038 | 34.68331
1359 | 2018-07-12 12:59 | 13544.2248 | 5251.80592 | 5 | 1 | 3.3392 | -1.499932 | 2.520856 | 2.187858 | 9.840472 | 8.063912 |  |  | -0.08601089 |  | 35.81757 | 34.68005
1360 | 2018-07-12 12:59 | 13544.3303 | 5251.91142 | 5 | 1 | 3.328665 | -1.499945 | 2.520856 | 2.187902 | 9.840472 | 8.064061 |  |  | -0.1022408 |  | 35.81616 | 34.67841
1361 | 2018-07-12 12:59 | 13544.8223 | 5252.40342 | 5 | 1 | 3.33901 | -1.499943 | 2.520856 | 2.188108 | 9.840472 | 8.064758 |  |  | -0.1779289 |  | 35.80959 | 34.67078
1362 | 2018-07-12 12:59 | 13544.9115 | 5252.49262 | 5 | 1 | 3.349107 | -1.499959 | 2.520856 | 2.188145 | 9.840472 | 8.064884 |  |  | -0.1461424 |  | 35.80839 | 34.60233
1363 | 2018-07-12 12:59 | 13544.9945 | 5252.57562 | 5 | 1 | 3.359371 | -1.49995 | 2.520856 | 2.18818 | 9.840472 | 8.065001 |  |  | -0.1165653 |  | 35.80728 | 34.60345
1364 | 2018-07-12 12:59 | 13545.0786 | 5252.65972 | 5 | 1 | 3.369583 | -1.499936 | 2.520856 | 2.188215 | 9.840472 | 8.065119 |  |  | -0.08659612 |  | 35.80616 | 34.60453
1365 | 2018-07-12 12:59 | 13545.1626 | 5252.74372 | 5 | 1 | 3.379789 | -1.49994 | 2.520856 | 2.18825 | 9.840472 | 8.065238 |  |  | -0.05666262 |  | 35.80504 | 34.60561
1366 | 2018-07-12 12:59 | 13545.2441 | 5252.82522 | 5 | 1 | 3.389998 | -1.499952 | 2.520856 | 2.188284 | 9.840472 | 8.065353 |  |  | -0.02762 |  | 35.76683 | 34.60665
1367 | 2018-07-12 12:59 | 13545.3282 | 5252.90932 | 5 | 1 | 3.400199 | -1.499947 | 2.520856 | 2.188319 | 9.840472 | 8.065471 |  |  | 0.002349128 |  | 35.76683 | 34.60773
1368 | 2018-07-12 12:59 | 13545.4096 | 5252.99072 | 5 | 1 | 3.410407 | -1.499957 | 2.520856 | 2.188353 | 9.840472 | 8.065586 |  |  | 0.03135611 |  | 35.76683 | 34.60878
1369 | 2018-07-12 12:59 | 13545.4935 | 5253.07462 | 5 | 1 | 3.420438 | -1.499957 | 2.520856 | 2.188388 | 9.840472 | 8.065705 |  |  | 0.06125397 |  | 35.76683 | 34.60986
1370 | 2018-07-12 12:59 | 13545.5704 | 5253.15152 | 5 | 1 | 3.408955 | -1.499965 | 2.520856 | 2.18842 | 9.840472 | 8.065813 |  |  | 0.08865738 |  | 35.76683 | 34.61085
1371 | 2018-07-12 12:59 | 13545.5887 | 5253.16982 | 5 | 1 | 3.394824 | -1.499961 | 2.520856 | 2.188428 | 9.840472 | 8.065838 |  |  | 0.08849718 |  | 35.76683 | 34.61108
1372 | 2018-07-12 12:59 | 13545.6007 | 5253.18182 | 5 | 1 | 3.384267 | -1.499963 | 2.520856 | 2.188433 | 9.840472 | 8.065855 |  |  | 0.08839213 |  | 35.76683 | 34.61123
1373 | 2018-07-12 12:59 | 13545.6175 | 5253.19862 | 5 | 1 | 3.373734 | -1.499968 | 2.520856 | 2.18844 | 9.840472 | 8.065878 |  |  | 0.08824505 |  | 35.76683 | 34.61145
1374 | 2018-07-12 12:59 | 13545.6367 | 5253.21782 | 5 | 1 | 3.362359 | -1.499969 | 2.520856 | 2.188448 | 9.840472 | 8.065905 |  |  | 0.08807697 |  | 35.76683 | 34.6117
1375 | 2018-07-12 12:59 | 13545.6553 | 5253.23642 | 5 | 1 | 3.352175 | -1.499965 | 2.520856 | 2.188455 | 9.840472 | 8.06593 |  |  | 0.08791414 |  | 35.76683 | 34.61194
1376 | 2018-07-12 12:59 | 13545.6794 | 5253.26052 | 5 | 1 | 3.340294 | -1.499957 | 2.520856 | 2.188465 | 9.840472 | 8.065964 |  |  | 0.08770317 |  | 35.76683 | 34.61225
1377 | 2018-07-12 12:59 | 13545.7111 | 5253.29222 | 5 | 1 | 3.329422 | -1.499952 | 2.520856 | 2.188479 | 9.840472 | 8.066008 |  |  | 0.08742566 |  | 35.76683 | 34.62256
1378 | 2018-07-12 12:59 | 13555.7116 | 5263.29272 | 5 | 1 | 3.321171 | -1.499945 | 2.520856 | 2.192643 | 9.840472 | 8.079844 |  |  | -0.0001211166 |  | 35.80395 | 34.71912
1379 | 2018-07-12 12:59 | 13565.7136 | 5273.29472 | 5 | 1 | 3.319623 | -1.49995 | 2.520856 | 2.196809 | 9.840472 | 8.093677 |  |  | -0.0001296997 |  | 35.80092 | 34.6668
1380 | 2018-07-12 12:59 | 13575.7146 | 5283.29572 | 5 | 1 | 3.318075 | -1.499959 | 2.520856 | 2.200977 | 9.840472 | 8.107509 |  |  | -0.0001735687 |  | 35.7881 | 34.60233
1381 | 2018-07-12 13:00 | 13585.7164 | 5293.29752 | 5 | 1 | 3.316374 | -1.499934 | 2.520856 | 2.205144 | 9.840472 | 8.121332 |  |  | -0.0001716614 |  | 35.76527 | 34.56326
1382 | 2018-07-12 13:00 | 13595.7199 | 5303.30102 | 5 | 1 | 3.314664 | -1.499952 | 2.520856 | 2.20931 | 9.840472 | 8.135146 |  |  | -0.0001411438 |  | 35.82353 | 34.61426
1383 | 2018-07-12 13:00 | 13605.7238 | 5313.30492 | 5 | 1 | 3.312987 | -1.49995 | 2.520856 | 2.213479 | 9.840472 | 8.148959 |  |  | -0.0001716614 |  | 35.79228 | 34.62545
1384 | 2018-07-12 13:00 | 13615.7257 | 5323.30682 | 5 | 1 | 3.311354 | -1.500001 | 2.520856 | 2.217645 | 9.840472 | 8.162758 |  |  | -0.0001325607 |  | 35.79696 | 34.75306
1385 | 2018-07-12 13:00 | 13625.7262 | 5333.30732 | 5 | 1 | 3.309711 | -1.499945 | 2.520856 | 2.221811 | 9.840472 | 8.17655 |  |  | -0.0001688004 |  | 35.7478 | 34.63969
1386 | 2018-07-12 13:00 | 13635.7262 | 5343.30732 | 5 | 1 | 3.307966 | -1.499947 | 2.520856 | 2.225978 | 9.840472 | 8.19034 |  |  | -0.0002069473 |  | 35.81839 | 34.65561
1387 | 2018-07-12 13:01 | 13645.7281 | 5353.30922 | 5 | 1 | 3.306126 | -1.499938 | 2.520856 | 2.230146 | 9.840472 | 8.204123 |  |  | -0.0001630783 |  | 35.83936 | 34.73182
1388 | 2018-07-12 13:01 | 13655.729 | 5363.31012 | 5 | 1 | 3.304297 | -1.499934 | 2.520856 | 2.234313 | 9.840472 | 8.217895 |  |  | -0.0001955032 |  | 35.78206 | 34.63153
1389 | 2018-07-12 13:01 | 13665.7333 | 5373.31442 | 5 | 1 | 3.302453 | -1.499952 | 2.520856 | 2.238478 | 9.840472 | 8.231655 |  |  | -0.0001964569 |  | 35.80721 | 34.78412
1390 | 2018-07-12 13:01 | 13675.7337 | 5383.31482 | 5 | 1 | 3.300604 | -1.499975 | 2.520856 | 2.242647 | 9.840472 | 8.245417 |  |  | -0.0001573563 |  | 35.84143 | 34.6175
1391 | 2018-07-12 13:01 | 13685.7346 | 5393.31572 | 5 | 1 | 3.298667 | -1.499929 | 2.520856 | 2.246813 | 9.840472 | 8.259163 |  |  | -0.0002193451 |  | 35.86125 | 34.71894
1392 | 2018-07-12 13:01 | 13695.7356 | 5403.31672 | 5 | 1 | 3.296626 | -1.499934 | 2.520856 | 2.250977 | 9.840472 | 8.272897 |  |  | -0.0002298355 |  | 35.88617 | 34.68011
1393 | 2018-07-12 13:02 | 13705.739 | 5413.32012 | 5 | 1 | 3.294562 | -1.499945 | 2.520856 | 2.255145 | 9.840472 | 8.286632 |  |  | -0.000210762 |  | 35.83702 | 34.74488
1394 | 2018-07-12 13:02 | 13715.7402 | 5423.32132 | 5 | 1 | 3.292524 | -1.499978 | 2.520856 | 2.259313 | 9.840472 | 8.300361 |  |  | -0.0002069473 |  | 35.81094 | 34.66473
1395 | 2018-07-12 13:02 | 13725.7437 | 5433.32482 | 5 | 1 | 3.290299 | -1.499947 | 2.520856 | 2.263481 | 9.840472 | 8.314077 |  |  | -0.0002479553 |  | 35.81911 | 34.66563
1396 | 2018-07-12 13:02 | 13735.7478 | 5443.32892 | 5 | 1 | 3.287794 | -1.499949 | 2.520856 | 2.267647 | 9.840472 | 8.327779 |  |  | -0.0002422333 |  | 35.86336 | 34.75024
1397 | 2018-07-12 13:02 | 13745.7513 | 5453.33242 | 5 | 1 | 3.285072 | -1.499973 | 2.520856 | 2.271816 | 9.840472 | 8.341482 |  |  | -0.0002746582 |  | 35.86105 | 34.72101
1398 | 2018-07-12 13:02 | 13755.7524 | 5463.33352 | 5 | 1 | 3.282208 | -1.499936 | 2.520856 | 2.27598 | 9.840472 | 8.355156 |  |  | -0.0003223419 |  | 35.88011 | 34.70605
1399 | 2018-07-12 13:03 | 13765.7542 | 5473.33532 | 5 | 1 | 3.279018 | -1.499961 | 2.520856 | 2.280148 | 9.840472 | 8.368829 |  |  | -0.0003242493 |  | 35.91343 | 34.75024
1400 | 2018-07-12 13:03 | 13775.7576 | 5483.33872 | 5 | 1 | 3.275475 | -1.49994 | 2.520856 | 2.284314 | 9.840472 | 8.382483 |  |  | -0.0003557205 |  | 35.93743 | 34.714
1401 | 2018-07-12 13:03 | 13785.7618 | 5493.34292 | 5 | 1 | 3.271727 | -1.499965 | 2.520856 | 2.288482 | 9.840472 | 8.396127 |  |  | -0.0003986359 |  | 35.87711 | 34.69161
1402 | 2018-07-12 13:03 | 13795.7638 | 5503.34492 | 5 | 1 | 3.267565 | -1.499922 | 2.520856 | 2.29265 | 9.840472 | 8.409754 |  |  | -0.0004196167 |  | 35.84121 | 34.66795
1403 | 2018-07-12 13:03 | 13805.7649 | 5513.34602 | 5 | 1 | 3.26331 | -1.499963 | 2.520856 | 2.296816 | 9.840472 | 8.423359 |  |  | -0.0004367828 |  | 35.94046 | 34.66774
1404 | 2018-07-12 13:03 | 13815.7678 | 5523.34892 | 5 | 1 | 3.258853 | -1.499978 | 2.520856 | 2.300982 | 9.840472 | 8.436945 |  |  | -0.0004148483 |  | 35.94999 | 34.71912
1405 | 2018-07-12 13:04 | 13825.7686 | 5533.34972 | 5 | 1 | 3.254323 | -1.499934 | 2.520856 | 2.305148 | 9.840472 | 8.450511 |  |  | -0.0004930496 |  | 35.97912 | 34.66795
1406 | 2018-07-12 13:04 | 13835.7716 | 5543.35272 | 5 | 1 | 3.249622 | -1.499984 | 2.520856 | 2.309316 | 9.840472 | 8.464066 |  |  | -0.0004777908 |  | 35.93114 | 34.68595
1407 | 2018-07-12 13:04 | 13845.7738 | 5553.35492 | 5 | 1 | 3.244714 | -1.499959 | 2.520856 | 2.313483 | 9.840472 | 8.477595 |  |  | -0.0005464554 |  | 35.97517 | 34.70115
1408 | 2018-07-12 13:04 | 13855.7765 | 5563.35762 | 5 | 1 | 3.239654 | -1.499965 | 2.520856 | 2.317652 | 9.840472 | 8.491113 |  |  | -0.000544548 |  | 36.00404 | 34.71421
1409 | 2018-07-12 13:04 | 13865.7791 | 5573.36022 | 5 | 1 | 3.234222 | -1.499978 | 2.520856 | 2.321816 | 9.840472 | 8.504592 |  |  | -0.0005722046 |  | 36.05854 | 33.90523
1410 | 2018-07-12 13:04 | 13875.7811 | 5583.36222 | 5 | 1 | 3.228606 | -1.499943 | 2.520856 | 2.325986 | 9.840472 | 8.518066 |  |  | -0.0005941391 |  | 36.01334 | 34.75045
1411 | 2018-07-12 13:05 | 13885.7852 | 5593.36632 | 5 | 1 | 3.222867 | -1.49995 | 2.520856 | 2.330152 | 9.840472 | 8.531505 |  |  | -0.0005893707 |  | 35.9691 | 34.44347
1412 | 2018-07-12 13:05 | 13895.7889 | 5603.37002 | 5 | 1 | 3.21665 | -1.499924 | 2.520856 | 2.33432 | 9.840472 | 8.544923 |  |  | -0.000620842 |  | 35.60819 | 33.64526
1413 | 2018-07-12 13:05 | 13905.7929 | 5613.37402 | 5 | 1 | 3.209599 | -1.499959 | 2.520856 | 2.338488 | 9.840472 | 8.558318 |  |  | -0.0007534027 |  | 35.38227 | 33.07732
1414 | 2018-07-12 13:05 | 13915.796 | 5623.37712 | 5 | 1 | 3.203521 | -1.499945 | 2.520856 | 2.342657 | 9.840472 | 8.571684 |  |  | -0.000658989 |  | 35.0972 | 33.06443
1415 | 2018-07-12 13:05 | 13925.7974 | 5633.37852 | 5 | 1 | 3.196956 | -1.49995 | 2.520856 | 2.346822 | 9.840472 | 8.585012 |  |  | -0.0006418228 |  | 34.91729 | 33.08898
1416 | 2018-07-12 13:05 | 13935.7986 | 5643.37972 | 5 | 1 | 3.189899 | -1.499949 | 2.520856 | 2.350989 | 9.840472 | 8.598317 |  |  | -0.0007257462 |  | 34.92149 | 33.06838
1417 | 2018-07-12 13:06 | 13945.8026 | 5653.38372 | 5 | 1 | 3.183133 | -1.499965 | 2.520856 | 2.355155 | 9.840472 | 8.611592 |  |  | -0.0005350113 |  | 34.85145 | 33.95859
1418 | 2018-07-12 13:06 | 13955.8061 | 5663.38722 | 5 | 1 | 3.175457 | -1.499952 | 2.520856 | 2.359324 | 9.840472 | 8.624846 |  |  | -0.0006027222 |  | 34.81574 | 34.38285
1419 | 2018-07-12 13:06 | 13965.8089 | 5673.39002 | 5 | 1 | 3.168167 | -1.499934 | 2.520856 | 2.363491 | 9.840472 | 8.638062 |  |  | -0.0006742477 |  | 35.02162 | 33.28878
1420 | 2018-07-12 13:06 | 13975.8124 | 5683.39352 | 5 | 1 | 3.161245 | -1.499947 | 2.520856 | 2.367656 | 9.840472 | 8.651244 |  |  | -0.0007476807 |  | 35.29131 | 34.17816
1421 | 2018-07-12 13:06 | 13985.8125 | 5693.39362 | 5 | 1 | 3.154113 | -1.49994 | 2.520856 | 2.371825 | 9.840472 | 8.664408 |  |  | -0.0007553101 |  | 35.60632 | 34.39897
1422 | 2018-07-12 13:06 | 13995.813 | 5703.39412 | 5 | 1 | 3.146562 | -1.499915 | 2.520856 | 2.375988 | 9.840472 | 8.677526 |  |  | -0.0008449554 |  | 35.75524 | 34.35918
1423 | 2018-07-12 13:07 | 14004.6858 | 5712.26692 | 5 | 1 | 3.136561 | -1.499899 | 2.520856 | 2.379688 | 9.840472 | 8.68915 |  |  | -0.002855301 |  | 35.68976 | 34.31873
1424 | 2018-07-12 13:07 | 14014.6861 | 5722.26722 | 5 | 1 | 3.128999 | -1.499911 | 2.520856 | 2.383854 | 9.840472 | 8.702202 |  |  | -0.0007581711 |  | 35.57858 | 34.11842
1425 | 2018-07-12 13:07 | 14024.6899 | 5732.27102 | 5 | 1 | 3.121449 | -1.499922 | 2.520856 | 2.388022 | 9.840472 | 8.715227 |  |  | -0.0008277893 |  | 35.72377 | 34.38189
1426 | 2018-07-12 13:07 | 14034.6941 | 5742.27522 | 5 | 1 | 3.113425 | -1.499969 | 2.520856 | 2.392187 | 9.840472 | 8.728213 |  |  | -0.0008935928 |  | 35.84026 | 34.42213
1427 | 2018-07-12 13:07 | 14044.698 | 5752.27912 | 5 | 1 | 3.105163 | -1.499957 | 2.520856 | 2.396355 | 9.840472 | 8.741171 |  |  | -0.0008134842 |  | 35.93809 | 34.53511
1428 | 2018-07-12 13:07 | 14054.6994 | 5762.28052 | 5 | 1 | 3.096688 | -1.49998 | 2.520856 | 2.400522 | 9.840472 | 8.754093 |  |  | -0.000875473 |  | 36.00636 | 34.55729
1429 | 2018-07-12 13:08 | 14064.7041 | 5772.28522 | 5 | 1 | 3.088082 | -1.499961 | 2.520856 | 2.404691 | 9.840472 | 8.766985 |  |  | -0.0008640289 |  | 36.03921 | 34.63165
1430 | 2018-07-12 13:08 | 14074.7052 | 5782.28632 | 5 | 1 | 3.079247 | -1.499968 | 2.520856 | 2.408858 | 9.840472 | 8.779836 |  |  | -0.0009498596 |  | 36.05387 | 34.59658
1431 | 2018-07-12 13:08 | 14084.7062 | 5792.28732 | 5 | 1 | 3.070437 | -1.499949 | 2.520856 | 2.413024 | 9.840472 | 8.792645 |  |  | -0.0009422302 |  | 36.09695 | 34.5774
1432 | 2018-07-12 13:08 | 14094.7076 | 5802.28872 | 5 | 1 | 3.061606 | -1.499947 | 2.520856 | 2.417192 | 9.840472 | 8.805424 |  |  | -0.0009298325 |  | 36.13794 | 34.61877
1433 | 2018-07-12 13:08 | 14104.7091 | 5812.29022 | 5 | 1 | 3.052403 | -1.499968 | 2.520856 | 2.421359 | 9.840472 | 8.818162 |  |  | -0.0009422302 |  | 36.15468 | 34.67792
1434 | 2018-07-12 13:08 | 14114.7121 | 5822.29322 | 5 | 1 | 3.043384 | -1.499996 | 2.520856 | 2.425525 | 9.840472 | 8.83086 |  |  | -0.0009355545 |  | 36.14097 | 34.61781
1435 | 2018-07-12 13:09 | 14124.7138 | 5832.29492 | 5 | 1 | 3.034275 | -1.499971 | 2.520856 | 2.429691 | 9.840472 | 8.84352 |  |  | -0.0009050369 |  | 36.15003 | 34.59164
1436 | 2018-07-12 13:09 | 14134.7175 | 5842.29862 | 5 | 1 | 3.025 | -1.499961 | 2.520856 | 2.433858 | 9.840472 | 8.856147 |  |  | -0.0009832382 |  | 36.14189 | 34.57175
1437 | 2018-07-12 13:09 | 14144.7182 | 5852.29932 | 5 | 1 | 3.015558 | -1.499955 | 2.520856 | 2.438024 | 9.840472 | 8.868728 |  |  | -0.0009975433 |  | 36.18891 | 34.59795
1438 | 2018-07-12 13:09 | 14154.7208 | 5862.30192 | 5 | 1 | 3.005939 | -1.499957 | 2.520856 | 2.442194 | 9.840472 | 8.881282 |  |  | -0.000954628 |  | 36.22617 | 34.54254
1439 | 2018-07-12 13:09 | 14164.6042 | 5872.18532 | 5 | 1 | 2.995934 | -1.499936 | 2.520856 | 2.44631 | 9.840472 | 8.893633 |  |  | -0.001074791 |  | 36.25898 | 34.56663
1440 | 2018-07-12 13:09 | 14173.8269 | 5881.40802 | 5 | 1 | 2.985933 | -1.499975 | 2.520856 | 2.450154 | 9.840472 | 8.905131 |  |  | -0.00108242 |  | 36.23827 | 34.5327
1441 | 2018-07-12 13:10 | 14182.9343 | 5890.51542 | 5 | 1 | 2.975923 | -1.499945 | 2.520856 | 2.453945 | 9.840472 | 8.916433 |  |  | -0.001177788 |  | 36.24596 | 34.54465
1442 | 2018-07-12 13:10 | 14191.4889 | 5899.07002 | 5 | 1 | 2.965919 | -1.499955 | 2.520856 | 2.457511 | 9.840472 | 8.927028 |  |  | -0.001264572 |  | 36.29716 | 34.51681
1443 | 2018-07-12 13:10 | 14199.6466 | 5907.22772 | 5 | 1 | 2.955909 | -1.499955 | 2.520856 | 2.460908 | 9.840472 | 8.937087 |  |  | -0.001302719 |  | 36.31508 | 34.56265
1444 | 2018-07-12 13:10 | 14207.415 | 5914.99612 | 5 | 1 | 2.945909 | -1.499949 | 2.520856 | 2.464147 | 9.840472 | 8.946643 |  |  | -0.001342773 |  | 36.29693 | 34.57103
1445 | 2018-07-12 13:10 | 14214.7378 | 5922.31892 | 5 | 1 | 2.935905 | -1.499934 | 2.520856 | 2.467196 | 9.840472 | 8.955612 |  |  | -0.001477242 |  | 36.32114 | 34.51681
1446 | 2018-07-12 13:10 | 14221.689 | 5929.27012 | 5 | 1 | 2.925903 | -1.499929 | 2.520856 | 2.470092 | 9.840472 | 8.964098 |  |  | -0.001423836 |  | 36.32394 | 34.52894
1447 | 2018-07-12 13:10 | 14228.4401 | 5936.02122 | 5 | 1 | 2.915903 | -1.499903 | 2.520856 | 2.472904 | 9.840472 | 8.972313 |  |  | -0.001544952 |  | 36.38909 | 34.5481
1448 | 2018-07-12 13:10 | 14234.7319 | 5942.31302 | 5 | 1 | 2.905901 | -1.499959 | 2.520856 | 2.475525 | 9.840472 | 8.979943 |  |  | -0.001669884 |  | 36.3798 | 34.51982
1449 | 2018-07-12 13:10 | 14240.7462 | 5948.32732 | 5 | 1 | 2.8959 | -1.499971 | 2.520856 | 2.478031 | 9.840472 | 8.987211 |  |  | -0.001773834 |  | 36.39284 | 34.54182
1450 | 2018-07-12 13:11 | 14246.4182 | 5953.99932 | 5 | 1 | 2.885873 | -1.499932 | 2.520856 | 2.480396 | 9.840472 | 8.994048 |  |  | -0.001820564 |  | 36.39468 | 34.53689
1451 | 2018-07-12 13:11 | 14251.8788 | 5959.45992 | 5 | 1 | 2.875866 | -1.499924 | 2.520856 | 2.48267 | 9.840472 | 9.0006 |  |  | -0.001979828 |  | 36.42261 | 34.5481
1452 | 2018-07-12 13:11 | 14257.0355 | 5964.61662 | 5 | 1 | 2.865866 | -1.499968 | 2.520856 | 2.484817 | 9.840472 | 9.006764 |  |  | -0.002007484 |  | 36.43169 | 34.50579
1453 | 2018-07-12 13:11 | 14262.0233 | 5969.60442 | 5 | 1 | 2.855863 | -1.49994 | 2.520856 | 2.486896 | 9.840472 | 9.012712 |  |  | -0.002141953 |  | 36.43983 | 34.49294
1454 | 2018-07-12 13:11 | 14266.8012 | 5974.38232 | 5 | 1 | 2.845863 | -1.499955 | 2.520856 | 2.488887 | 9.840472 | 9.01839 |  |  | -0.002176285 |  | 36.43378 | 34.58317
1455 | 2018-07-12 13:11 | 14271.3984 | 5978.97952 | 5 | 1 | 2.835852 | -1.499957 | 2.520856 | 2.4908 | 9.840472 | 9.023822 |  |  | -0.002256393 |  | 36.51382 | 34.60027
1456 | 2018-07-12 13:11 | 14275.7761 | 5983.35722 | 5 | 1 | 2.825834 | -1.499973 | 2.520856 | 2.492625 | 9.840472 | 9.028991 |  |  | -0.002383232 |  | 36.49476 | 34.58714
1457 | 2018-07-12 13:11 | 14279.9815 | 5987.56262 | 5 | 1 | 2.815829 | -1.499959 | 2.520856 | 2.494376 | 9.840472 | 9.03393 |  |  | -0.002453804 |  | 36.49357 | 34.60118
1458 | 2018-07-12 13:11 | 14283.917 | 5991.49812 | 5 | 1 | 2.805821 | -1.499932 | 2.520856 | 2.496017 | 9.840472 | 9.038542 |  |  | -0.002664566 |  | 36.52197 | 34.58202
1459 | 2018-07-12 13:11 | 14287.6386 | 5995.21972 | 5 | 1 | 2.795814 | -1.499926 | 2.520856 | 2.497568 | 9.840472 | 9.042886 |  |  | -0.002831459 |  | 36.47263 | 34.02243
1460 | 2018-07-12 13:11 | 14291.1737 | 5998.75482 | 5 | 1 | 2.785793 | -1.499934 | 2.520856 | 2.499038 | 9.840472 | 9.046988 |  |  | -0.002968788 |  | 36.52452 | 34.59909
1461 | 2018-07-12 13:11 | 14294.5322 | 6002.11332 | 5 | 1 | 2.775777 | -1.499975 | 2.520856 | 2.50044 | 9.840472 | 9.050886 |  |  | -0.003165245 |  | 36.49755 | 34.59909
1462 | 2018-07-12 13:11 | 14297.7203 | 6005.30142 | 5 | 1 | 2.765774 | -1.499928 | 2.520856 | 2.501766 | 9.840472 | 9.054561 |  |  | -0.003287315 |  | 36.52663 | 34.52872
1463 | 2018-07-12 13:11 | 14300.6908 | 6008.27192 | 5 | 1 | 2.755764 | -1.499917 | 2.520856 | 2.503005 | 9.840472 | 9.057981 |  |  | -0.003499031 |  | 36.53569 | 34.62411
1464 | 2018-07-12 13:12 | 14303.4493 | 6011.03042 | 5 | 1 | 2.745764 | -1.499969 | 2.520856 | 2.504155 | 9.840472 | 9.061145 |  |  | -0.003838539 |  | 36.54649 | 34.58714
1465 | 2018-07-12 13:12 | 14306.039 | 6013.62012 | 5 | 1 | 2.735745 | -1.499957 | 2.520856 | 2.505233 | 9.840472 | 9.064099 |  |  | -0.004041672 |  | 36.55663 | 34.44568
1466 | 2018-07-12 13:12 | 14308.4479 | 6016.02902 | 5 | 1 | 2.725707 | -1.499929 | 2.520856 | 2.506236 | 9.840472 | 9.066837 |  |  | -0.004340172 |  | 36.48383 | 34.33931
1467 | 2018-07-12 13:12 | 14310.7201 | 6018.30122 | 5 | 1 | 2.715697 | -1.499959 | 2.520856 | 2.507182 | 9.840472 | 9.069413 |  |  | -0.004668236 |  | 36.44076 | 34.26742
1468 | 2018-07-12 13:12 | 14312.8911 | 6020.47222 | 5 | 1 | 2.705675 | -1.499968 | 2.520856 | 2.508085 | 9.840472 | 9.071861 |  |  | -0.004789352 |  | 36.31788 | 34.02245
1469 | 2018-07-12 13:12 | 14314.9545 | 6022.53562 | 5 | 1 | 2.695644 | -1.499943 | 2.520856 | 2.508948 | 9.840472 | 9.074191 |  |  | -0.004980087 |  | 36.24828 | 33.95335
1470 | 2018-07-12 13:12 | 14316.9321 | 6024.51322 | 5 | 1 | 2.685638 | -1.49995 | 2.520856 | 2.50977 | 9.840472 | 9.076403 |  |  | -0.005257607 |  | 36.21203 | 34.22208
1471 | 2018-07-12 13:12 | 14318.7004 | 6026.28152 | 5 | 1 | 2.675613 | -1.499961 | 2.520856 | 2.510507 | 9.840472 | 9.078379 |  |  | -0.005645752 |  | 36.14335 | 33.8824
1472 | 2018-07-12 13:12 | 14320.5161 | 6028.09722 | 5 | 1 | 2.66559 | -1.49994 | 2.520856 | 2.511264 | 9.840472 | 9.0804 |  |  | -0.005681992 |  | 36.07653 | 33.75476
1473 | 2018-07-12 13:12 | 14322.3569 | 6029.93802 | 5 | 1 | 2.655575 | -1.49994 | 2.520856 | 2.512031 | 9.840472 | 9.082441 |  |  | -0.00568676 |  | 36.02465 | 33.75476
1474 | 2018-07-12 13:12 | 14324.1349 | 6031.71602 | 5 | 1 | 2.645574 | -1.49995 | 2.520856 | 2.512772 | 9.840472 | 9.084405 |  |  | -0.005787849 |  | 36.01078 | 33.68756
1475 | 2018-07-12 13:12 | 14325.9218 | 6033.50292 | 5 | 1 | 2.635547 | -1.499988 | 2.520856 | 2.513517 | 9.840472 | 9.086372 |  |  | -0.005802155 |  | 36.01278 | 33.69016
1476 | 2018-07-12 13:12 | 14327.6691 | 6035.25022 | 5 | 1 | 2.625533 | -1.499947 | 2.520856 | 2.514242 | 9.840472 | 9.08828 |  |  | -0.005897522 |  | 36.01474 | 33.75257
1477 | 2018-07-12 13:12 | 14329.4098 | 6036.99092 | 5 | 1 | 2.615504 | -1.499929 | 2.520856 | 2.514971 | 9.840472 | 9.090188 |  |  | -0.005882263 |  | 35.99054 | 33.87717
1478 | 2018-07-12 13:12 | 14331.1165 | 6038.69762 | 5 | 1 | 2.605479 | -1.499975 | 2.520856 | 2.515681 | 9.840472 | 9.092042 |  |  | -0.005963326 |  | 36.02086 | 33.81476
1479 | 2018-07-12 13:12 | 14332.8053 | 6040.38642 | 5 | 1 | 2.595437 | -1.49992 | 2.520856 | 2.516385 | 9.840472 | 9.093873 |  |  | -0.006085396 |  | 36.05086 | 33.91426
1480 | 2018-07-12 13:12 | 14334.462 | 6042.04312 | 5 | 1 | 2.585426 | -1.499892 | 2.520856 | 2.517075 | 9.840472 | 9.095661 |  |  | -0.006158829 |  | 36.06979 | 34.04813
1481 | 2018-07-12 13:12 | 14336.1039 | 6043.68502 | 5 | 1 | 2.575425 | -1.499959 | 2.520856 | 2.517756 | 9.840472 | 9.09742 |  |  | -0.006235123 |  | 36.10749 | 34.53596
1482 | 2018-07-12 13:12 | 14337.7277 | 6045.30882 | 5 | 1 | 2.565395 | -1.499969 | 2.520856 | 2.518435 | 9.840472 | 9.099163 |  |  | -0.006307602 |  | 36.15523 | 34.08985
1483 | 2018-07-12 13:12 | 14339.3199 | 6046.90102 | 5 | 1 | 2.555381 | -1.499936 | 2.520856 | 2.519098 | 9.840472 | 9.100861 |  |  | -0.006487846 |  | 36.20204 | 34.1434
1484 | 2018-07-12 13:12 | 14340.896 | 6048.47712 | 5 | 1 | 2.545368 | -1.499965 | 2.520856 | 2.519755 | 9.840472 | 9.102536 |  |  | -0.006497383 |  | 36.29517 | 34.1434
1485 | 2018-07-12 13:12 | 14342.4502 | 6050.03132 | 5 | 1 | 2.535349 | -1.499926 | 2.520856 | 2.520402 | 9.840472 | 9.10418 |  |  | -0.006591796875 |  | 36.33788 | 34.17002
1486 | 2018-07-12 13:12 | 14343.9872 | 6051.56832 | 5 | 1 | 2.525322 | -1.499961 | 2.520856 | 2.521041 | 9.840472 | 9.105799 |  |  | -0.006702423 |  | 36.3144 | 34.22208
1487 | 2018-07-12 13:12 | 14345.5059 | 6053.08702 | 5 | 1 | 2.515285 | -1.49994 | 2.520856 | 2.521675 | 9.840472 | 9.107396 |  |  | -0.006762505 |  | 36.30979 | 34.48173
1488 | 2018-07-12 13:12 | 14346.9827 | 6054.56382 | 5 | 1 | 2.505274 | -1.499936 | 2.520856 | 2.52229 | 9.840472 | 9.10894 |  |  | -0.006904602 |  | 36.30071 | 34.31938
1489 | 2018-07-12 13:12 | 14348.4385 | 6056.01962 | 5 | 1 | 2.495253 | -1.499932 | 2.520856 | 2.522896 | 9.840472 | 9.110455 |  |  | -0.007047653 |  | 36.30402 | 34.35006
1490 | 2018-07-12 13:12 | 14349.8568 | 6057.43792 | 5 | 1 | 2.485218 | -1.499955 | 2.520856 | 2.523489 | 9.840472 | 9.11193 |  |  | -0.007248878 |  | 36.31184 | 34.35006
1491 | 2018-07-12 13:12 | 14351.2636 | 6058.84472 | 5 | 1 | 2.475178 | -1.499945 | 2.520856 | 2.524074 | 9.840472 | 9.113381 |  |  | -0.00731945 |  | 36.33759 | 34.55722
1492 | 2018-07-12 13:12 | 14352.6409 | 6060.22202 | 5 | 1 | 2.465131 | -1.499971 | 2.520856 | 2.524647 | 9.840472 | 9.114799 |  |  | -0.007514 |  | 36.36281 | 34.38368
1493 | 2018-07-12 13:12 | 14353.9896 | 6061.57072 | 5 | 1 | 2.455085 | -1.499978 | 2.520856 | 2.52521 | 9.840472 | 9.116183 |  |  | -0.007633209 |  | 36.40076 | 34.55347
1494 | 2018-07-12 13:12 | 14355.3114 | 6062.89252 | 5 | 1 | 2.445078 | -1.499949 | 2.520856 | 2.525757 | 9.840472 | 9.117523 |  |  | -0.007798195 |  | 36.43796 | 34.43659
1495 | 2018-07-12 13:12 | 14356.6034 | 6064.18452 | 5 | 1 | 2.435047 | -1.499963 | 2.520856 | 2.526297 | 9.840472 | 9.118841 |  |  | -0.007967949 |  | 36.4237 | 34.45197
1496 | 2018-07-12 13:12 | 14357.8633 | 6065.44442 | 5 | 1 | 2.425001 | -1.49994 | 2.520856 | 2.526822 | 9.840472 | 9.120116 |  |  | -0.008140564 |  | 36.39554 | 34.48236
1497 | 2018-07-12 13:12 | 14359.0989 | 6066.68002 | 5 | 1 | 2.41496 | -1.499969 | 2.520856 | 2.527338 | 9.840472 | 9.121365 |  |  | -0.008366585 |  | 36.43611 | 34.47665
1498 | 2018-07-12 13:12 | 14360.3018 | 6067.88292 | 5 | 1 | 2.40492 | -1.49995 | 2.520856 | 2.527839 | 9.840472 | 9.122572 |  |  | -0.008530617 |  | 36.48986 | 34.45668
1499 | 2018-07-12 13:12 | 14361.4789 | 6069.06002 | 5 | 1 | 2.394913 | -1.499978 | 2.520856 | 2.528329 | 9.840472 | 9.123747 |  |  | -0.008800507 |  | 36.49487 | 34.49674
1500 | 2018-07-12 13:13 | 14362.6311 | 6070.21222 | 5 | 1 | 2.384878 | -1.499936 | 2.520856 | 2.528809 | 9.840472 | 9.124894 |  |  | -0.008908272 |  | 36.49978 | 34.57602
1501 | 2018-07-12 13:13 | 14363.7485 | 6071.32962 | 5 | 1 | 2.374876 | -1.499934 | 2.520856 | 2.529276 | 9.840472 | 9.126006 |  |  | -0.009099007 |  | 36.50453 | 34.60143
1502 | 2018-07-12 13:13 | 14364.8428 | 6072.42392 | 5 | 1 | 2.364834 | -1.499945 | 2.520856 | 2.529732 | 9.840472 | 9.127087 |  |  | -0.009430885 |  | 36.53123 | 34.65172
1503 | 2018-07-12 13:13 | 14365.922 | 6073.50312 | 5 | 1 | 2.354764 | -1.499922 | 2.520856 | 2.53018 | 9.840472 | 9.128146 |  |  | -0.009559631 |  | 36.55755 | 34.52806
1504 | 2018-07-12 13:13 | 14366.9525 | 6074.53362 | 5 | 1 | 2.344737 | -1.499928 | 2.520856 | 2.530611 | 9.840472 | 9.129157 |  |  | -0.009915352 |  | 36.63572 | 34.54929
1505 | 2018-07-12 13:13 | 14367.9637 | 6075.54482 | 5 | 1 | 2.334681 | -1.499975 | 2.520856 | 2.531032 | 9.840472 | 9.130142 |  |  | -0.01011658 |  | 36.62696 | 34.57012
1506 | 2018-07-12 13:13 | 14368.9407 | 6076.52182 | 5 | 1 | 2.324665 | -1.499934 | 2.520856 | 2.531436 | 9.840472 | 9.131084 |  |  | -0.01052189 |  | 36.60974 | 34.63229
1507 | 2018-07-12 13:13 | 14369.8949 | 6077.47602 | 5 | 1 | 2.314625 | -1.499959 | 2.520856 | 2.531835 | 9.840472 | 9.132009 |  |  | -0.01080322 |  | 36.61797 | 34.63229
1508 | 2018-07-12 13:13 | 14370.8238 | 6078.40492 | 5 | 1 | 2.304581 | -1.499957 | 2.520856 | 2.532223 | 9.840472 | 9.132904 |  |  | -0.01113129 |  | 36.62598 | 34.6102
1509 | 2018-07-12 13:13 | 14371.7198 | 6079.30092 | 5 | 1 | 2.294563 | -1.499922 | 2.520856 | 2.532595 | 9.840472 | 9.13376 |  |  | -0.01142025 |  | 36.58944 | 34.48173
1510 | 2018-07-12 13:13 | 14372.5829 | 6080.16402 | 5 | 1 | 2.284547 | -1.499922 | 2.520856 | 2.532955 | 9.840472 | 9.134586 |  |  | -0.01181889 |  | 36.60003 | 34.51095
1511 | 2018-07-12 13:13 | 14373.4288 | 6081.00992 | 5 | 1 | 2.274521 | -1.499934 | 2.520856 | 2.533307 | 9.840472 | 9.135387 |  |  | -0.01222951 |  | 36.61041 | 34.53958
1512 | 2018-07-12 13:13 | 14374.2469 | 6081.82802 | 5 | 1 | 2.264438 | -1.499936 | 2.520856 | 2.533648 | 9.840472 | 9.136161 |  |  | -0.01262665 |  | 36.62044 | 34.62513
1513 | 2018-07-12 13:13 | 14375.0384 | 6082.61952 | 5 | 1 | 2.254419 | -1.499924 | 2.520856 | 2.533979 | 9.840472 | 9.13691 |  |  | -0.01290131 |  | 36.63015 | 34.59947
1514 | 2018-07-12 13:13 | 14375.8082 | 6083.38932 | 5 | 1 | 2.244369 | -1.499934 | 2.520856 | 2.534297 | 9.840472 | 9.137626 |  |  | -0.01322269 |  | 36.64745 | 34.6053
1515 | 2018-07-12 13:13 | 14376.5519 | 6084.13302 | 5 | 1 | 2.234325 | -1.499945 | 2.520856 | 2.534608 | 9.840472 | 9.13832 |  |  | -0.01372754 |  | 36.66416 | 34.61159
1516 | 2018-07-12 13:13 | 14377.2735 | 6084.85462 | 5 | 1 | 2.224296 | -1.499901 | 2.520856 | 2.53491 | 9.840472 | 9.138993 |  |  | -0.01421738 |  | 36.68038 | 34.55722
1517 | 2018-07-12 13:13 | 14377.9768 | 6085.55792 | 5 | 1 | 2.214253 | -1.499943 | 2.520856 | 2.535204 | 9.840472 | 9.139647 |  |  | -0.01449108 |  | 36.69619 | 34.56769
1518 | 2018-07-12 13:13 | 14378.664 | 6086.24512 | 5 | 1 | 2.204184 | -1.499938 | 2.520856 | 2.53549 | 9.840472 | 9.140279 |  |  | -0.01498222 |  | 36.69304 | 34.57792
1519 | 2018-07-12 13:13 | 14379.328 | 6086.90912 | 5 | 1 | 2.194128 | -1.499943 | 2.520856 | 2.535767 | 9.840472 | 9.140886 |  |  | -0.01533037 |  | 36.68999 | 34.5878
1520 | 2018-07-12 13:13 | 14379.9736 | 6087.55472 | 5 | 1 | 2.184087 | -1.499922 | 2.520856 | 2.536036 | 9.840472 | 9.141476 |  |  | -0.01566887 |  | 36.68703 | 34.59742
1521 | 2018-07-12 13:13 | 14380.6104 | 6088.19152 | 5 | 1 | 2.174028 | -1.499917 | 2.520856 | 2.5363 | 9.840472 | 9.142052 |  |  | -0.01622963 |  | 36.6841 | 34.59742
1522 | 2018-07-12 13:13 | 14381.23 | 6088.81112 | 5 | 1 | 2.163989 | -1.499888 | 2.520856 | 2.536558 | 9.840472 | 9.142611 |  |  | -0.01652298 |  | 36.68852 | 34.60755
1523 | 2018-07-12 13:13 | 14381.8371 | 6089.41822 | 5 | 1 | 2.153926 | -1.499924 | 2.520856 | 2.536811 | 9.840472 | 9.143158 |  |  | -0.01681042 |  | 36.69285 | 34.61298
1524 | 2018-07-12 13:13 | 14382.4376 | 6090.01872 | 5 | 1 | 2.143849 | -1.499922 | 2.520856 | 2.537062 | 9.840472 | 9.143695 |  |  | -0.01717322 |  | 36.69713 | 34.61835
1525 | 2018-07-12 13:13 | 14383.0257 | 6090.60682 | 5 | 1 | 2.13376 | -1.499945 | 2.520856 | 2.537307 | 9.840472 | 9.144221 |  |  | -0.01752853 |  | 36.70132 | 34.62362
1526 | 2018-07-12 13:13 | 14383.6112 | 6091.19232 | 5 | 1 | 2.123723 | -1.499943 | 2.520856 | 2.53755 | 9.840472 | 9.144738 |  |  | -0.01749039 |  | 36.70721 | 34.59409
1527 | 2018-07-12 13:13 | 14384.1849 | 6091.76602 | 5 | 1 | 2.113687 | -1.499934 | 2.520856 | 2.53779 | 9.840472 | 9.145245 |  |  | -0.01772646 |  | 36.71297 | 34.56516
1528 | 2018-07-12 13:13 | 14384.7561 | 6092.33722 | 5 | 1 | 2.10365 | -1.499952 | 2.520856 | 2.538028 | 9.840472 | 9.145749 |  |  | -0.0179615 |  | 36.71872 | 34.47789
1529 | 2018-07-12 13:13 | 14385.3273 | 6092.90842 | 5 | 1 | 2.093561 | -1.499936 | 2.520856 | 2.538266 | 9.840472 | 9.146246 |  |  | -0.01804105 |  | 36.72446 | 34.55418
1530 | 2018-07-12 13:13 | 14385.8929 | 6093.47402 | 5 | 1 | 2.083473 | -1.499894 | 2.520856 | 2.538501 | 9.840472 | 9.146738 |  |  | -0.01811981 |  | 36.73015 | 34.55317
1531 | 2018-07-12 13:13 | 14386.4665 | 6094.04762 | 5 | 1 | 2.073359 | -1.499929 | 2.520856 | 2.538739 | 9.840472 | 9.147233 |  |  | -0.01819023 |  | 36.7275 | 34.55214
1532 | 2018-07-12 13:13 | 14387.0348 | 6094.61592 | 5 | 1 | 2.063293 | -1.49994 | 2.520856 | 2.538975 | 9.840472 | 9.147723 |  |  | -0.01826 |  | 36.72487 | 34.55112
1533 | 2018-07-12 13:13 | 14387.6042 | 6095.18532 | 5 | 1 | 2.053237 | -1.49992 | 2.520856 | 2.539212 | 9.840472 | 9.148211 |  |  | -0.01815414 |  | 36.72223 | 34.55009
1534 | 2018-07-12 13:13 | 14388.1797 | 6095.76082 | 5 | 1 | 2.043156 | -1.499936 | 2.520856 | 2.539453 | 9.840472 | 9.148703 |  |  | -0.01792451 |  | 36.71957 | 34.54906
1535 | 2018-07-12 13:13 | 14388.761 | 6096.34212 | 5 | 1 | 2.033122 | -1.499938 | 2.520856 | 2.539696 | 9.840472 | 9.149199 |  |  | -0.01769257 |  | 36.71688 | 34.54906
1536 | 2018-07-12 13:13 | 14389.349 | 6096.93012 | 5 | 1 | 2.023063 | -1.499913 | 2.520856 | 2.539941 | 9.840472 | 9.149693 |  |  | -0.01748072 |  | 36.71862 | 34.54906
1537 | 2018-07-12 13:13 | 14389.9442 | 6097.52532 | 5 | 1 | 2.013004 | -1.499917 | 2.520856 | 2.540188 | 9.840472 | 9.150194 |  |  | -0.01726627 |  | 36.72038 | 34.54906
1538 | 2018-07-12 13:13 | 14390.5522 | 6098.13332 | 5 | 1 | 2.002933 | -1.499938 | 2.520856 | 2.540442 | 9.840472 | 9.150705 |  |  | -0.01707793 |  | 36.72218 | 34.54926
1539 | 2018-07-12 13:13 | 14390.7361 | 6098.31722 | 5 | 1 | 1.999984 | -1.499929 | 2.520856 | 2.540519 | 9.840472 | 9.150859 |  |  | -0.01702096 |  | 36.72272 | 34.54954
1540 | 2018-07-12 13:14 | 14450.79 | 60.0003 | 6 | 1 | 2.516786 | 0 | 2.520856 | 2.540523 | 9.840472 | 9.150867 |  |  | 0.001582146 |  | 36.9062 | 34.47586
1541 | 2018-07-12 13:15 | 14510.79 | 120.0027 | 6 | 1 | 2.584448 | 0 | 2.520856 | 2.540523 | 9.840472 | 9.150867 |  |  | 0.000828743 |  | 36.70298 | 34.52237
1542 | 2018-07-12 13:16 | 14570.79 | 180.003 | 6 | 1 | 2.627229 | 0 | 2.520856 | 2.540523 | 9.840472 | 9.150867 |  |  | 0.0006332397 |  | 36.61275 | 34.53313
1543 | 2018-07-12 13:17 | 14630.79 | 240.0008 | 6 | 1 | 2.659046 | 0 | 2.520856 | 2.540523 | 9.840472 | 9.150867 |  |  | 0.0004816055 |  | 36.39099 | 34.58969
1544 | 2018-07-12 13:18 | 14690.79 | 300.0013 | 6 | 1 | 2.684479 | 0 | 2.520856 | 2.540523 | 9.840472 | 9.150867 |  |  | 0.0004081726 |  | 36.23109 | 34.45503
1545 | 2018-07-12 13:19 | 14750.79 | 360.0019 | 6 | 1 | 2.705785 | 0 | 2.520856 | 2.540523 | 9.840472 | 9.150867 |  |  | 0.0003795624 |  | 35.86964 | 34.44519
1546 | 2018-07-12 13:20 | 14810.79 | 420.0011 | 6 | 1 | 2.724116 | 0 | 2.520856 | 2.540523 | 9.840472 | 9.150867 |  |  | 0.000336647 |  | 35.90645 | 34.53639
1547 | 2018-07-12 13:21 | 14870.79 | 480.001 | 6 | 1 | 2.740102 | 0 | 2.520856 | 2.540523 | 9.840472 | 9.150867 |  |  | 0.0002450943 |  | 35.82469 | 34.50529
1548 | 2018-07-12 13:22 | 14930.79 | 540.0002 | 6 | 1 | 2.754327 | 0 | 2.520856 | 2.540523 | 9.840472 | 9.150867 |  |  | 0.0002574921 |  | 35.67646 | 34.53242
1549 | 2018-07-12 13:23 | 14990.79 | 600.0047 | 6 | 1 | 2.767113 | 0 | 2.520856 | 2.540523 | 9.840472 | 9.150867 |  |  | 0.0001754761 |  | 35.61169 | 34.48309
1550 | 2018-07-12 13:23 | 14990.8 | 600.007 | 6 | 1 | 2.767113 | 0 | 2.520856 | 2.540523 | 9.840472 | 9.150867 |  |  | 0.0001754036 |  | 35.61166 | 34.48729
1551 | 2018-07-12 13:23 | 14990.81 | 0.0056 | 7 | 2 | 2.767161 | 0 | 0 | 0 | 0 | 0 |  |  | 0.0001748739 |  | 35.61143 | 34.48729
1552 | 2018-07-12 13:23 | 14990.92 | 0.0099 | 2 | 2 | 2.902184 | 1.499495 | 0 | 0 | 0 | 0 |  |  | 0.0001716614 |  | 35.61 | 34.48729
1553 | 2018-07-12 13:23 | 14991.25 | 0.3449 | 2 | 2 | 2.912223 | 1.49987 | 0.0001394581 | 0 | 0.0004064663 | 0 |  |  | 0.00601666 |  | 35.60533 | 34.48766
1554 | 2018-07-12 13:23 | 14992.02 | 1.1098 | 2 | 2 | 2.922295 | 1.499973 | 0.0004578806 | 0 | 0.001334544 | 0 |  |  | 0.01936245 |  | 35.59466 | 34.49448
1555 | 2018-07-12 13:23 | 14992.92 | 2.0129 | 2 | 2 | 2.932308 | 1.499975 | 0.0008352079 | 0 | 0.002439117 | 0 |  |  | 0.01160622 |  | 35.58206 | 34.50254
1556 | 2018-07-12 13:23 | 14993.89 | 2.9793 | 2 | 2 | 2.942337 | 1.499985 | 0.001238906 | 0 | 0.003624924 | 0 |  |  | 0.010746 |  | 35.53895 | 34.5264
1557 | 2018-07-12 13:23 | 14994.89 | 3.9835 | 2 | 2 | 2.952346 | 1.499975 | 0.001656187 | 0 | 0.004854804 | 0 |  |  | 0.01020908 |  | 35.53887 | 34.60329
1558 | 2018-07-12 13:23 | 14995.93 | 5.0218 | 2 | 2 | 2.96238 | 1.499968 | 0.002086892 | 0 | 0.006128545 | 0 |  |  | 0.009901047 |  | 35.53879 | 34.51839
1559 | 2018-07-12 13:23 | 14997.02 | 6.1121 | 2 | 2 | 2.972432 | 1.500013 | 0.002543179 | 0 | 0.007482526 | 0 |  |  | 0.009451866 |  | 35.53855 | 34.51839
1560 | 2018-07-12 13:23 | 14998.14 | 7.233 | 2 | 2 | 2.982481 | 1.5 | 0.00301114 | 0 | 0.008875864 | 0 |  |  | 0.00922966 |  | 35.53957 | 34.51839
1561 | 2018-07-12 13:23 | 14999.29 | 8.3851 | 2 | 2 | 2.992497 | 1.500004 | 0.003490057 | 0 | 0.01030664 | 0 |  |  | 0.00891304 |  | 35.57042 | 34.48288
1562 | 2018-07-12 13:23 | 15000.51 | 9.6075 | 2 | 2 | 3.0025 | 1.499998 | 0.003999353 | 0 | 0.01183326 | 0 |  |  | 0.008454323 |  | 35.55486 | 34.49119
1563 | 2018-07-12 13:23 | 15001.8 | 10.8947 | 2 | 2 | 3.012502 | 1.499985 | 0.004536773 | 0 | 0.01344957 | 0 |  |  | 0.007941246 |  | 35.53848 | 34.49995
1564 | 2018-07-12 13:23 | 15003.16 | 12.25 | 2 | 2 | 3.022506 | 1.499977 | 0.005101399 | 0 | 0.01515337 | 0 |  |  | 0.007497787 |  | 35.52122 | 34.49849
1565 | 2018-07-12 13:23 | 15004.61 | 13.7084 | 2 | 2 | 3.032534 | 1.500029 | 0.005708896 | 0 | 0.01699259 | 0 |  |  | 0.007034302 |  | 35.54641 | 34.49691
1566 | 2018-07-12 13:23 | 15006.18 | 15.2742 | 2 | 2 | 3.042552 | 1.500004 | 0.006359524 | 0 | 0.01896896 | 0 |  |  | 0.006493568 |  | 35.57345 | 34.50132
1567 | 2018-07-12 13:23 | 15007.86 | 16.9581 | 2 | 2 | 3.052597 | 1.50001 | 0.007063815 | 0 | 0.02111538 | 0 |  |  | 0.006093979 |  | 35.57649 | 34.54319
1568 | 2018-07-12 13:23 | 15009.7 | 18.7935 | 2 | 2 | 3.062599 | 1.499989 | 0.007823778 | 0 | 0.02343908 | 0 |  |  | 0.005507469 |  | 35.5615 | 34.54319
1569 | 2018-07-12 13:23 | 15011.69 | 20.7832 | 2 | 2 | 3.072633 | 1.500006 | 0.008656651 | 0 | 0.02599404 | 0 |  |  | 0.005121231 |  | 35.54524 | 34.52402
1570 | 2018-07-12 13:23 | 15013.78 | 22.8696 | 2 | 2 | 3.082642 | 1.499962 | 0.009525983 | 0 | 0.02866957 | 0 |  |  | 0.004919052 |  | 35.5273 | 34.56821
1571 | 2018-07-12 13:23 | 15015.96 | 25.0578 | 2 | 2 | 3.092649 | 1.500019 | 0.01043669 | 0 | 0.03148156 | 0 |  |  | 0.004693985 |  | 35.52185 | 34.56097
1572 | 2018-07-12 13:23 | 15018.28 | 27.3704 | 2 | 2 | 3.102664 | 1.499983 | 0.01140204 | 0 | 0.0344719 | 0 |  |  | 0.00442028 |  | 35.5161 | 34.56097
1573 | 2018-07-12 13:23 | 15020.77 | 29.8617 | 2 | 2 | 3.112694 | 1.500015 | 0.01243789 | 0 | 0.03769103 | 0 |  |  | 0.00403595 |  | 35.53545 | 34.58926
1574 | 2018-07-12 13:24 | 15023.4 | 32.4954 | 2 | 2 | 3.122709 | 1.500059 | 0.0135334 | 0 | 0.04110656 | 0 |  |  | 0.003845215 |  | 35.53149 | 34.61942
1575 | 2018-07-12 13:24 | 15026.11 | 35.205 | 2 | 2 | 3.132709 | 1.500034 | 0.01466438 | 0 | 0.04464392 | 0 |  |  | 0.003785133 |  | 35.58675 | 34.57312
1576 | 2018-07-12 13:24 | 15028.88 | 37.9726 | 2 | 2 | 3.142722 | 1.50001 | 0.01581578 | 0 | 0.04825671 | 0 |  |  | 0.00369072 |  | 35.48625 | 34.60729
1577 | 2018-07-12 13:24 | 15031.74 | 40.8356 | 2 | 2 | 3.152727 | 1.500006 | 0.0170104 | 0 | 0.05201709 | 0 |  |  | 0.00350666 |  | 35.54244 | 34.56728
1578 | 2018-07-12 13:24 | 15034.8 | 43.8956 | 2 | 2 | 3.162738 | 1.499989 | 0.01828723 | 0 | 0.05604905 | 0 |  |  | 0.003326416 |  | 35.49628 | 34.58926
1579 | 2018-07-12 13:24 | 15037.96 | 47.0587 | 2 | 2 | 3.17274 | 1.500002 | 0.01960191 | 0 | 0.06021366 | 0 |  |  | 0.003155708 |  | 35.52845 | 34.53385
1580 | 2018-07-12 13:24 | 15041.22 | 50.3177 | 2 | 2 | 3.18275 | 1.50001 | 0.02096266 | 0 | 0.06453782 | 0 |  |  | 0.003079414 |  | 35.50655 | 34.49154
1581 | 2018-07-12 13:24 | 15044.72 | 53.8145 | 2 | 2 | 3.192768 | 1.499987 | 0.02241575 | 0 | 0.06917004 | 0 |  |  | 0.002842903 |  | 35.46247 | 34.57594
1582 | 2018-07-12 13:24 | 15048.3 | 57.3986 | 2 | 2 | 3.202785 | 1.500034 | 0.02391102 | 0 | 0.07395155 | 0 |  |  | 0.00284481 |  | 35.49372 | 34.4436
1583 | 2018-07-12 13:24 | 15052.04 | 61.1313 | 2 | 2 | 3.212785 | 1.500013 | 0.02546595 | 0 | 0.07893955 | 0 |  |  | 0.002695084 |  | 35.49464 | 34.50393
1584 | 2018-07-12 13:24 | 15055.91 | 65.0074 | 2 | 2 | 3.222786 | 1.500006 | 0.0270819 | 0 | 0.08413935 | 0 |  |  | 0.002645493 |  | 35.43637 | 34.54506
1585 | 2018-07-12 13:24 | 15059.99 | 69.0827 | 2 | 2 | 3.232793 | 1.499998 | 0.028778 | 0 | 0.08961398 | 0 |  |  | 0.002568245 |  | 35.46271 | 34.56821
1586 | 2018-07-12 13:24 | 15064.13 | 73.2251 | 2 | 2 | 3.242803 | 1.499989 | 0.03050679 | 0 | 0.09521153 | 0 |  |  | 0.002449036 |  | 35.44452 | 34.60027
1587 | 2018-07-12 13:24 | 15068.59 | 77.6815 | 2 | 2 | 3.252824 | 1.500004 | 0.03235883 | 0 | 0.1012266 | 0 |  |  | 0.002289772 |  | 35.42868 | 34.62222
1588 | 2018-07-12 13:24 | 15073.28 | 82.3703 | 2 | 2 | 3.262837 | 1.500023 | 0.03431619 | 0 | 0.1076034 | 0 |  |  | 0.002196312 |  | 35.3643 | 34.55607
1589 | 2018-07-12 13:24 | 15077.95 | 87.0406 | 2 | 2 | 3.272841 | 1.499973 | 0.03626269 | 0 | 0.1139643 | 0 |  |  | 0.002151489 |  | 35.37829 | 34.60027
1590 | 2018-07-12 13:25 | 15082.78 | 91.8744 | 2 | 2 | 3.282847 | 1.499981 | 0.03827367 | 0 | 0.1205559 | 0 |  |  | 0.002116203 |  | 35.40255 | 34.60027
1591 | 2018-07-12 13:25 | 15087.66 | 96.7561 | 2 | 2 | 3.292854 | 1.500015 | 0.04030959 | 0 | 0.1272499 | 0 |  |  | 0.00203228 |  | 35.36641 | 34.57711
1592 | 2018-07-12 13:25 | 15092.92 | 102.0118 | 2 | 2 | 3.302859 | 1.500004 | 0.04249748 | 0 | 0.1344653 | 0 |  |  | 0.001895905 |  | 35.35849 | 34.57196
1593 | 2018-07-12 13:25 | 15098.37 | 107.4603 | 2 | 2 | 3.312872 | 1.500051 | 0.04477042 | 0 | 0.1419839 | 0 |  |  | 0.001864433 |  | 35.36361 | 34.54015
1594 | 2018-07-12 13:25 | 15103.98 | 113.07 | 2 | 2 | 3.32288 | 1.500015 | 0.04710769 | 0 | 0.1497388 | 0 |  |  | 0.001813889 |  | 35.31744 | 34.48474
1595 | 2018-07-12 13:25 | 15109.66 | 118.7582 | 2 | 2 | 3.332885 | 1.500025 | 0.04947459 | 0 | 0.1576156 | 0 |  |  | 0.001741409 |  | 35.31952 | 34.55931
1596 | 2018-07-12 13:25 | 15115.85 | 124.9401 | 2 | 2 | 3.34291 | 1.500023 | 0.05205219 | 0 | 0.1662194 | 0 |  |  | 0.00165081 |  | 35.27453 | 34.43094
1597 | 2018-07-12 13:25 | 15120.42 | 129.5154 | 2 | 2 | 3.352923 | 1.500025 | 0.05395559 | 0 | 0.1725899 | 0 |  |  | 0.004379272 |  | 35.17841 | 34.13823
1598 | 2018-07-12 13:25 | 15125.69 | 134.7869 | 2 | 2 | 3.362937 | 1.500019 | 0.05615429 | 0 | 0.1799713 | 0 |  |  | 0.003252983 |  | 34.89441 | 33.75783
1599 | 2018-07-12 13:25 | 15130.05 | 139.1471 | 2 | 2 | 3.372941 | 1.500021 | 0.05796968 | 0 | 0.1860905 | 0 |  |  | 0.001284599 |  | 34.64436 | 33.59901
1600 | 2018-07-12 13:25 | 15138.45 | 147.548 | 2 | 2 | 3.382944 | 1.500015 | 0.06147187 | 0 | 0.1979212 | 0 |  |  | 0.001318932 |  | 34.59928 | 33.58495
1601 | 2018-07-12 13:26 | 15146.3 | 155.3984 | 2 | 2 | 3.392949 | 1.500051 | 0.06474353 | 0 | 0.2090053 | 0 |  |  | 0.001316071 |  | 34.73752 | 33.92924
1602 | 2018-07-12 13:26 | 15154.39 | 163.4817 | 2 | 2 | 3.40295 | 1.499987 | 0.06810849 | 0 | 0.2204393 | 0 |  |  | 0.001257896 |  | 34.83045 | 34.07504
1603 | 2018-07-12 13:26 | 15162.59 | 171.6821 | 2 | 2 | 3.412961 | 1.500029 | 0.07152359 | 0 | 0.2320778 | 0 |  |  | 0.001241684 |  | 34.93946 | 34.41973
1604 | 2018-07-12 13:26 | 15171.17 | 180.2657 | 2 | 2 | 3.42297 | 1.499987 | 0.0751016 | 0 | 0.2443074 | 0 |  |  | 0.001164436 |  | 34.98263 | 34.50017
1605 | 2018-07-12 13:26 | 15180.06 | 189.1522 | 2 | 2 | 3.432982 | 1.499979 | 0.07880675 | 0 | 0.2570087 | 0 |  |  | 0.001131058 |  | 35.03444 | 34.46885
1606 | 2018-07-12 13:26 | 15189.23 | 198.3219 | 2 | 2 | 3.442985 | 1.499998 | 0.08262619 | 0 | 0.2701401 | 0 |  |  | 0.001111031 |  | 35.02045 | 34.46087
1607 | 2018-07-12 13:26 | 15198.77 | 207.8661 | 2 | 2 | 3.452988 | 1.500044 | 0.08660165 | 0 | 0.2838475 | 0 |  |  | 0.00107193 |  | 35.10073 | 34.49691
1608 | 2018-07-12 13:27 | 15208.76 | 217.8537 | 2 | 2 | 3.462993 | 1.500021 | 0.09076431 | 0 | 0.2982422 | 0 |  |  | 0.0009841919 |  | 35.07948 | 34.52519
1609 | 2018-07-12 13:27 | 15218.77 | 227.8597 | 2 | 2 | 3.472566 | 1.499992 | 0.09493206 | 0 | 0.3126954 | 0 |  |  | 0.0009307861 |  | 35.111 | 34.48779
1610 | 2018-07-12 13:27 | 15228.77 | 237.8644 | 2 | 2 | 3.481776 | 1.499998 | 0.09910041 | 0 | 0.3271896 | 0 |  |  | 0.0008916855 |  | 35.05872 | 34.62151
1611 | 2018-07-12 13:27 | 15238.77 | 247.8682 | 2 | 2 | 3.490415 | 1.500002 | 0.1032657 | 0 | 0.3417103 | 0 |  |  | 0.0008850098 |  | 35.10492 | 34.49763
1612 | 2018-07-12 13:27 | 15248.78 | 257.8713 | 2 | 2 | 3.49849 | 1.500019 | 0.1074364 | 0 | 0.3562848 | 0 |  |  | 0.0007820129 |  | 35.10376 | 34.51302
1613 | 2018-07-12 13:27 | 15258.78 | 267.8764 | 2 | 2 | 3.505982 | 1.500034 | 0.1116031 | 0 | 0.3708776 | 0 |  |  | 0.0007266998 |  | 35.04937 | 34.59345
1614 | 2018-07-12 13:28 | 15268.79 | 277.879 | 2 | 2 | 3.512911 | 1.500008 | 0.1157705 | 0 | 0.3855035 | 0 |  |  | 0.0007276535 |  | 35.01928 | 34.55021
1615 | 2018-07-12 13:28 | 15278.79 | 287.8817 | 2 | 2 | 3.519321 | 1.500021 | 0.119938 | 0 | 0.4001569 | 0 |  |  | 0.000658989 |  | 35.04145 | 34.54276
1616 | 2018-07-12 13:28 | 15288.79 | 297.8843 | 2 | 2 | 3.525247 | 1.50001 | 0.1241097 | 0 | 0.414851 | 0 |  |  | 0.0005922318 |  | 35.09885 | 34.52823
1617 | 2018-07-12 13:28 | 15298.8 | 307.8927 | 2 | 2 | 3.530838 | 1.500002 | 0.1282785 | 0 | 0.4295586 | 0 |  |  | 0.0005931854 |  | 35.11333 | 34.51911
1618 | 2018-07-12 13:28 | 15308.8 | 317.8945 | 2 | 2 | 3.536136 | 1.500006 | 0.1324416 | 0 | 0.4442689 | 0 |  |  | 0.0005264282 |  | 35.07973 | 34.47303
1619 | 2018-07-12 13:28 | 15318.8 | 327.8971 | 2 | 2 | 3.541207 | 1.500025 | 0.136609 | 0 | 0.4590164 | 0 |  |  | 0.0004720688 |  | 35.125 | 34.48614
1620 | 2018-07-12 13:29 | 15328.81 | 337.8997 | 2 | 2 | 3.546113 | 1.500008 | 0.1407807 | 0 | 0.4737993 | 0 |  |  | 0.0004959106 |  | 35.06641 | 34.51209
1621 | 2018-07-12 13:29 | 15338.81 | 347.9003 | 2 | 2 | 3.550826 | 1.500004 | 0.1449457 | 0 | 0.4885789 | 0 |  |  | 0.0004692078 |  | 35.10004 | 34.47211
1622 | 2018-07-12 13:29 | 15348.81 | 357.9075 | 2 | 2 | 3.555337 | 1.5 | 0.1491155 | 0 | 0.5033947 | 0 |  |  | 0.0004549026 |  | 35.11985 | 34.49409
1623 | 2018-07-12 13:29 | 15358.81 | 367.9085 | 2 | 2 | 3.559687 | 1.500025 | 0.1532813 | 0 | 0.5182144 | 0 |  |  | 0.0004444122 |  | 35.09768 | 34.43492
1624 | 2018-07-12 13:29 | 15368.82 | 377.913 | 2 | 2 | 3.563891 | 1.500031 | 0.1574488 | 0 | 0.5330582 | 0 |  |  | 0.0004405975 |  | 35.13081 | 34.50414
1625 | 2018-07-12 13:29 | 15378.83 | 387.921 | 2 | 2 | 3.568019 | 1.500031 | 0.1616203 | 0 | 0.5479336 | 0 |  |  | 0.0004405975 |  | 35.12592 | 34.45481
1626 | 2018-07-12 13:30 | 15388.83 | 397.9261 | 2 | 2 | 3.571949 | 1.500002 | 0.1657882 | 0 | 0.5628132 | 0 |  |  | 0.0004482269 |  | 35.13081 | 34.49691
1627 | 2018-07-12 13:30 | 15398.84 | 407.933 | 2 | 2 | 3.575854 | 1.499985 | 0.1699593 | 0 | 0.5777203 | 0 |  |  | 0.0004272461 |  | 35.14389 | 34.44895
1628 | 2018-07-12 13:30 | 15408.85 | 417.9417 | 2 | 2 | 3.579498 | 1.499985 | 0.1741281 | 0 | 0.5926347 | 0 |  |  | 0.0003652573 |  | 35.14085 | 34.45689
1629 | 2018-07-12 13:30 | 15418.86 | 427.9503 | 2 | 2 | 3.582958 | 1.499958 | 0.1782934 | 0 | 0.6075517 | 0 |  |  | 0.0003414154 |  | 35.16092 | 34.55064
1630 | 2018-07-12 13:30 | 15428.86 | 437.9551 | 2 | 2 | 3.586125 | 1.499983 | 0.1824665 | 0 | 0.6225103 | 0 |  |  | 0.0003204346 |  | 35.16185 | 34.51513
1631 | 2018-07-12 13:30 | 15438.86 | 447.9563 | 2 | 2 | 3.588917 | 1.5 | 0.1866285 | 0 | 0.6374419 | 0 |  |  | 0.0002555847 |  | 35.16885 | 34.52423
1632 | 2018-07-12 13:31 | 15448.87 | 457.9635 | 2 | 2 | 3.591393 | 1.500042 | 0.190805 | 0 | 0.6524363 | 0 |  |  | 0.0002260208 |  | 35.19591 | 34.54341
1633 | 2018-07-12 13:31 | 15458.88 | 467.9695 | 2 | 2 | 3.593473 | 1.499979 | 0.1949719 | 0 | 0.6674057 | 0 |  |  | 0.000207901 |  | 35.22602 | 34.53357
1634 | 2018-07-12 13:31 | 15468.88 | 477.9736 | 2 | 2 | 3.595268 | 1.499998 | 0.1991372 | 0 | 0.6823773 | 0 |  |  | 0.0002098083 |  | 35.20503 | 34.54226
1635 | 2018-07-12 13:31 | 15478.88 | 487.9763 | 2 | 2 | 3.596929 | 1.500015 | 0.2033059 | 0 | 0.6973686 | 0 |  |  | 0.0001478195 |  | 35.17096 | 34.48915
1636 | 2018-07-12 13:31 | 15488.89 | 497.9857 | 2 | 2 | 3.598415 | 1.499973 | 0.2074782 | 0 | 0.7123791 | 0 |  |  | 0.0001869202 |  | 35.27801 | 34.51699
1637 | 2018-07-12 13:31 | 15498.9 | 507.9913 | 2 | 2 | 3.599801 | 1.500002 | 0.2116487 | 0 | 0.7273891 | 0 |  |  | 0.0001096725 |  | 35.24794 | 34.58035
1638 | 2018-07-12 13:32 | 15508.9 | 517.9947 | 2 | 2 | 3.601167 | 1.499977 | 0.2158136 | 0 | 0.7423848 | 0 |  |  | 0.0001182556 |  | 35.22298 | 34.10691
1639 | 2018-07-12 13:32 | 15514.55 | 523.6419 | 2 | 2 | 3.611976 | 1.499989 | 0.2181625 | 0 | 0.7508447 | 0 |  |  | 0.0002670288 |  | 34.96119 | 33.63247
1640 | 2018-07-12 13:32 | 15524.56 | 533.6495 | 2 | 2 | 3.613343 | 1.5 | 0.2223382 | 0 | 0.7659382 | 0 |  |  | 1.239777e-05 |  | 34.65486 | 33.50785
1641 | 2018-07-12 13:32 | 15534.56 | 543.6557 | 2 | 2 | 3.613636 | 1.500029 | 0.2264995 | 0 | 0.780975 | 0 |  |  | 3.814697e-06 |  | 34.79379 | 33.90252
1642 | 2018-07-12 13:32 | 15544.57 | 553.6651 | 2 | 2 | 3.614213 | 1.499981 | 0.2306759 | 0 | 0.7960679 | 0 |  |  | 7.247925e-05 |  | 34.99315 | 34.27465
1643 | 2018-07-12 13:32 | 15554.58 | 563.6727 | 2 | 2 | 3.615121 | 1.49999 | 0.2348407 | 0 | 0.8111221 | 0 |  |  | 0.0001239777 |  | 35.07904 | 34.39281
1644 | 2018-07-12 13:33 | 15564.58 | 573.6784 | 2 | 2 | 3.616044 | 1.500029 | 0.2390086 | 0 | 0.8261915 | 0 |  |  | 0.0001134872 |  | 35.16724 | 34.50206
1645 | 2018-07-12 13:33 | 15574.59 | 583.6828 | 2 | 2 | 3.616964 | 1.500006 | 0.2431779 | 0 | 0.8412697 | 0 |  |  | 9.250641e-05 |  | 35.1488 | 34.49921
1646 | 2018-07-12 13:33 | 15584.6 | 593.6911 | 2 | 2 | 3.61804 | 1.500011 | 0.2473519 | 0 | 0.8563692 | 0 |  |  | 0.0001211166 |  | 35.1728 | 34.50508
1647 | 2018-07-12 13:33 | 15594.6 | 603.6947 | 2 | 2 | 3.619108 | 1.50005 | 0.2515202 | 0 | 0.8714524 | 0 |  |  | 0.0001373291 |  | 35.26613 | 34.48403
1648 | 2018-07-12 13:33 | 15604.61 | 613.7002 | 2 | 2 | 3.62024 | 1.500015 | 0.2556886 | 0 | 0.8865409 | 0 |  |  | 0.000128746 |  | 35.2491 | 34.54319
1649 | 2018-07-12 13:33 | 15614.61 | 623.7086 | 2 | 2 | 3.621379 | 1.500027 | 0.2598597 | 0 | 0.9016437 | 0 |  |  | 6.67572e-05 |  | 35.29177 | 34.58854
1650 | 2018-07-12 13:34 | 15624.62 | 633.7152 | 2 | 2 | 3.622569 | 1.500034 | 0.2640289 | 0 | 0.9167446 | 0 |  |  | 0.0001564026 |  | 35.296 | 34.51817
1651 | 2018-07-12 13:34 | 15634.62 | 643.7163 | 2 | 2 | 3.62371 | 1.50001 | 0.2681959 | 0 | 0.9318421 | 0 |  |  | 9.155273e-05 |  | 35.31276 | 34.59484
1652 | 2018-07-12 13:34 | 15644.63 | 653.7205 | 2 | 2 | 3.624913 | 1.500023 | 0.2723612 | 0 | 0.9469385 | 0 |  |  | 0.0001630783 |  | 35.3501 | 34.4789
1653 | 2018-07-12 13:34 | 15654.64 | 663.7296 | 2 | 2 | 3.626073 | 1.499956 | 0.2765324 | 0 | 0.9620612 | 0 |  |  | 0.0001935959 |  | 35.36197 | 34.46602
1654 | 2018-07-12 13:34 | 15664.64 | 673.7314 | 2 | 2 | 3.627289 | 1.50001 | 0.2807035 | 0 | 0.9771883 | 0 |  |  | 0.0001449585 |  | 35.35778 | 34.50719
1655 | 2018-07-12 13:34 | 15674.64 | 683.7319 | 2 | 2 | 3.628514 | 1.500004 | 0.2848684 | 0 | 0.9922981 | 0 |  |  | 0.0001182556 |  | 35.35801 | 34.50811
1656 | 2018-07-12 13:35 | 15684.64 | 693.7383 | 2 | 2 | 3.629725 | 1.500025 | 0.2890331 | 0 | 1.007413 | 0 |  |  | 0.000161171 |  | 35.37784 | 34.47462
1657 | 2018-07-12 13:35 | 15694.64 | 703.7388 | 2 | 2 | 3.630915 | 1.500031 | 0.2932001 | 0 | 1.02254 | 0 |  |  | 8.106232e-05 |  | 35.35617 | 34.39682
1658 | 2018-07-12 13:35 | 15704.65 | 713.7451 | 2 | 2 | 3.632196 | 1.499996 | 0.297372 | 0 | 1.03769 | 0 |  |  | 0.000125885 |  | 35.36477 | 34.43606
1659 | 2018-07-12 13:35 | 15714.65 | 723.7464 | 2 | 2 | 3.633448 | 1.500019 | 0.3015394 | 0 | 1.05283 | 0 |  |  | 0.0002088547 |  | 35.4203 | 34.51348
1660 | 2018-07-12 13:35 | 15724.66 | 733.7545 | 2 | 2 | 3.634716 | 1.499975 | 0.305712 | 0 | 1.067993 | 0 |  |  | 0.000120163 |  | 35.38576 | 34.47723
1661 | 2018-07-12 13:35 | 15734.66 | 743.7557 | 2 | 2 | 3.635952 | 1.500029 | 0.3098777 | 0 | 1.083137 | 0 |  |  | 0.0001192093 |  | 35.41586 | 34.50949
1662 | 2018-07-12 13:36 | 15744.66 | 753.7582 | 2 | 2 | 3.637206 | 1.499977 | 0.3140455 | 0 | 1.098294 | 0 |  |  | 0.0001316071 |  | 35.45387 | 34.54878
1663 | 2018-07-12 13:36 | 15754.67 | 763.7649 | 2 | 2 | 3.638516 | 1.500006 | 0.3182119 | 0 | 1.113451 | 0 |  |  | 0.000166893 |  | 35.46995 | 34.5233
1664 | 2018-07-12 13:36 | 15764.67 | 773.7682 | 2 | 2 | 3.639789 | 1.499985 | 0.3223808 | 0 | 1.128622 | 0 |  |  | 0.0001544952 |  | 35.42469 | 34.54716
1665 | 2018-07-12 13:36 | 15774.68 | 783.7751 | 2 | 2 | 3.641045 | 1.499966 | 0.3265527 | 0 | 1.143809 | 0 |  |  | 0.0001535416 |  | 35.4366 | 34.54341
1666 | 2018-07-12 13:36 | 15784.68 | 793.7768 | 2 | 2 | 3.642333 | 1.500004 | 0.3307174 | 0 | 1.158976 | 0 |  |  | 7.534027e-05 |  | 35.46178 | 34.52237
1667 | 2018-07-12 13:36 | 15794.69 | 803.7854 | 2 | 2 | 3.643626 | 1.49999 | 0.3348897 | 0 | 1.174176 | 0 |  |  | 0.000123024 |  | 35.45691 | 34.51609
1668 | 2018-07-12 13:37 | 15804.7 | 813.7901 | 2 | 2 | 3.644918 | 1.500013 | 0.3390541 | 0 | 1.189352 | 0 |  |  | 0.0001649857 |  | 35.445 | 34.51324
1669 | 2018-07-12 13:37 | 15814.7 | 823.7983 | 2 | 2 | 3.646183 | 1.499973 | 0.3432221 | 0 | 1.204546 | 0 |  |  | 0.0001354218 |  | 35.44545 | 34.55347
1670 | 2018-07-12 13:37 | 15824.71 | 833.8065 | 2 | 2 | 3.647467 | 1.500019 | 0.347398 | 0 | 1.219775 | 0 |  |  | 0.0001468658 |  | 35.50679 | 34.55043
1671 | 2018-07-12 13:37 | 15834.72 | 843.8093 | 2 | 2 | 3.648743 | 1.500015 | 0.3515646 | 0 | 1.234975 | 0 |  |  | 0.0001430511 |  | 35.52404 | 34.53985
1672 | 2018-07-12 13:37 | 15844.72 | 853.8169 | 2 | 2 | 3.650028 | 1.50001 | 0.3557326 | 0 | 1.250186 | 0 |  |  | 0.0001564026 |  | 35.45456 | 34.55558
1673 | 2018-07-12 13:37 | 15854.73 | 863.821 | 2 | 2 | 3.65135 | 1.500002 | 0.3599045 | 0 | 1.265416 | 0 |  |  | 0.0001602173 |  | 35.52473 | 34.53848
1674 | 2018-07-12 13:38 | 15864.73 | 873.8275 | 2 | 2 | 3.652619 | 1.500023 | 0.3640677 | 0 | 1.28062 | 0 |  |  | 0.0001955032 |  | 35.55083 | 34.54059
1675 | 2018-07-12 13:38 | 15874.74 | 883.8295 | 2 | 2 | 3.653919 | 1.500042 | 0.3682361 | 0 | 1.295848 | 0 |  |  | 0.0001125336 |  | 35.56881 | 34.53848
1676 | 2018-07-12 13:38 | 15884.74 | 893.836 | 2 | 2 | 3.655262 | 1.500027 | 0.3724074 | 0 | 1.311093 | 0 |  |  | 0.000161171 |  | 35.53964 | 34.58035
1677 | 2018-07-12 13:38 | 15894.75 | 903.8396 | 2 | 2 | 3.656574 | 1.500006 | 0.3765795 | 0 | 1.326345 | 0 |  |  | 0.0001621246 |  | 35.5436 | 34.57753
1678 | 2018-07-12 13:38 | 15904.75 | 913.8422 | 2 | 2 | 3.657872 | 1.500036 | 0.3807471 | 0 | 1.341587 | 0 |  |  | 0.0001106262 |  | 35.38157 | 34.17125
1679 | 2018-07-12 13:38 | 15914.75 | 923.8457 | 2 | 2 | 3.666337 | 1.500011 | 0.3849052 | 0 | 1.356818 | 0 |  |  | 0.0002593994 |  | 34.9187 | 33.82571
1680 | 2018-07-12 13:39 | 15924.76 | 933.855 | 2 | 2 | 3.66764 | 1.499985 | 0.3890779 | 0 | 1.37212 | 0 |  |  | 0.0001316071 |  | 34.98895 | 34.14056
1681 | 2018-07-12 13:39 | 15934.77 | 943.8616 | 2 | 2 | 3.668536 | 1.499992 | 0.3932532 | 0 | 1.387435 | 0 |  |  | 0.0001382828 |  | 35.15603 | 34.34531
1682 | 2018-07-12 13:39 | 15944.78 | 953.8723 | 2 | 2 | 3.669634 | 1.500008 | 0.3974211 | 0 | 1.402727 | 0 |  |  | 0.0001220703125 |  | 35.25377 | 34.5626
1683 | 2018-07-12 13:39 | 15954.78 | 963.8725 | 2 | 2 | 3.670821 | 1.500025 | 0.4015887 | 0 | 1.418024 | 0 |  |  | 0.0001163483 |  | 35.38391 | 34.58758
1684 | 2018-07-12 13:39 | 15964.78 | 973.8735 | 2 | 2 | 3.672071 | 1.499989 | 0.4057546 | 0 | 1.433318 | 0 |  |  | 0.000125885 |  | 35.4478 | 34.68926
1685 | 2018-07-12 13:39 | 15974.78 | 983.8776 | 2 | 2 | 3.673321 | 1.499996 | 0.4099275 | 0 | 1.448644 | 0 |  |  | 0.0001306534 |  | 35.48489 | 34.66287
1686 | 2018-07-12 13:40 | 15984.79 | 993.8837 | 2 | 2 | 3.674674 | 1.500025 | 0.4140907 | 0 | 1.46394 | 0 |  |  | 0.0001535416 |  | 35.47438 | 34.55347
1687 | 2018-07-12 13:40 | 15994.79 | 1003.8869 | 2 | 2 | 3.675991 | 1.499983 | 0.4182614 | 0 | 1.479268 | 0 |  |  | 7.820129e-05 |  | 35.46831 | 34.58876
1688 | 2018-07-12 13:40 | 16004.8 | 1013.8944 | 2 | 2 | 3.677385 | 1.500036 | 0.4224264 | 0 | 1.494582 | 0 |  |  | 0.0001459122 |  | 35.55574 | 34.54059
1689 | 2018-07-12 13:40 | 16014.8 | 1023.8961 | 2 | 2 | 3.67884 | 1.500021 | 0.4265994 | 0 | 1.509931 | 0 |  |  | 0.0001401901 |  | 35.49464 | 34.57492
1690 | 2018-07-12 13:40 | 16024.8 | 1033.898 | 2 | 2 | 3.680309 | 1.500032 | 0.4307616 | 0 | 1.525246 | 0 |  |  | 0.0001773834 |  | 35.54664 | 34.62216
1691 | 2018-07-12 13:40 | 16034.81 | 1043.9064 | 2 | 2 | 3.681837 | 1.500015 | 0.4349337 | 0 | 1.540604 | 0 |  |  | 0.0001039505 |  | 35.54456 | 34.59953
1692 | 2018-07-12 13:41 | 16044.81 | 1053.9065 | 2 | 2 | 3.683455 | 1.500042 | 0.4390974 | 0 | 1.555937 | 0 |  |  | 0.0001688004 |  | 35.5406 | 34.63693
1693 | 2018-07-12 13:41 | 16054.81 | 1063.9071 | 2 | 2 | 3.68501 | 1.499987 | 0.4432713 | 0 | 1.571315 | 0 |  |  | 0.0001029968 |  | 35.54152 | 34.60862
1694 | 2018-07-12 13:41 | 16064.82 | 1073.9177 | 2 | 2 | 3.686703 | 1.499998 | 0.4474332 | 0 | 1.586655 | 0 |  |  | 0.0001878738 |  | 35.53569 | 34.58664
1695 | 2018-07-12 13:41 | 16074.83 | 1083.9234 | 2 | 2 | 3.6884 | 1.50001 | 0.4516059 | 0 | 1.602042 | 0 |  |  | 0.0001506805 |  | 35.55691 | 34.52402
1696 | 2018-07-12 13:41 | 16084.83 | 1093.9269 | 2 | 2 | 3.69009 | 1.499964 | 0.4557693 | 0 | 1.617402 | 0 |  |  | 0.0001869202 |  | 35.54572 | 34.60208
1697 | 2018-07-12 13:41 | 16094.83 | 1103.9285 | 2 | 2 | 3.691843 | 1.500027 | 0.4599473 | 0 | 1.632822 | 0 |  |  | 0.0001869202 |  | 35.51074 | 34.54645
1698 | 2018-07-12 13:42 | 16104.84 | 1113.9384 | 2 | 2 | 3.693593 | 1.500027 | 0.4641108 | 0 | 1.648197 | 0 |  |  | 0.0002269745 |  | 35.49652 | 34.56281
1699 | 2018-07-12 13:42 | 16114.85 | 1123.9395 | 2 | 2 | 3.695345 | 1.50001 | 0.4682819 | 0 | 1.663607 | 0 |  |  | 0.000254631 |  | 35.52962 | 34.59578
1700 | 2018-07-12 13:42 | 16124.85 | 1133.9416 | 2 | 2 | 3.697134 | 1.500042 | 0.4724497 | 0 | 1.679012 | 0 |  |  | 0.0001602173 |  | 35.58699 | 34.52938
1701 | 2018-07-12 13:42 | 16134.85 | 1143.948 | 2 | 2 | 3.69889 | 1.500011 | 0.4766179 | 0 | 1.694426 | 0 |  |  | 0.0001688004 |  | 35.56274 | 34.59767
1702 | 2018-07-12 13:42 | 16144.86 | 1153.9506 | 2 | 2 | 3.700682 | 1.500038 | 0.4807806 | 0 | 1.709827 | 0 |  |  | 0.000169754 |  | 35.52262 | 34.5481
1703 | 2018-07-12 13:42 | 16154.86 | 1163.9573 | 2 | 2 | 3.702428 | 1.500019 | 0.484951 | 0 | 1.725264 | 0 |  |  | 0.0001745224 |  | 35.52262 | 34.56772
1704 | 2018-07-12 13:43 | 16164.87 | 1173.9664 | 2 | 2 | 3.704153 | 1.5 | 0.4891222 | 0 | 1.740712 | 0 |  |  | 0.0001688004 |  | 35.5203 | 34.51628
1705 | 2018-07-12 13:43 | 16174.88 | 1183.9747 | 2 | 2 | 3.705917 | 1.499981 | 0.4932977 | 0 | 1.756182 | 0 |  |  | 0.0001935959 |  | 35.56458 | 34.53124
1706 | 2018-07-12 13:43 | 16184.89 | 1193.9828 | 2 | 2 | 3.707624 | 1.499996 | 0.4974632 | 0 | 1.771623 | 0 |  |  | 0.0001707077 |  | 35.55482 | 34.57871
1707 | 2018-07-12 13:43 | 16194.9 | 1203.9891 | 2 | 2 | 3.709315 | 1.500038 | 0.5016336 | 0 | 1.787088 | 0 |  |  | 0.0001897812 |  | 35.53057 | 34.59155
1708 | 2018-07-12 13:43 | 16204.9 | 1213.9921 | 2 | 2 | 3.710989 | 1.500021 | 0.5058032 | 0 | 1.802558 | 0 |  |  | 0.0001850128 |  | 35.5597 | 34.59018
1709 | 2018-07-12 13:43 | 16214.9 | 1223.9972 | 2 | 2 | 3.712667 | 1.500023 | 0.509964 | 0 | 1.818002 | 0 |  |  | 9.918213e-05 |  | 35.53545 | 34.62662
1710 | 2018-07-12 13:44 | 16224.9 | 1233.9974 | 2 | 2 | 3.714361 | 1.50001 | 0.5141386 | 0 | 1.833505 | 0 |  |  | 0.0001325607 |  | 35.54036 | 34.56424
1711 | 2018-07-12 13:44 | 16234.91 | 1243.9993 | 2 | 2 | 3.716002 | 1.499998 | 0.5183029 | 0 | 1.848976 | 0 |  |  | 0.0002193451 |  | 35.55667 | 34.55744
1712 | 2018-07-12 13:44 | 16244.91 | 1254.0058 | 2 | 2 | 3.717692 | 1.5 | 0.5224694 | 0 | 1.864462 | 0 |  |  | 0.0001764297 |  | 35.52754 | 34.55207
1713 | 2018-07-12 13:44 | 16254.92 | 1264.0167 | 2 | 2 | 3.719409 | 1.500013 | 0.5266485 | 0 | 1.880002 | 0 |  |  | 0.0001840591 |  | 35.54084 | 34.55931
1714 | 2018-07-12 13:44 | 16264.93 | 1274.0248 | 2 | 2 | 3.721097 | 1.5 | 0.5308115 | 0 | 1.89549 | 0 |  |  | 0.0001993179 |  | 35.58 | 34.58572
1715 | 2018-07-12 13:44 | 16274.94 | 1284.0327 | 2 | 2 | 3.722797 | 1.500019 | 0.5349779 | 0 | 1.910996 | 0 |  |  | 0.0002164841 |  | 35.53964 | 34.53264
1716 | 2018-07-12 13:45 | 16284.95 | 1294.039 | 2 | 2 | 3.724456 | 1.499975 | 0.5391585 | 0 | 1.926564 | 0 |  |  | 0.0001926422 |  | 35.5597 | 34.51324
1717 | 2018-07-12 13:45 | 16294.95 | 1304.0424 | 2 | 2 | 3.726177 | 1.499987 | 0.5433195 | 0 | 1.942065 | 0 |  |  | 0.0001974106 |  | 35.53661 | 34.55347
1718 | 2018-07-12 13:45 | 16304.96 | 1314.0532 | 2 | 2 | 3.727889 | 1.500006 | 0.5474858 | 0 | 1.957593 | 0 |  |  | 0.0001993179 |  | 35.55387 | 34.52311
1719 | 2018-07-12 13:45 | 16314.97 | 1324.0639 | 2 | 2 | 3.729596 | 1.500032 | 0.5516629 | 0 | 1.973168 | 0 |  |  | 0.0001592636 |  | 35.5394 | 34.54037
1720 | 2018-07-12 13:45 | 16324.98 | 1334.0744 | 2 | 2 | 3.731356 | 1.499979 | 0.5558255 | 0 | 1.988697 | 0 |  |  | 0.0001955032 |  | 35.5084 | 34.53543
1721 | 2018-07-12 13:45 | 16334.98 | 1344.0762 | 2 | 2 | 3.732983 | 1.499987 | 0.560003 | 0 | 2.004288 | 0 |  |  | 0.0002012253 |  | 35.5406 | 34.54716
1722 | 2018-07-12 13:46 | 16344.99 | 1354.0854 | 2 | 2 | 3.734677 | 1.499981 | 0.5641686 | 0 | 2.019842 | 0 |  |  | 0.0001716614 |  | 35.54547 | 34.52541
1723 | 2018-07-12 13:46 | 16355 | 1364.0935 | 2 | 2 | 3.736311 | 1.499966 | 0.5683438 | 0 | 2.035438 | 0 |  |  | 0.0001573563 |  | 35.56577 | 34.51231
1724 | 2018-07-12 13:46 | 16365 | 1374.0961 | 2 | 2 | 3.737944 | 1.499998 | 0.572511 | 0 | 2.051011 | 0 |  |  | 0.0001955032 |  | 35.53361 | 34.51628
1725 | 2018-07-12 13:46 | 16375.01 | 1384.1045 | 2 | 2 | 3.739542 | 1.50001 | 0.5766799 | 0 | 2.066598 | 0 |  |  | 0.0001544952 |  | 35.4548 | 34.41386
1726 | 2018-07-12 13:46 | 16385.02 | 1394.1143 | 2 | 2 | 3.741022 | 1.499985 | 0.5808536 | 0 | 2.082209 | 0 |  |  | 0.0001573563 |  | 35.36874 | 34.40005
1727 | 2018-07-12 13:46 | 16395.03 | 1404.1202 | 2 | 2 | 3.742564 | 1.500031 | 0.5850248 | 0 | 2.097816 | 0 |  |  | 0.000123024 |  | 35.41375 | 34.45618
1728 | 2018-07-12 13:47 | 16405.03 | 1414.1267 | 2 | 2 | 3.744028 | 1.499987 | 0.5891889 | 0 | 2.113404 | 0 |  |  | 0.0001754761 |  | 35.46506 | 34.60981
1729 | 2018-07-12 13:47 | 16415.04 | 1424.1334 | 2 | 2 | 3.745435 | 1.500021 | 0.5933544 | 0 | 2.129003 | 0 |  |  | 0.0001564026 |  | 35.48161 | 34.63063
1730 | 2018-07-12 13:47 | 16425.05 | 1434.1416 | 2 | 2 | 3.746831 | 1.500004 | 0.5975284 | 0 | 2.144639 | 0 |  |  | 0.0001821518 |  | 35.53384 | 34.58758
1731 | 2018-07-12 13:47 | 16435.06 | 1444.1523 | 2 | 2 | 3.748146 | 1.499998 | 0.6017025 | 0 | 2.160281 | 0 |  |  | 0.0001335144 |  | 35.52754 | 34.54947
1732 | 2018-07-12 13:47 | 16445.06 | 1454.1534 | 2 | 2 | 3.749489 | 1.499989 | 0.6058665 | 0 | 2.175891 | 0 |  |  | 0.0001401901 |  | 35.57764 | 34.57964
1733 | 2018-07-12 13:47 | 16455.07 | 1464.1656 | 2 | 2 | 3.750776 | 1.500004 | 0.6100422 | 0 | 2.191551 | 0 |  |  | 0.000123024 |  | 35.5597 | 34.57942
1734 | 2018-07-12 13:48 | 16465.08 | 1474.1746 | 2 | 2 | 3.752133 | 1.5 | 0.6142095 | 0 | 2.207185 | 0 |  |  | 0.0001039505 |  | 35.56973 | 34.56445
1735 | 2018-07-12 13:48 | 16475.09 | 1484.1845 | 2 | 2 | 3.753393 | 1.499998 | 0.6183812 | 0 | 2.22284 | 0 |  |  | 0.0001296997 |  | 35.56694 | 34.51116
1736 | 2018-07-12 13:48 | 16485.1 | 1494.1913 | 2 | 2 | 3.754694 | 1.500023 | 0.6225469 | 0 | 2.238478 | 0 |  |  | 0.0001335144 |  | 35.52661 | 34.55744
1737 | 2018-07-12 13:48 | 16495.11 | 1504.2025 | 2 | 2 | 3.755929 | 1.499973 | 0.626718 | 0 | 2.254142 | 0 |  |  | 0.0001239777 |  | 35.48533 | 34.57964
1738 | 2018-07-12 13:48 | 16505.12 | 1514.2092 | 2 | 2 | 3.757189 | 1.499987 | 0.6308893 | 0 | 2.269811 | 0 |  |  | 0.0001382828 |  | 35.56366 | 34.50719
1739 | 2018-07-12 13:48 | 16515.12 | 1524.2159 | 2 | 2 | 3.758458 | 1.5 | 0.6350567 | 0 | 2.285472 | 0 |  |  | 0.0001535416 |  | 35.54967 | 34.58948
1740 | 2018-07-12 13:49 | 16525.13 | 1534.2195 | 2 | 2 | 3.759692 | 1.500015 | 0.6392219 | 0 | 2.301129 | 0 |  |  | 0.0001268387 |  | 35.55995 | 34.51535
1741 | 2018-07-12 13:49 | 16535.13 | 1544.2235 | 2 | 2 | 3.76087 | 1.499975 | 0.643393 | 0 | 2.316813 | 0 |  |  | 0.0001449585 |  | 35.54036 | 34.53543
1742 | 2018-07-12 13:49 | 16545.14 | 1554.2295 | 2 | 2 | 3.762081 | 1.5 | 0.647563 | 0 | 2.332499 | 0 |  |  | 0.000161171 |  | 35.5758 | 34.50623
1743 | 2018-07-12 13:49 | 16555.15 | 1564.2395 | 2 | 2 | 3.763261 | 1.500006 | 0.6517327 | 0 | 2.348188 | 0 |  |  | 0.0001029968 |  | 35.52358 | 34.50206
1744 | 2018-07-12 13:49 | 16565.16 | 1574.2507 | 2 | 2 | 3.764401 | 1.500023 | 0.6558974 | 0 | 2.363864 | 0 |  |  | 7.247925e-05 |  | 35.55459 | 34.59459
1745 | 2018-07-12 13:49 | 16575.16 | 1584.2535 | 2 | 2 | 3.765538 | 1.500004 | 0.6600768 | 0 | 2.379599 | 0 |  |  | 0.0001573563 |  | 35.55459 | 34.50998
1746 | 2018-07-12 13:50 | 16585.17 | 1594.2624 | 2 | 2 | 3.766629 | 1.499996 | 0.6642458 | 0 | 2.395299 | 0 |  |  | 9.346008e-05 |  | 35.56577 | 34.54716
1747 | 2018-07-12 13:50 | 16595.17 | 1604.2674 | 2 | 2 | 3.767692 | 1.500013 | 0.6684138 | 0 | 2.411001 | 0 |  |  | 0.0001087189 |  | 35.53733 | 34.5626
1748 | 2018-07-12 13:50 | 16605.18 | 1614.2757 | 2 | 2 | 3.76872 | 1.500013 | 0.6725855 | 0 | 2.426721 | 0 |  |  | 9.441376e-05 |  | 35.55527 | 34.48213
1749 | 2018-07-12 13:50 | 16615.18 | 1624.2784 | 2 | 2 | 3.769717 | 1.500008 | 0.6767524 | 0 | 2.442427 | 0 |  |  | 9.536743e-05 |  | 35.58979 | 34.45618
1750 | 2018-07-12 13:50 | 16625.19 | 1634.2827 | 2 | 2 | 3.7707 | 1.499987 | 0.6809137 | 0 | 2.458116 | 0 |  |  | 0.0001306534 |  | 35.55459 | 34.45295
1751 | 2018-07-12 13:50 | 16635.19 | 1644.2853 | 2 | 2 | 3.771639 | 1.500006 | 0.6850914 | 0 | 2.473871 | 0 |  |  | 0.0001163483 |  | 35.54036 | 34.54059
1752 | 2018-07-12 13:51 | 16645.2 | 1654.2911 | 2 | 2 | 3.772617 | 1.500015 | 0.6892564 | 0 | 2.489581 | 0 |  |  | 0.0001173019 |  | 35.54664 | 34.48614
1753 | 2018-07-12 13:51 | 16655.2 | 1664.2962 | 2 | 2 | 3.77351 | 1.500023 | 0.6934231 | 0 | 2.505303 | 0 |  |  | 8.583069e-05 |  | 35.55551 | 34.5142
1754 | 2018-07-12 13:51 | 16665.21 | 1674.3021 | 2 | 2 | 3.774442 | 1.500031 | 0.6975923 | 0 | 2.521037 | 0 |  |  | 0.0001211166 |  | 35.56343 | 34.53012
1755 | 2018-07-12 13:51 | 16675.22 | 1684.3121 | 2 | 2 | 3.775332 | 1.500027 | 0.7017648 | 0 | 2.536788 | 0 |  |  | 7.534027e-05 |  | 35.59187 | 34.55648
1756 | 2018-07-12 13:51 | 16685.22 | 1694.3154 | 2 | 2 | 3.77624 | 1.499998 | 0.7059349 | 0 | 2.552533 | 0 |  |  | 6.008148e-05 |  | 35.51027 | 34.59367
1757 | 2018-07-12 13:51 | 16695.23 | 1704.3267 | 2 | 2 | 3.777111 | 1.500044 | 0.7101014 | 0 | 2.568269 | 0 |  |  | 0.0001020432 |  | 35.58372 | 34.51302
1758 | 2018-07-12 13:52 | 16705.24 | 1714.3326 | 2 | 2 | 3.778039 | 1.499996 | 0.7142674 | 0 | 2.584006 | 0 |  |  | 8.583069e-05 |  | 35.60773 | 34.53428
1759 | 2018-07-12 13:52 | 16715.24 | 1724.3346 | 2 | 2 | 3.77892 | 1.500004 | 0.7184358 | 0 | 2.599756 | 0 |  |  | 8.392334e-05 |  | 35.57066 | 34.55558
1760 | 2018-07-12 13:52 | 16725.24 | 1734.3356 | 2 | 2 | 3.77976 | 1.500013 | 0.722604 | 0 | 2.615509 | 0 |  |  | 1.716614e-05 |  | 35.56786 | 34.53428
1761 | 2018-07-12 13:52 | 16735.25 | 1744.3463 | 2 | 2 | 3.780663 | 1.500023 | 0.726783 | 0 | 2.631307 | 0 |  |  | 8.487701e-05 |  | 35.51937 | 34.57848
1762 | 2018-07-12 13:52 | 16745.26 | 1754.3505 | 2 | 2 | 3.78156 | 1.500015 | 0.7309482 | 0 | 2.647056 | 0 |  |  | 0.0001134872 |  | 35.56039 | 34.56631
1763 | 2018-07-12 13:52 | 16755.26 | 1764.3539 | 2 | 2 | 3.782438 | 1.499981 | 0.7351164 | 0 | 2.66282 | 0 |  |  | 9.536743e-05 |  | 35.61984 | 34.54108
1764 | 2018-07-12 13:53 | 16765.26 | 1774.3558 | 2 | 2 | 3.783347 | 1.500013 | 0.7392796 | 0 | 2.678569 | 0 |  |  | 0.0001153946 |  | 35.62288 | 34.55347
1765 | 2018-07-12 13:53 | 16775.27 | 1784.365 | 2 | 2 | 3.784195 | 1.500023 | 0.7434481 | 0 | 2.694342 | 0 |  |  | 7.629395e-06 |  | 35.57485 | 34.53357
1766 | 2018-07-12 13:53 | 16785.28 | 1794.3689 | 2 | 2 | 3.785103 | 1.500031 | 0.7476202 | 0 | 2.710132 | 0 |  |  | 0.0001392365 |  | 35.60865 | 34.5607
1767 | 2018-07-12 13:53 | 16795.28 | 1804.3709 | 2 | 2 | 3.786011 | 1.499985 | 0.7517918 | 0 | 2.725924 | 0 |  |  | 0.0001182556 |  | 35.59886 | 34.57871
1768 | 2018-07-12 13:53 | 16805.29 | 1814.38 | 2 | 2 | 3.78691 | 1.500004 | 0.7559482 | 0 | 2.741662 | 0 |  |  | 7.629395e-05 |  | 35.58884 | 34.62896
1769 | 2018-07-12 13:53 | 16815.29 | 1824.3888 | 2 | 2 | 3.787819 | 1.500021 | 0.7601297 | 0 | 2.757499 | 0 |  |  | 8.678436e-05 |  | 35.60073 | 34.58152
1770 | 2018-07-12 13:54 | 16825.3 | 1834.3933 | 2 | 2 | 3.788726 | 1.5 | 0.764297 | 0 | 2.773286 | 0 |  |  | 8.010864e-05 |  | 35.58068 | 34.59367
1771 | 2018-07-12 13:54 | 16835.31 | 1844.4048 | 2 | 2 | 3.789642 | 1.500006 | 0.7684714 | 0 | 2.789104 | 0 |  |  | 0.0001029968 |  | 35.62404 | 34.59367
1772 | 2018-07-12 13:54 | 16845.32 | 1854.4114 | 2 | 2 | 3.790575 | 1.499998 | 0.7726375 | 0 | 2.804894 | 0 |  |  | 0.000123024 |  | 35.65109 | 34.58664
1773 | 2018-07-12 13:54 | 16855.32 | 1864.418 | 2 | 2 | 3.79147 | 1.500008 | 0.776802 | 0 | 2.820681 | 0 |  |  | 9.250641e-05 |  | 35.63407 | 34.62476
1774 | 2018-07-12 13:54 | 16865.34 | 1874.4302 | 2 | 2 | 3.792418 | 1.50001 | 0.7809824 | 0 | 2.836533 | 0 |  |  | 8.964539e-05 |  | 35.66531 | 34.64999
1775 | 2018-07-12 13:54 | 16875.34 | 1884.4306 | 2 | 2 | 3.793332 | 1.499987 | 0.7851464 | 0 | 2.852327 | 0 |  |  | 9.346008e-05 |  | 35.63594 | 34.59106
1776 | 2018-07-12 13:55 | 16885.34 | 1894.4361 | 2 | 2 | 3.794272 | 1.499981 | 0.7893184 | 0 | 2.868154 | 0 |  |  | 8.869171e-05 |  | 35.68813 | 34.56207
1777 | 2018-07-12 13:55 | 16895.34 | 1904.4382 | 2 | 2 | 3.795208 | 1.500031 | 0.7934797 | 0 | 2.883946 | 0 |  |  | 0.0001039505 |  | 35.67905 | 34.61399
1778 | 2018-07-12 13:55 | 16905.34 | 1914.4384 | 2 | 2 | 3.796187 | 1.500019 | 0.7976511 | 0 | 2.899779 | 0 |  |  | 0.0001411438 |  | 35.65596 | 34.58082
1779 | 2018-07-12 13:55 | 16915.36 | 1924.4499 | 2 | 2 | 3.79714 | 1.499987 | 0.8018118 | 0 | 2.915576 | 0 |  |  | 0.0001039505 |  | 35.65667 | 34.56583
1780 | 2018-07-12 13:55 | 16925.36 | 1934.4526 | 2 | 2 | 3.798087 | 1.5 | 0.8059914 | 0 | 2.931448 | 0 |  |  | 3.910065e-05 |  | 35.66926 | 34.51487
1781 | 2018-07-12 13:55 | 16935.37 | 1944.4609 | 2 | 2 | 3.799097 | 1.500023 | 0.8101602 | 0 | 2.947284 | 0 |  |  | 8.964539e-05 |  | 35.64594 | 34.545
1782 | 2018-07-12 13:56 | 16945.37 | 1954.4647 | 2 | 2 | 3.800041 | 1.500038 | 0.8143187 | 0 | 2.963084 | 0 |  |  | 0.0001220703125 |  | 35.70794 | 34.58805
1783 | 2018-07-12 13:56 | 16955.38 | 1964.47 | 2 | 2 | 3.801013 | 1.500031 | 0.8184943 | 0 | 2.978954 | 0 |  |  | 5.817413e-05 |  | 35.71913 | 34.60606
1784 | 2018-07-12 13:56 | 16965.38 | 1974.476 | 2 | 2 | 3.802038 | 1.499983 | 0.8226637 | 0 | 2.994804 | 0 |  |  | 0.0001182556 |  | 35.71493 | 34.52774
1785 | 2018-07-12 13:56 | 16975.38 | 1984.4788 | 2 | 2 | 3.803063 | 1.500029 | 0.8268365 | 0 | 3.010671 | 0 |  |  | 0.000125885 |  | 35.68976 | 34.53684
1786 | 2018-07-12 13:56 | 16985.39 | 1994.4804 | 2 | 2 | 3.804054 | 1.499998 | 0.8309916 | 0 | 3.026475 | 0 |  |  | 0.0001020432 |  | 35.76107 | 34.54782
1787 | 2018-07-12 13:56 | 16995.4 | 2004.4904 | 2 | 2 | 3.80505 | 1.500027 | 0.8351607 | 0 | 3.042337 | 0 |  |  | 0.0001173019 |  | 35.76527 | 34.56185
1788 | 2018-07-12 13:57 | 17005.4 | 2014.4953 | 2 | 2 | 3.80607 | 1.500002 | 0.839343 | 0 | 3.058253 | 0 |  |  | 9.822845e-05 |  | 35.78695 | 34.6049
1789 | 2018-07-12 13:57 | 17015.41 | 2024.5036 | 2 | 2 | 3.80712 | 1.50005 | 0.843511 | 0 | 3.074119 | 0 |  |  | 0.0001449585 |  | 35.8191 | 34.58386
1790 | 2018-07-12 13:57 | 17025.42 | 2034.5095 | 2 | 2 | 3.808154 | 1.500013 | 0.8476751 | 0 | 3.089974 | 0 |  |  | 7.152557e-05 |  | 35.83704 | 34.64554
1791 | 2018-07-12 13:57 | 17035.42 | 2044.5146 | 2 | 2 | 3.809208 | 1.500023 | 0.8518395 | 0 | 3.105835 | 0 |  |  | 0.0001459122 |  | 35.7818 | 34.61797
1792 | 2018-07-12 13:57 | 17045.43 | 2054.522 | 2 | 2 | 3.810241 | 1.500032 | 0.8560191 | 0 | 3.121758 | 0 |  |  | 0.0001296997 |  | 35.84682 | 34.6652
1793 | 2018-07-12 13:57 | 17055.44 | 2064.5295 | 2 | 2 | 3.811354 | 1.499981 | 0.8601899 | 0 | 3.137652 | 0 |  |  | 8.487701e-05 |  | 35.82469 | 34.60698
1794 | 2018-07-12 13:58 | 17065.44 | 2074.5329 | 2 | 2 | 3.812415 | 1.500023 | 0.864355 | 0 | 3.153529 | 0 |  |  | 0.0001468658 |  | 35.85964 | 34.6049
1795 | 2018-07-12 13:58 | 17075.44 | 2084.5364 | 2 | 2 | 3.813508 | 1.50001 | 0.8685229 | 0 | 3.169421 | 0 |  |  | 0.000120163 |  | 35.86895 | 34.61118
1796 | 2018-07-12 13:58 | 17085.45 | 2094.5389 | 2 | 2 | 3.814575 | 1.500029 | 0.8726905 | 0 | 3.185316 | 0 |  |  | 0.0001211166 |  | 35.83448 | 34.59087
1797 | 2018-07-12 13:58 | 17095.45 | 2104.541 | 2 | 2 | 3.815644 | 1.500029 | 0.8768529 | 0 | 3.201196 | 0 |  |  | 0.0001363754 |  | 35.85777 | 34.58405
1798 | 2018-07-12 13:58 | 17105.45 | 2114.5418 | 2 | 2 | 3.816774 | 1.500023 | 0.8810203 | 0 | 3.2171 | 0 |  |  | 0.0001144409 |  | 35.88269 | 34.57892
1799 | 2018-07-12 13:58 | 17115.46 | 2124.5501 | 2 | 2 | 3.81788 | 1.499989 | 0.8851916 | 0 | 3.233023 | 0 |  |  | 0.0001173019 |  | 35.89783 | 34.54898
1800 | 2018-07-12 13:59 | 17125.46 | 2134.557 | 2 | 2 | 3.819021 | 1.499979 | 0.8893659 | 0 | 3.248963 | 0 |  |  | 0.0001773834 |  | 35.91275 | 34.52259
1801 | 2018-07-12 13:59 | 17135.47 | 2144.5652 | 2 | 2 | 3.820138 | 1.499985 | 0.8935347 | 0 | 3.264886 | 0 |  |  | 0.000128746 |  | 35.92789 | 34.56701
1802 | 2018-07-12 13:59 | 17145.47 | 2154.5668 | 2 | 2 | 3.82129 | 1.5 | 0.8976979 | 0 | 3.280792 | 0 |  |  | 0.0001049042 |  | 35.92697 | 34.57589
1803 | 2018-07-12 13:59 | 17155.48 | 2164.5689 | 2 | 2 | 3.82244 | 1.500006 | 0.9018672 | 0 | 3.296727 | 0 |  |  | 0.0001335144 |  | 35.95257 | 34.59317
1804 | 2018-07-12 13:59 | 17165.48 | 2174.5747 | 2 | 2 | 3.823544 | 1.500013 | 0.9060332 | 0 | 3.312653 | 0 |  |  | 8.010864e-05 |  | 35.9188 | 34.50459
1805 | 2018-07-12 13:59 | 17175.48 | 2184.5779 | 2 | 2 | 3.824748 | 1.500021 | 0.910203 | 0 | 3.328599 | 0 |  |  | 0.0001506805 |  | 35.85661 | 34.51694
1806 | 2018-07-12 14:00 | 17185.49 | 2194.5792 | 2 | 2 | 3.825915 | 1.5 | 0.9143734 | 0 | 3.344552 | 0 |  |  | 0.0001268387 |  | 35.84471 | 34.48468
1807 | 2018-07-12 14:00 | 17195.49 | 2204.5818 | 2 | 2 | 3.827105 | 1.500019 | 0.9185358 | 0 | 3.36048 | 0 |  |  | 0.0001211166 |  | 35.85078 | 34.6203
1808 | 2018-07-12 14:00 | 17205.49 | 2214.5877 | 2 | 2 | 3.828314 | 1.500061 | 0.9227102 | 0 | 3.376458 | 0 |  |  | 0.0001039505 |  | 35.87291 | 34.60509
1809 | 2018-07-12 14:00 | 17215.5 | 2224.5966 | 2 | 2 | 3.829502 | 1.500008 | 0.9268758 | 0 | 3.392408 | 0 |  |  | 0.0001277924 |  | 35.85988 | 34.59203
1810 | 2018-07-12 14:00 | 17225.5 | 2234.5977 | 2 | 2 | 3.8307 | 1.500023 | 0.9310457 | 0 | 3.408379 | 0 |  |  | 9.822845e-05 |  | 35.83867 | 34.59177
1811 | 2018-07-12 14:00 | 17235.51 | 2244.6076 | 2 | 2 | 3.831984 | 1.499996 | 0.9352132 | 0 | 3.424346 | 0 |  |  | 0.0001296997 |  | 35.86847 | 34.60298
1812 | 2018-07-12 14:01 | 17245.52 | 2254.6138 | 2 | 2 | 3.833252 | 1.500011 | 0.9393859 | 0 | 3.440338 | 0 |  |  | 0.0001354218 |  | 35.87662 | 34.59597
1813 | 2018-07-12 14:01 | 17255.53 | 2264.6211 | 2 | 2 | 3.834554 | 1.499987 | 0.9435566 | 0 | 3.456329 | 0 |  |  | 0.0001802444 |  | 35.9477 | 34.65326
1814 | 2018-07-12 14:01 | 17265.53 | 2274.6285 | 2 | 2 | 3.835845 | 1.500051 | 0.9477258 | 0 | 3.472319 | 0 |  |  | 0.0001173019 |  | 35.99869 | 34.59224
1815 | 2018-07-12 14:01 | 17275.54 | 2284.6311 | 2 | 2 | 3.837086 | 1.500021 | 0.9518932 | 0 | 3.488306 | 0 |  |  | 0.0001077652 |  | 36.05367 | 34.63013
1816 | 2018-07-12 14:01 | 17285.54 | 2294.6363 | 2 | 2 | 3.838376 | 1.500004 | 0.9560599 | 0 | 3.504297 | 0 |  |  | 8.296967e-05 |  | 35.9994 | 34.57566
1817 | 2018-07-12 14:01 | 17295.54 | 2304.638 | 2 | 2 | 3.839612 | 1.499985 | 0.9602277 | 0 | 3.520297 | 0 |  |  | 0.0001211166 |  | 36.00336 | 34.57098
1818 | 2018-07-12 14:02 | 17305.55 | 2314.6405 | 2 | 2 | 3.840876 | 1.500042 | 0.9643955 | 0 | 3.536302 | 0 |  |  | 0.0001335144 |  | 36.01733 | 34.49968
1819 | 2018-07-12 14:02 | 17315.55 | 2324.6417 | 2 | 2 | 3.842146 | 1.499958 | 0.9685633 | 0 | 3.552313 | 0 |  |  | 8.964539e-05 |  | 36.01757 | 34.5034
1820 | 2018-07-12 14:02 | 17325.55 | 2334.642 | 2 | 2 | 3.843482 | 1.499998 | 0.9727216 | 0 | 3.568293 | 0 |  |  | 0.0001726151 |  | 36.05553 | 34.53591
1821 | 2018-07-12 14:02 | 17335.56 | 2344.651 | 2 | 2 | 3.844779 | 1.500019 | 0.9768973 | 0 | 3.584345 | 0 |  |  | 0.0001096725 |  | 36.07019 | 34.58991
1822 | 2018-07-12 14:02 | 17345.56 | 2354.6544 | 2 | 2 | 3.846122 | 1.50001 | 0.9810675 | 0 | 3.600381 | 0 |  |  | 0.0001096725 |  | 36.11443 | 34.55484
1823 | 2018-07-12 14:02 | 17355.56 | 2364.6568 | 2 | 2 | 3.847457 | 1.499996 | 0.9852343 | 0 | 3.61641 | 0 |  |  | 0.0001621246 |  | 36.05505 | 34.51252
1824 | 2018-07-12 14:03 | 17365.58 | 2374.6704 | 2 | 2 | 3.848799 | 1.500031 | 0.9893993 | 0 | 3.632437 | 0 |  |  | 0.0001573563 |  | 36.08695 | 34.5738
1825 | 2018-07-12 14:03 | 17375.59 | 2384.6794 | 2 | 2 | 3.85011 | 1.500004 | 0.9935705 | 0 | 3.648494 | 0 |  |  | 0.0001621246 |  | 36.14236 | 34.52634
1826 | 2018-07-12 14:03 | 17385.59 | 2394.6873 | 2 | 2 | 3.851499 | 1.500029 | 0.9977435 | 0 | 3.664563 | 0 |  |  | 0.0001506805 |  | 36.13306 | 34.56627
1827 | 2018-07-12 14:03 | 17395.6 | 2404.6959 | 2 | 2 | 3.852855 | 1.500011 | 1.001916 | 0 | 3.680638 | 0 |  |  | 0.0001392365 |  | 36.15285 | 34.48005
1828 | 2018-07-12 14:03 | 17405.6 | 2414.6975 | 2 | 2 | 3.85426 | 1.500036 | 1.006084 | 0 | 3.696698 | 0 |  |  | 0.000128746 |  | 36.18127 | 34.51067
1829 | 2018-07-12 14:03 | 17415.61 | 2424.7072 | 2 | 2 | 3.855615 | 1.500015 | 1.010241 | 0 | 3.712725 | 0 |  |  | 0.0001192093 |  | 36.19476 | 34.51768
1830 | 2018-07-12 14:04 | 17425.61 | 2434.7086 | 2 | 2 | 3.857032 | 1.500031 | 1.014416 | 0 | 3.728823 | 0 |  |  | 0.0001049042 |  | 36.14563 | 34.47767
1831 | 2018-07-12 14:04 | 17435.62 | 2444.7089 | 2 | 2 | 3.858454 | 1.500025 | 1.018586 | 0 | 3.744909 | 0 |  |  | 0.0001821518 |  | 36.12911 | 34.62216
1832 | 2018-07-12 14:04 | 17445.62 | 2454.7137 | 2 | 2 | 3.859883 | 1.500019 | 1.022756 | 0 | 3.761004 | 0 |  |  | 0.0001382828 |  | 36.08604 | 34.56467
1833 | 2018-07-12 14:04 | 17455.63 | 2464.7228 | 2 | 2 | 3.861317 | 1.500021 | 1.026927 | 0 | 3.777105 | 0 |  |  | 0.0001459122 |  | 36.07483 | 34.62101
1834 | 2018-07-12 14:04 | 17465.63 | 2474.7283 | 2 | 2 | 3.862761 | 1.500023 | 1.031093 | 0 | 3.793195 | 0 |  |  | 8.869171e-05 |  | 36.11977 | 34.56961
1835 | 2018-07-12 14:04 | 17475.65 | 2484.7403 | 2 | 2 | 3.864252 | 1.500013 | 1.035265 | 0 | 3.809313 | 0 |  |  | 0.0001630783 |  | 36.14866 | 34.5607
1836 | 2018-07-12 14:05 | 17485.65 | 2494.7449 | 2 | 2 | 3.865709 | 1.5 | 1.03943 | 0 | 3.825413 | 0 |  |  | 0.0001449585 |  | 36.17262 | 34.65353
1837 | 2018-07-12 14:05 | 17495.66 | 2504.7518 | 2 | 2 | 3.867172 | 1.499983 | 1.043602 | 0 | 3.841541 | 0 |  |  | 0.0001478195 |  | 36.23571 | 34.65564
1838 | 2018-07-12 14:05 | 17505.66 | 2514.7528 | 2 | 2 | 3.868703 | 1.500053 | 1.047768 | 0 | 3.857655 | 0 |  |  | 0.0002088547 |  | 36.24549 | 34.6706
1839 | 2018-07-12 14:05 | 17515.67 | 2524.7616 | 2 | 2 | 3.870142 | 1.499985 | 1.051941 | 0 | 3.873803 | 0 |  |  | 0.0001478195 |  | 36.21337 | 34.50247
1840 | 2018-07-12 14:05 | 17525.67 | 2534.7646 | 2 | 2 | 3.871647 | 1.500036 | 1.056108 | 0 | 3.889932 | 0 |  |  | 0.0001554489 |  | 36.20522 | 34.54782
1841 | 2018-07-12 14:05 | 17535.67 | 2544.7654 | 2 | 2 | 3.873145 | 1.499996 | 1.060274 | 0 | 3.906066 | 0 |  |  | 0.0001630783 |  | 36.26041 | 34.56396
1842 | 2018-07-12 14:06 | 17545.68 | 2554.7693 | 2 | 2 | 3.874708 | 1.500019 | 1.064436 | 0 | 3.922187 | 0 |  |  | 0.0001459122 |  | 36.29438 | 34.57492
1843 | 2018-07-12 14:06 | 17555.69 | 2564.779 | 2 | 2 | 3.876227 | 1.500027 | 1.068606 | 0 | 3.938349 | 0 |  |  | 0.0001459122 |  | 36.33232 | 34.51911
1844 | 2018-07-12 14:06 | 17565.69 | 2574.787 | 2 | 2 | 3.87772 | 1.500013 | 1.072778 | 0 | 3.954524 | 0 |  |  | 0.0001087189 |  | 36.3002 | 34.48803
1845 | 2018-07-12 14:06 | 17575.7 | 2584.7977 | 2 | 2 | 3.879274 | 1.500021 | 1.076945 | 0 | 3.970685 | 0 |  |  | 0.0001544952 |  | 36.28204 | 34.53336
1846 | 2018-07-12 14:06 | 17585.71 | 2594.8044 | 2 | 2 | 3.88085 | 1.5 | 1.081124 | 0 | 3.986901 | 0 |  |  | 0.0001401901 |  | 36.28692 | 34.47303
1847 | 2018-07-12 14:06 | 17595.72 | 2604.8109 | 2 | 2 | 3.882386 | 1.499998 | 1.085291 | 0 | 4.003075 | 0 |  |  | 0.0001478195 |  | 36.30905 | 34.5635
1848 | 2018-07-12 14:07 | 17605.73 | 2614.8206 | 2 | 2 | 3.883968 | 1.499989 | 1.08945 | 0 | 4.019227 | 0 |  |  | 0.0001802444 |  | 36.32626 | 34.47533
1849 | 2018-07-12 14:07 | 17615.74 | 2624.8322 | 2 | 2 | 3.885539 | 1.500036 | 1.093631 | 0 | 4.035469 | 0 |  |  | 0.0001363754 |  | 36.31184 | 34.5612
1850 | 2018-07-12 14:07 | 17625.75 | 2634.8404 | 2 | 2 | 3.887137 | 1.500002 | 1.097802 | 0 | 4.051679 | 0 |  |  | 0.0001878738 |  | 36.33603 | 34.49974
1851 | 2018-07-12 14:07 | 17635.75 | 2644.8422 | 2 | 2 | 3.888735 | 1.500013 | 1.101968 | 0 | 4.067873 | 0 |  |  | 0.0001974106 |  | 36.33511 | 34.49968
1852 | 2018-07-12 14:07 | 17645.75 | 2654.8457 | 2 | 2 | 3.890322 | 1.499983 | 1.106131 | 0 | 4.084067 | 0 |  |  | 0.0001173019 |  | 36.34185 | 34.51281
1853 | 2018-07-12 14:07 | 17655.76 | 2664.8541 | 2 | 2 | 3.891912 | 1.500038 | 1.110311 | 0 | 4.10033 | 0 |  |  | 0.0001192093 |  | 36.35909 | 34.51961
1854 | 2018-07-12 14:08 | 17665.77 | 2674.8606 | 2 | 2 | 3.893515 | 1.499987 | 1.114477 | 0 | 4.116549 | 0 |  |  | 0.0001516342 |  | 36.3577 | 34.60298
1855 | 2018-07-12 14:08 | 17675.77 | 2684.8611 | 2 | 2 | 3.895114 | 1.500021 | 1.118642 | 0 | 4.13277 | 0 |  |  | 0.0001459122 |  | 36.4019 | 34.56684
1856 | 2018-07-12 14:08 | 17685.78 | 2694.8707 | 2 | 2 | 3.896718 | 1.499987 | 1.122815 | 0 | 4.149026 | 0 |  |  | 0.0001268387 |  | 36.34884 | 34.51188
1857 | 2018-07-12 14:08 | 17695.78 | 2704.875 | 2 | 2 | 3.898371 | 1.50005 | 1.126982 | 0 | 4.165266 | 0 |  |  | 0.000202179 |  | 36.36281 | 34.52423
1858 | 2018-07-12 14:08 | 17705.78 | 2714.8784 | 2 | 2 | 3.899943 | 1.500034 | 1.131151 | 0 | 4.181523 | 0 |  |  | 0.0001583099 |  | 36.38885 | 34.70963
1859 | 2018-07-12 14:08 | 17715.79 | 2724.8818 | 2 | 2 | 3.901593 | 1.500006 | 1.13532 | 0 | 4.197784 | 0 |  |  | 0.0001163483 |  | 36.37887 | 34.48875
1860 | 2018-07-12 14:09 | 17725.79 | 2734.8886 | 2 | 2 | 3.903235 | 1.499996 | 1.139477 | 0 | 4.214007 | 0 |  |  | 0.0001630783 |  | 36.3877 | 34.47658
1861 | 2018-07-12 14:09 | 17735.8 | 2744.8929 | 2 | 2 | 3.904864 | 1.500038 | 1.143647 | 0 | 4.230289 | 0 |  |  | 0.000164032 |  | 36.36372 | 34.4789
1862 | 2018-07-12 14:09 | 17745.81 | 2754.905 | 2 | 2 | 3.906532 | 1.500013 | 1.147825 | 0 | 4.246607 | 0 |  |  | 0.000207901 |  | 36.39468 | 34.49105
1863 | 2018-07-12 14:09 | 17755.82 | 2764.9149 | 2 | 2 | 3.90813 | 1.50001 | 1.151993 | 0 | 4.262892 | 0 |  |  | 0.0001773834 |  | 36.35047 | 34.5079
1864 | 2018-07-12 14:09 | 17765.83 | 2774.9232 | 2 | 2 | 3.909806 | 1.500038 | 1.15617 | 0 | 4.279218 | 0 |  |  | 0.0001678467 |  | 36.3784 | 34.5147
1865 | 2018-07-12 14:09 | 17775.84 | 2784.9308 | 2 | 2 | 3.911443 | 1.500048 | 1.160337 | 0 | 4.295514 | 0 |  |  | 0.0001478195 |  | 36.43169 | 34.58181
1866 | 2018-07-12 14:10 | 17785.85 | 2794.9428 | 2 | 2 | 3.913066 | 1.500019 | 1.1645 | 0 | 4.311801 | 0 |  |  | 0.0001859665 |  | 36.38818 | 34.53785
1867 | 2018-07-12 14:10 | 17795.86 | 2804.9497 | 2 | 2 | 3.914722 | 1.500015 | 1.168682 | 0 | 4.32817 | 0 |  |  | 0.0001659393 |  | 36.33931 | 34.43563
1868 | 2018-07-12 14:10 | 17805.86 | 2814.9577 | 2 | 2 | 3.916377 | 1.500021 | 1.17285 | 0 | 4.344488 | 0 |  |  | 0.0001935959 |  | 36.39632 | 34.41135
1869 | 2018-07-12 14:10 | 17815.87 | 2824.9653 | 2 | 2 | 3.918023 | 1.499981 | 1.177022 | 0 | 4.360834 | 0 |  |  | 0.0001649857 |  | 36.43122 | 34.4745
1870 | 2018-07-12 14:10 | 17825.87 | 2834.9686 | 2 | 2 | 3.919659 | 1.5 | 1.18119 | 0 | 4.377168 | 0 |  |  | 0.0001783371 |  | 36.42912 | 34.5638
1871 | 2018-07-12 14:10 | 17835.88 | 2844.9776 | 2 | 2 | 3.921381 | 1.49999 | 1.185353 | 0 | 4.393488 | 0 |  |  | 0.0001869202 |  | 36.48615 | 34.58674
1872 | 2018-07-12 14:11 | 17845.88 | 2854.9788 | 2 | 2 | 3.92299 | 1.499987 | 1.189523 | 0 | 4.409842 | 0 |  |  | 0.0002031326 |  | 36.47498 | 34.56054
1873 | 2018-07-12 14:11 | 17855.89 | 2864.9862 | 2 | 2 | 3.924603 | 1.500025 | 1.193689 | 0 | 4.426188 | 0 |  |  | 0.000164032 |  | 36.51522 | 34.58529
1874 | 2018-07-12 14:11 | 17865.9 | 2874.9912 | 2 | 2 | 3.92628 | 1.500029 | 1.19786 | 0 | 4.442563 | 0 |  |  | 0.0001468658 |  | 36.45029 | 34.59627
1875 | 2018-07-12 14:11 | 17875.9 | 2884.9957 | 2 | 2 | 3.927944 | 1.500013 | 1.202029 | 0 | 4.458935 | 0 |  |  | 0.0001525879 |  | 36.42796 | 34.53857
1876 | 2018-07-12 14:11 | 17885.91 | 2895.0006 | 2 | 2 | 3.929597 | 1.50001 | 1.206201 | 0 | 4.475325 | 0 |  |  | 0.0001869202 |  | 36.48915 | 34.54065
1877 | 2018-07-12 14:11 | 17895.91 | 2905.0049 | 2 | 2 | 3.931218 | 1.499992 | 1.210366 | 0 | 4.491696 | 0 |  |  | 0.000164032 |  | 36.50011 | 34.54999
1878 | 2018-07-12 14:12 | 17905.92 | 2915.0093 | 2 | 2 | 3.932881 | 1.500013 | 1.214533 | 0 | 4.50808 | 0 |  |  | 0.0001583099 |  | 36.47614 | 34.57103
1879 | 2018-07-12 14:12 | 17915.93 | 2925.0189 | 2 | 2 | 3.934548 | 1.499962 | 1.218709 | 0 | 4.524508 | 0 |  |  | 0.0001564026 |  | 36.43053 | 34.53575
1880 | 2018-07-12 14:12 | 17925.93 | 2935.0223 | 2 | 2 | 3.936181 | 1.500006 | 1.222876 | 0 | 4.540905 | 0 |  |  | 0.000169754 |  | 36.46263 | 34.4925
1881 | 2018-07-12 14:12 | 17935.93 | 2945.0266 | 2 | 2 | 3.937838 | 1.500008 | 1.227042 | 0 | 4.557309 | 0 |  |  | 0.0002450943 |  | 36.48473 | 34.53177
1882 | 2018-07-12 14:12 | 17945.93 | 2955.0277 | 2 | 2 | 3.939431 | 1.500027 | 1.231208 | 0 | 4.573718 | 0 |  |  | 0.0001535416 |  | 36.52803 | 34.55564
1883 | 2018-07-12 14:12 | 17955.94 | 2965.0304 | 2 | 2 | 3.941081 | 1.500011 | 1.235366 | 0 | 4.590102 | 0 |  |  | 0.0001735687 |  | 36.49171 | 34.51889
1884 | 2018-07-12 14:13 | 17965.94 | 2975.0386 | 2 | 2 | 3.942632 | 1.499989 | 1.239547 | 0 | 4.606582 | 0 |  |  | 0.0001525879 |  | 36.44775 | 34.54935
1885 | 2018-07-12 14:13 | 17975.95 | 2985.0422 | 2 | 2 | 3.944304 | 1.499973 | 1.243715 | 0 | 4.623019 | 0 |  |  | 0.0001735687 |  | 36.42612 | 34.58295
1886 | 2018-07-12 14:13 | 17985.96 | 2995.052 | 2 | 2 | 3.945908 | 1.499952 | 1.247885 | 0 | 4.639467 | 0 |  |  | 0.000164032 |  | 36.3868 | 34.49974
1887 | 2018-07-12 14:13 | 17995.96 | 3005.0569 | 2 | 2 | 3.947518 | 1.499962 | 1.252051 | 0 | 4.65591 | 0 |  |  | 0.0001602173 |  | 36.44192 | 34.47773
1888 | 2018-07-12 14:13 | 18005.97 | 3015.0672 | 2 | 2 | 3.949157 | 1.500032 | 1.256229 | 0 | 4.672405 | 0 |  |  | 0.0001792908 |  | 36.49382 | 34.58181
1889 | 2018-07-12 14:13 | 18015.98 | 3025.0695 | 2 | 2 | 3.950744 | 1.499987 | 1.260394 | 0 | 4.688857 | 0 |  |  | 0.0001525879 |  | 36.58686 | 34.58746
1890 | 2018-07-12 14:14 | 18025.98 | 3035.076 | 2 | 2 | 3.952358 | 1.49999 | 1.264563 | 0 | 4.705333 | 0 |  |  | 0.0001926422 |  | 36.5215 | 34.55983
1891 | 2018-07-12 14:14 | 18035.99 | 3045.0813 | 2 | 2 | 3.953935 | 1.499981 | 1.268733 | 0 | 4.721817 | 0 |  |  | 0.000164032 |  | 36.57967 | 34.60546
1892 | 2018-07-12 14:14 | 18046 | 3055.0933 | 2 | 2 | 3.955502 | 1.499985 | 1.272906 | 0 | 4.738318 | 0 |  |  | 0.0001850128 |  | 36.54036 | 34.54609
1893 | 2018-07-12 14:14 | 18056.01 | 3065.101 | 2 | 2 | 3.957106 | 1.499983 | 1.277071 | 0 | 4.754798 | 0 |  |  | 0.0001773834 |  | 36.58755 | 34.52944
1894 | 2018-07-12 14:14 | 18066.02 | 3075.1098 | 2 | 2 | 3.958638 | 1.5 | 1.281238 | 0 | 4.771291 | 0 |  |  | 0.0001573563 |  | 36.5264 | 34.52412
1895 | 2018-07-12 14:14 | 18076.03 | 3085.1199 | 2 | 2 | 3.960178 | 1.500013 | 1.285404 | 0 | 4.787784 | 0 |  |  | 0.000164032 |  | 36.54431 | 34.53439
1896 | 2018-07-12 14:15 | 18086.03 | 3095.1208 | 2 | 2 | 3.961726 | 1.499989 | 1.289584 | 0 | 4.804342 | 0 |  |  | 0.000164032 |  | 36.5164 | 34.48997
1897 | 2018-07-12 14:15 | 18096.03 | 3105.1284 | 2 | 2 | 3.96328 | 1.500015 | 1.293752 | 0 | 4.820858 | 0 |  |  | 0.0001077652 |  | 36.54221 | 34.52547
1898 | 2018-07-12 14:15 | 18106.04 | 3115.1317 | 2 | 2 | 3.964817 | 1.500008 | 1.297915 | 0 | 4.83736 | 0 |  |  | 0.0001955032 |  | 36.52618 | 34.53606
1899 | 2018-07-12 14:15 | 18116.04 | 3125.1344 | 2 | 2 | 3.966305 | 1.49999 | 1.302083 | 0 | 4.853888 | 0 |  |  | 0.0001630783 |  | 36.54013 | 34.48527
1900 | 2018-07-12 14:15 | 18126.05 | 3135.1401 | 2 | 2 | 3.967854 | 1.499973 | 1.306257 | 0 | 4.870445 | 0 |  |  | 0.0001726151 |  | 36.5271 | 34.47522
1901 | 2018-07-12 14:15 | 18136.05 | 3145.1486 | 2 | 2 | 3.969291 | 1.499992 | 1.310427 | 0 | 4.886996 | 0 |  |  | 0.0001945496 |  | 36.4573 | 34.46212
1902 | 2018-07-12 14:16 | 18146.06 | 3155.1512 | 2 | 2 | 3.970799 | 1.500021 | 1.314595 | 0 | 4.903543 | 0 |  |  | 0.0001649857 |  | 36.47356 | 34.55167
1903 | 2018-07-12 14:16 | 18156.06 | 3165.1577 | 2 | 2 | 3.972321 | 1.500027 | 1.318762 | 0 | 4.920091 | 0 |  |  | 0.0001497269 |  | 36.43168 | 34.55585
1904 | 2018-07-12 14:16 | 18166.07 | 3175.1604 | 2 | 2 | 3.973827 | 1.5 | 1.322932 | 0 | 4.936658 | 0 |  |  | 0.0002069473 |  | 36.5264 | 34.56033
1905 | 2018-07-12 14:16 | 18176.07 | 3185.1664 | 2 | 2 | 3.975314 | 1.500029 | 1.3271 | 0 | 4.953227 | 0 |  |  | 0.0001773834 |  | 36.48542 | 34.57795
1906 | 2018-07-12 14:16 | 18186.07 | 3195.1665 | 2 | 2 | 3.976763 | 1.499989 | 1.331264 | 0 | 4.969781 | 0 |  |  | 0.0001134872 |  | 36.51521 | 34.52673
1907 | 2018-07-12 14:16 | 18196.08 | 3205.1755 | 2 | 2 | 3.978221 | 1.500015 | 1.335431 | 0 | 4.986357 | 0 |  |  | 0.0001153946 |  | 36.51591 | 34.44411
1908 | 2018-07-12 14:17 | 18206.09 | 3215.181 | 2 | 2 | 3.979756 | 1.500074 | 1.339605 | 0 | 5.002965 | 0 |  |  | 0.0001659393 |  | 36.51034 | 34.52484
1909 | 2018-07-12 14:17 | 18216.09 | 3225.1824 | 2 | 2 | 3.981139 | 1.499979 | 1.343767 | 0 | 5.019532 | 0 |  |  | 0.0001716614 |  | 36.535 | 34.60757
1910 | 2018-07-12 14:17 | 18226.09 | 3235.1882 | 2 | 2 | 3.982546 | 1.500036 | 1.347943 | 0 | 5.036159 | 0 |  |  | 0.0001649857 |  | 36.48591 | 34.56481
1911 | 2018-07-12 14:17 | 18236.1 | 3245.1951 | 2 | 2 | 3.983999 | 1.499998 | 1.352112 | 0 | 5.052766 | 0 |  |  | 0.0001449585 |  | 36.51104 | 34.57132
1912 | 2018-07-12 14:17 | 18246.1 | 3255.1972 | 2 | 2 | 3.985382 | 1.500036 | 1.356279 | 0 | 5.069372 | 0 |  |  | 0.0001468658 |  | 36.58804 | 34.57951
1913 | 2018-07-12 14:17 | 18256.11 | 3265.2027 | 2 | 2 | 3.986787 | 1.50005 | 1.360449 | 0 | 5.085993 | 0 |  |  | 0.0001564026 |  | 36.55502 | 34.50683
1914 | 2018-07-12 14:18 | 18266.11 | 3275.2086 | 2 | 2 | 3.988196 | 1.500006 | 1.364616 | 0 | 5.10261 | 0 |  |  | 0.0001525879 |  | 36.47402 | 34.5103
1915 | 2018-07-12 14:18 | 18276.12 | 3285.2121 | 2 | 2 | 3.989576 | 1.500044 | 1.368785 | 0 | 5.119237 | 0 |  |  | 0.0001335144 |  | 36.53803 | 34.45332
1916 | 2018-07-12 14:18 | 18286.12 | 3295.2122 | 2 | 2 | 3.990942 | 1.500036 | 1.372952 | 0 | 5.135863 | 0 |  |  | 0.0001487732 |  | 36.55594 | 34.52462
1917 | 2018-07-12 14:18 | 18296.13 | 3305.2228 | 2 | 2 | 3.992288 | 1.500029 | 1.377115 | 0 | 5.152483 | 0 |  |  | 0.0001688004 |  | 36.56012 | 34.519
1918 | 2018-07-12 14:18 | 18306.14 | 3315.2303 | 2 | 2 | 3.993696 | 1.50005 | 1.381292 | 0 | 5.169161 | 0 |  |  | 0.0001249313 |  | 36.54382 | 34.59007
1919 | 2018-07-12 14:18 | 18316.14 | 3325.2354 | 2 | 2 | 3.995056 | 1.500072 | 1.385458 | 0 | 5.185804 | 0 |  |  | 0.0001211166 |  | 36.57174 | 34.50987
1920 | 2018-07-12 14:19 | 18326.15 | 3335.2389 | 2 | 2 | 3.996412 | 1.500032 | 1.389627 | 0 | 5.202462 | 0 |  |  | 0.0001516342 |  | 36.50988 | 34.44326
1921 | 2018-07-12 14:19 | 18336.15 | 3345.2407 | 2 | 2 | 3.997701 | 1.500036 | 1.393791 | 0 | 5.219105 | 0 |  |  | 0.0001554489 |  | 36.49665 | 34.4594
1922 | 2018-07-12 14:19 | 18346.15 | 3355.2469 | 2 | 2 | 3.99906 | 1.500006 | 1.39796 | 0 | 5.235772 | 0 |  |  | 0.0001869202 |  | 36.53081 | 34.59219
1923 | 2018-07-12 14:19 | 18356.16 | 3365.2541 | 2 | 2 | 4.000405 | 1.500042 | 1.402132 | 0 | 5.252459 | 0 |  |  | 0.0001440048 |  | 36.53477 | 34.47551
1924 | 2018-07-12 14:19 | 18366.16 | 3375.2567 | 2 | 2 | 4.001709 | 1.500004 | 1.406301 | 0 | 5.26914 | 0 |  |  | 0.000128746 |  | 36.5478 | 34.46714
1925 | 2018-07-12 14:19 | 18376.16 | 3385.2577 | 2 | 2 | 4.003044 | 1.500034 | 1.410468 | 0 | 5.28582 | 0 |  |  | 0.0001583099 |  | 36.58992 | 34.59594
1926 | 2018-07-12 14:20 | 18386.17 | 3395.266 | 2 | 2 | 4.004369 | 1.500038 | 1.414637 | 0 | 5.30251 | 0 |  |  | 0.000164032 |  | 36.54478 | 34.50758
1927 | 2018-07-12 14:20 | 18396.18 | 3405.2726 | 2 | 2 | 4.005689 | 1.500031 | 1.418802 | 0 | 5.319191 | 0 |  |  | 0.0001525879 |  | 36.53569 | 34.56223
1928 | 2018-07-12 14:20 | 18406.18 | 3415.2752 | 2 | 2 | 4.006998 | 1.500023 | 1.422977 | 0 | 5.335917 | 0 |  |  | 0.0001468658 |  | 36.53477 | 34.50758
1929 | 2018-07-12 14:20 | 18416.19 | 3425.2875 | 2 | 2 | 4.008312 | 1.500021 | 1.427148 | 0 | 5.352635 | 0 |  |  | 0.0001564026 |  | 36.53155 | 34.57584
1930 | 2018-07-12 14:20 | 18426.2 | 3435.295 | 2 | 2 | 4.00959 | 1.500034 | 1.431318 | 0 | 5.369352 | 0 |  |  | 0.0001296997 |  | 36.56454 | 34.57562
1931 | 2018-07-12 14:20 | 18436.21 | 3445.2997 | 2 | 2 | 4.010929 | 1.500034 | 1.435485 | 0 | 5.38606 | 0 |  |  | 0.0001478195 |  | 36.54872 | 34.56861
1932 | 2018-07-12 14:21 | 18446.22 | 3455.3106 | 2 | 2 | 4.012201 | 1.500038 | 1.439658 | 0 | 5.4028 | 0 |  |  | 0.0001363754 |  | 36.56058 | 34.52234
1933 | 2018-07-12 14:21 | 18456.23 | 3465.3198 | 2 | 2 | 4.013531 | 1.50001 | 1.443828 | 0 | 5.419535 | 0 |  |  | 0.0001907349 |  | 36.52757 | 34.59059
1934 | 2018-07-12 14:21 | 18466.24 | 3475.3311 | 2 | 2 | 4.0148 | 1.500023 | 1.447991 | 0 | 5.436246 | 0 |  |  | 0.0001182556 |  | 36.56131 | 34.53751
1935 | 2018-07-12 14:21 | 18476.24 | 3485.3329 | 2 | 2 | 4.016093 | 1.500021 | 1.452159 | 0 | 5.452983 | 0 |  |  | 0.0001268387 |  | 36.56433 | 34.50223
1936 | 2018-07-12 14:21 | 18486.24 | 3495.3333 | 2 | 2 | 4.017375 | 1.500046 | 1.45633 | 0 | 5.469736 | 0 |  |  | 0.0001602173 |  | 36.60038 | 34.52327
1937 | 2018-07-12 14:21 | 18496.25 | 3505.3399 | 2 | 2 | 4.018654 | 1.499989 | 1.460503 | 0 | 5.486502 | 0 |  |  | 0.0001239777 |  | 36.55058 | 34.55019
1938 | 2018-07-12 14:22 | 18506.25 | 3515.3419 | 2 | 2 | 4.019951 | 1.500029 | 1.464666 | 0 | 5.503234 | 0 |  |  | 0.0001220703125 |  | 36.61434 | 34.51207
1939 | 2018-07-12 14:22 | 18516.25 | 3525.3452 | 2 | 2 | 4.021213 | 1.500063 | 1.468834 | 0 | 5.519992 | 0 |  |  | 0.0001411438 |  | 36.55618 | 34.53408
1940 | 2018-07-12 14:22 | 18526.25 | 3535.3486 | 2 | 2 | 4.022514 | 1.50005 | 1.473001 | 0 | 5.536754 | 0 |  |  | 0.0001001358 |  | 36.62434 | 34.5081
1941 | 2018-07-12 14:22 | 18536.26 | 3545.3552 | 2 | 2 | 4.023788 | 1.500027 | 1.477164 | 0 | 5.553503 | 0 |  |  | 0.0001449585 |  | 36.56434 | 34.42578
1942 | 2018-07-12 14:22 | 18546.27 | 3555.3667 | 2 | 2 | 4.025034 | 1.500034 | 1.481341 | 0 | 5.5703125 | 0 |  |  | 0.0001344681 |  | 36.53014 | 34.492
1943 | 2018-07-12 14:22 | 18556.29 | 3565.3797 | 2 | 2 | 4.026322 | 1.500046 | 1.485519 | 0 | 5.587129 | 0 |  |  | 0.0001354218 |  | 36.55315 | 34.52631
1944 | 2018-07-12 14:23 | 18566.3 | 3575.3911 | 2 | 2 | 4.027598 | 1.500044 | 1.489689 | 0 | 5.603923 | 0 |  |  | 0.0001325607 |  | 36.57409 | 34.47185
1945 | 2018-07-12 14:23 | 18576.31 | 3585.3993 | 2 | 2 | 4.028908 | 1.500032 | 1.493852 | 0 | 5.620692 | 0 |  |  | 0.0001621246 |  | 36.5862 | 34.53146
1946 | 2018-07-12 14:23 | 18586.31 | 3595.3996 | 2 | 2 | 4.030131 | 1.500025 | 1.498025 | 0 | 5.637507 | 0 |  |  | 0.0001401901 |  | 36.5541 | 34.50012
1947 | 2018-07-12 14:23 | 18596.31 | 3605.4024 | 2 | 2 | 4.031401 | 1.500042 | 1.502193 | 0 | 5.654309 | 0 |  |  | 9.441376e-05 |  | 36.52105 | 34.47489
1948 | 2018-07-12 14:23 | 18606.32 | 3615.4122 | 2 | 2 | 4.032647 | 1.500006 | 1.506361 | 0 | 5.671113 | 0 |  |  | 0.0001449585 |  | 36.52711 | 34.54089
1949 | 2018-07-12 14:23 | 18616.32 | 3625.4174 | 2 | 2 | 4.033922 | 1.500015 | 1.510533 | 0 | 5.687941 | 0 |  |  | 0.0001277924 |  | 36.5541 | 34.53408
1950 | 2018-07-12 14:24 | 18626.33 | 3635.4206 | 2 | 2 | 4.035175 | 1.500002 | 1.514693 | 0 | 5.704724 | 0 |  |  | 0.0001306534 |  | 36.51407 | 34.55512
1951 | 2018-07-12 14:24 | 18636.33 | 3645.4219 | 2 | 2 | 4.036407 | 1.500025 | 1.518863 | 0 | 5.721555 | 0 |  |  | 0.0001516342 |  | 36.45616 | 34.48872
1952 | 2018-07-12 14:24 | 18646.34 | 3655.4315 | 2 | 2 | 4.037682 | 1.500013 | 1.523037 | 0 | 5.738405 | 0 |  |  | 0.0001430511 |  | 36.53619 | 34.54013
1953 | 2018-07-12 14:24 | 18656.34 | 3665.4342 | 2 | 2 | 4.03892 | 1.500038 | 1.527207 | 0 | 5.755243 | 0 |  |  | 9.536743e-05 |  | 36.48803 | 34.48778
1954 | 2018-07-12 14:24 | 18666.35 | 3675.4424 | 2 | 2 | 4.040133 | 1.500046 | 1.531372 | 0 | 5.772069 | 0 |  |  | 0.0001554489 |  | 36.55921 | 34.51794
1955 | 2018-07-12 14:24 | 18676.35 | 3685.4459 | 2 | 2 | 4.041406 | 1.500025 | 1.535543 | 0 | 5.788922 | 0 |  |  | 0.0001211166 |  | 36.55107 | 34.45878
1956 | 2018-07-12 14:25 | 18686.37 | 3695.459 | 2 | 2 | 4.042648 | 1.500021 | 1.539718 | 0 | 5.805799 | 0 |  |  | 0.0001449585 |  | 36.49616 | 34.43449
1957 | 2018-07-12 14:25 | 18696.38 | 3705.4709 | 2 | 2 | 4.043852 | 1.500072 | 1.543888 | 0 | 5.822658 | 0 |  |  | 0.000128746 |  | 36.48616 | 34.46392
1958 | 2018-07-12 14:25 | 18706.39 | 3715.4802 | 2 | 2 | 4.045071 | 1.500034 | 1.548044 | 0 | 5.839469 | 0 |  |  | 0.0001506805 |  | 36.4771 | 34.40946
1959 | 2018-07-12 14:25 | 18716.4 | 3725.4901 | 2 | 2 | 4.046321 | 1.500027 | 1.552221 | 0 | 5.856366 | 0 |  |  | 0.0001716614 |  | 36.46314 | 34.4417
1960 | 2018-07-12 14:25 | 18726.4 | 3735.4968 | 2 | 2 | 4.04756 | 1.500025 | 1.556399 | 0 | 5.873273 | 0 |  |  | 0.0001268387 |  | 36.41708 | 34.48246
1961 | 2018-07-12 14:25 | 18736.41 | 3745.501 | 2 | 2 | 4.048771 | 1.500036 | 1.560559 | 0 | 5.890115 | 0 |  |  | 0.000123024 |  | 36.45524 | 34.54296
1962 | 2018-07-12 14:26 | 18746.42 | 3755.51 | 2 | 2 | 4.049986 | 1.500029 | 1.564734 | 0 | 5.907019 | 0 |  |  | 0.0001354218 |  | 36.43894 | 34.49252
1963 | 2018-07-12 14:26 | 18756.43 | 3765.5223 | 2 | 2 | 4.051171 | 1.500021 | 1.568901 | 0 | 5.923901 | 0 |  |  | 0.0001478195 |  | 36.41217 | 34.49155
1964 | 2018-07-12 14:26 | 18766.43 | 3775.5257 | 2 | 2 | 4.05245 | 1.500044 | 1.573075 | 0 | 5.940811 | 0 |  |  | 0.0001544952 |  | 36.36843 | 34.47448
1965 | 2018-07-12 14:26 | 18776.44 | 3785.5331 | 2 | 2 | 4.053638 | 1.500042 | 1.577248 | 0 | 5.957725 | 0 |  |  | 0.0001354218 |  | 36.37123 | 34.50237
1966 | 2018-07-12 14:26 | 18786.44 | 3795.5341 | 2 | 2 | 4.054841 | 1.500013 | 1.581405 | 0 | 5.974579 | 0 |  |  | 0.0001192093 |  | 36.38447 | 34.47357
1967 | 2018-07-12 14:26 | 18796.45 | 3805.545 | 2 | 2 | 4.056023 | 1.500044 | 1.585577 | 0 | 5.991499 | 0 |  |  | 0.0001010895 |  | 36.37423 | 34.48454
1968 | 2018-07-12 14:27 | 18806.46 | 3815.5523 | 2 | 2 | 4.057253 | 1.500032 | 1.589749 | 0 | 6.008423 | 0 |  |  | 0.000125885 |  | 36.35424 | 34.50977
1969 | 2018-07-12 14:27 | 18816.46 | 3825.5568 | 2 | 2 | 4.058465 | 1.500034 | 1.593918 | 0 | 6.025339 | 0 |  |  | 0.0001430511 |  | 36.36633 | 34.5458
1970 | 2018-07-12 14:27 | 18826.46 | 3835.5577 | 2 | 2 | 4.059719 | 1.499979 | 1.598093 | 0 | 6.042285 | 0 |  |  | 0.0001087189 |  | 36.40311 | 34.54884
1971 | 2018-07-12 14:27 | 18836.47 | 3845.5635 | 2 | 2 | 4.060929 | 1.500021 | 1.60226 | 0 | 6.059205 | 0 |  |  | 0.000125885 |  | 36.39518 | 34.62179
1972 | 2018-07-12 14:27 | 18846.48 | 3855.574 | 2 | 2 | 4.062171 | 1.500038 | 1.606432 | 0 | 6.076149 | 0 |  |  | 0.000123024 |  | 36.40914 | 34.55849
1973 | 2018-07-12 14:27 | 18856.48 | 3865.5744 | 2 | 2 | 4.063349 | 1.500036 | 1.610595 | 0 | 6.093062 | 0 |  |  | 0.0001020432 |  | 36.45243 | 34.54747
1974 | 2018-07-12 14:28 | 18866.49 | 3875.5858 | 2 | 2 | 4.064551 | 1.500055 | 1.614766 | 0 | 6.110014 | 0 |  |  | 8.869171e-05 |  | 36.38892 | 34.44603
1975 | 2018-07-12 14:28 | 18876.5 | 3885.5917 | 2 | 2 | 4.065802 | 1.500042 | 1.618939 | 0 | 6.126979 | 0 |  |  | 9.822845e-05 |  | 36.41032 | 34.50655
1976 | 2018-07-12 14:28 | 18886.51 | 3895.6024 | 2 | 2 | 4.067057 | 1.499998 | 1.623106 | 0 | 6.143922 | 0 |  |  | 8.678436e-05 |  | 36.38424 | 34.50237
1977 | 2018-07-12 14:28 | 18896.51 | 3905.6042 | 2 | 2 | 4.068243 | 1.499983 | 1.627274 | 0 | 6.160877 | 0 |  |  | 0.0001316071 |  | 36.35006 | 34.48948
1978 | 2018-07-12 14:28 | 18906.51 | 3915.6077 | 2 | 2 | 4.069489 | 1.500015 | 1.631442 | 0 | 6.177835 | 0 |  |  | 0.0001039505 |  | 36.32096 | 34.46611
1979 | 2018-07-12 14:28 | 18916.52 | 3925.6138 | 2 | 2 | 4.070722 | 1.500051 | 1.635611 | 0 | 6.194803 | 0 |  |  | 0.0001354218 |  | 36.33307 | 34.53817
1980 | 2018-07-12 14:29 | 18926.52 | 3935.614 | 2 | 2 | 4.07195 | 1.499981 | 1.639776 | 0 | 6.211763 | 0 |  |  | 8.773804e-05 |  | 36.34819 | 34.53043
1981 | 2018-07-12 14:29 | 18936.53 | 3945.6219 | 2 | 2 | 4.073238 | 1.50001 | 1.64395 | 0 | 6.228761 | 0 |  |  | 0.0001354218 |  | 36.30023 | 34.56684
1982 | 2018-07-12 14:29 | 18946.54 | 3955.6317 | 2 | 2 | 4.074497 | 1.500031 | 1.648121 | 0 | 6.245753 | 0 |  |  | 9.727478e-05 |  | 36.33215 | 34.49231
1983 | 2018-07-12 14:29 | 18956.54 | 3965.6383 | 2 | 2 | 4.075742 | 1.500015 | 1.652286 | 0 | 6.262724 | 0 |  |  | 0.0001010895 |  | 36.3412 | 34.52151
1984 | 2018-07-12 14:29 | 18966.55 | 3975.646 | 2 | 2 | 4.077 | 1.500048 | 1.656453 | 0 | 6.279713 | 0 |  |  | 0.000123024 |  | 36.35329 | 34.47313
1985 | 2018-07-12 14:29 | 18976.56 | 3985.6503 | 2 | 2 | 4.078284 | 1.500036 | 1.66062 | 0 | 6.296705 | 0 |  |  | 0.0001478195 |  | 36.31235 | 34.50275
1986 | 2018-07-12 14:30 | 18986.56 | 3995.6538 | 2 | 2 | 4.079572 | 1.500011 | 1.664797 | 0 | 6.313743 | 0 |  |  | 0.0001192093 |  | 36.25741 | 34.55565
1987 | 2018-07-12 14:30 | 18996.57 | 4005.6626 | 2 | 2 | 4.080822 | 1.499985 | 1.668965 | 0 | 6.330746 | 0 |  |  | 9.822845e-05 |  | 36.31002 | 34.5012
1988 | 2018-07-12 14:30 | 19006.58 | 4015.6694 | 2 | 2 | 4.082123 | 1.500025 | 1.673138 | 0 | 6.34778 | 0 |  |  | 0.0001344681 |  | 36.27629 | 34.49815
1989 | 2018-07-12 14:30 | 19016.58 | 4025.677 | 2 | 2 | 4.083399 | 1.49999 | 1.677305 | 0 | 6.36479 | 0 |  |  | 0.000166893 |  | 36.32724 | 34.51125
1990 | 2018-07-12 14:30 | 19026.59 | 4035.6819 | 2 | 2 | 4.084707 | 1.499996 | 1.681463 | 0 | 6.381772 | 0 |  |  | 0.0001678467 |  | 36.27304 | 34.5435
1991 | 2018-07-12 14:30 | 19036.59 | 4045.682 | 2 | 2 | 4.086039 | 1.500048 | 1.685642 | 0 | 6.398848 | 0 |  |  | 0.0001420975 |  | 36.29724 | 34.51733
1992 | 2018-07-12 14:31 | 19046.59 | 4055.6882 | 2 | 2 | 4.087327 | 1.500036 | 1.689807 | 0 | 6.415866 | 0 |  |  | 0.0001173019 |  | 36.27629 | 34.55031
1993 | 2018-07-12 14:31 | 19056.6 | 4065.697 | 2 | 2 | 4.088671 | 1.499992 | 1.693979 | 0 | 6.432922 | 0 |  |  | 0.0001192093 |  | 36.30326 | 34.51921
1994 | 2018-07-12 14:31 | 19066.61 | 4075.7085 | 2 | 2 | 4.090009 | 1.50001 | 1.698148 | 0 | 6.449972 | 0 |  |  | 0.0001134872 |  | 36.29325 | 34.5145
1995 | 2018-07-12 14:31 | 19076.62 | 4085.7135 | 2 | 2 | 4.091369 | 1.499989 | 1.702321 | 0 | 6.467041 | 0 |  |  | 0.0001726151 |  | 36.23416 | 34.43293
1996 | 2018-07-12 14:31 | 19086.62 | 4095.7138 | 2 | 2 | 4.092662 | 1.500023 | 1.70649 | 0 | 6.484099 | 0 |  |  | 0.0001420975 |  | 36.26531 | 34.45513
1997 | 2018-07-12 14:31 | 19096.62 | 4105.7188 | 2 | 2 | 4.09403 | 1.500036 | 1.710655 | 0 | 6.501151 | 0 |  |  | 0.000125885 |  | 36.29628 | 34.42382
1998 | 2018-07-12 14:32 | 19106.64 | 4115.7297 | 2 | 2 | 4.095443 | 1.500025 | 1.714823 | 0 | 6.518216 | 0 |  |  | 0.0001754761 |  | 36.26812 | 34.46027
1999 | 2018-07-12 14:32 | 19116.64 | 4125.7362 | 2 | 2 | 4.096835 | 1.499996 | 1.718988 | 0 | 6.535277 | 0 |  |  | 0.0001268387 |  | 36.26531 | 34.45209
2000 | 2018-07-12 14:32 | 19126.65 | 4135.7427 | 2 | 2 | 4.098198 | 1.500051 | 1.723161 | 0 | 6.552376 | 0 |  |  | 0.0001373291 |  | 36.28534 | 34.51847
2001 | 2018-07-12 14:32 | 19136.66 | 4145.7502 | 2 | 2 | 4.099587 | 1.499992 | 1.727331 | 0 | 6.569468 | 0 |  |  | 0.0001363754 |  | 36.24114 | 34.49892
2002 | 2018-07-12 14:32 | 19146.66 | 4155.7505 | 2 | 2 | 4.100957 | 1.499977 | 1.731491 | 0 | 6.586524 | 0 |  |  | 0.0001592636 |  | 36.29095 | 34.5454
2003 | 2018-07-12 14:32 | 19156.67 | 4165.7594 | 2 | 2 | 4.1024 | 1.500051 | 1.735673 | 0 | 6.603679 | 0 |  |  | 0.000128746 |  | 36.28001 | 34.52718
2004 | 2018-07-12 14:33 | 19166.67 | 4175.7687 | 2 | 2 | 4.103824 | 1.500034 | 1.739844 | 0 | 6.620795 | 0 |  |  | 0.0001621246 |  | 36.2332 | 34.5456
2005 | 2018-07-12 14:33 | 19176.67 | 4185.7688 | 2 | 2 | 4.105266 | 1.500023 | 1.744005 | 0 | 6.637871 | 0 |  |  | 0.0001535416 |  | 36.22112 | 34.52435
2006 | 2018-07-12 14:33 | 19186.69 | 4195.7827 | 2 | 2 | 4.106708 | 1.50005 | 1.748179 | 0 | 6.65501 | 0 |  |  | 0.0001773834 |  | 36.21506 | 34.47808
2007 | 2018-07-12 14:33 | 19196.7 | 4205.7911 | 2 | 2 | 4.108172 | 1.500023 | 1.752349 | 0 | 6.672139 | 0 |  |  | 0.0001649857 |  | 36.26531 | 34.50918
2008 | 2018-07-12 14:33 | 19206.7 | 4215.7984 | 2 | 2 | 4.10959 | 1.500055 | 1.756523 | 0 | 6.689291 | 0 |  |  | 0.000125885 |  | 36.27092 | 34.56927
2009 | 2018-07-12 14:33 | 19216.71 | 4225.8066 | 2 | 2 | 4.111102 | 1.500057 | 1.760693 | 0 | 6.706428 | 0 |  |  | 0.0001192093 |  | 36.27698 | 34.5943
2010 | 2018-07-12 14:34 | 19226.72 | 4235.8125 | 2 | 2 | 4.112582 | 1.500036 | 1.764859 | 0 | 6.723558 | 0 |  |  | 0.0001087189 |  | 36.26187 | 34.57439
2011 | 2018-07-12 14:34 | 19236.72 | 4245.8184 | 2 | 2 | 4.114119 | 1.500046 | 1.769023 | 0 | 6.740686 | 0 |  |  | 0.000210762 |  | 36.25393 | 34.51807
2012 | 2018-07-12 14:34 | 19246.73 | 4255.826 | 2 | 2 | 4.115569 | 1.500013 | 1.773201 | 0 | 6.757879 | 0 |  |  | 0.0001459122 |  | 36.19828 | 34.51032
2013 | 2018-07-12 14:34 | 19256.73 | 4265.827 | 2 | 2 | 4.117047 | 1.500029 | 1.777359 | 0 | 6.774995 | 0 |  |  | 0.0001325607 |  | 36.243 | 34.59827
2014 | 2018-07-12 14:34 | 19266.73 | 4275.8287 | 2 | 2 | 4.118635 | 1.500013 | 1.78153 | 0 | 6.792171 | 0 |  |  | 0.00020504 |  | 36.23996 | 34.63144
2015 | 2018-07-12 14:34 | 19276.74 | 4285.8353 | 2 | 2 | 4.120156 | 1.500044 | 1.785702 | 0 | 6.809354 | 0 |  |  | 0.0001754761 |  | 36.2649 | 34.62422
2016 | 2018-07-12 14:35 | 19286.75 | 4295.8467 | 2 | 2 | 4.121723 | 1.500015 | 1.789872 | 0 | 6.82654 | 0 |  |  | 0.0001602173 |  | 36.29398 | 34.60832
2017 | 2018-07-12 14:35 | 19296.76 | 4305.855 | 2 | 2 | 4.123266 | 1.500053 | 1.794036 | 0 | 6.843707 | 0 |  |  | 0.0001392365 |  | 36.27977 | 34.52699
2018 | 2018-07-12 14:35 | 19306.77 | 4315.8596 | 2 | 2 | 4.124828 | 1.500055 | 1.798207 | 0 | 6.860908 | 0 |  |  | 0.000166893 |  | 36.25393 | 34.52017
2019 | 2018-07-12 14:35 | 19316.77 | 4325.8598 | 2 | 2 | 4.1264 | 1.500021 | 1.802372 | 0 | 6.878089 | 0 |  |  | 0.0001573563 |  | 36.23882 | 34.57816
2020 | 2018-07-12 14:35 | 19326.78 | 4335.8701 | 2 | 2 | 4.127928 | 1.500023 | 1.80655 | 0 | 6.895336 | 0 |  |  | 0.0001659393 |  | 36.18875 | 34.62329
2021 | 2018-07-12 14:35 | 19336.78 | 4345.8761 | 2 | 2 | 4.129566 | 1.500032 | 1.810716 | 0 | 6.912536 | 0 |  |  | 0.000166893 |  | 36.26789 | 34.58635
2022 | 2018-07-12 14:36 | 19346.79 | 4355.8811 | 2 | 2 | 4.131139 | 1.500006 | 1.814884 | 0 | 6.929751 | 0 |  |  | 0.0001497269 |  | 36.23975 | 34.59219
2023 | 2018-07-12 14:36 | 19356.79 | 4365.8877 | 2 | 2 | 4.132768 | 1.499998 | 1.819052 | 0 | 6.946972 | 0 |  |  | 0.0001335144 |  | 36.23298 | 34.49892
2024 | 2018-07-12 14:36 | 19366.8 | 4375.8952 | 2 | 2 | 4.134367 | 1.500036 | 1.82323 | 0 | 6.964243 | 0 |  |  | 0.0001277924 |  | 36.21692 | 34.49796
2025 | 2018-07-12 14:36 | 19376.81 | 4385.8994 | 2 | 2 | 4.136035 | 1.500036 | 1.827394 | 0 | 6.98146 | 0 |  |  | 0.0001955032 |  | 36.2209 | 34.52622
2026 | 2018-07-12 14:36 | 19386.81 | 4395.9031 | 2 | 2 | 4.137699 | 1.500019 | 1.831559 | 0 | 6.998692 | 0 |  |  | 0.0001840591 |  | 36.20693 | 34.48489
2027 | 2018-07-12 14:36 | 19396.81 | 4405.9071 | 2 | 2 | 4.139337 | 1.500025 | 1.835732 | 0 | 7.015962 | 0 |  |  | 0.0001726151 |  | 36.206 | 34.47808
2028 | 2018-07-12 14:37 | 19406.82 | 4415.9187 | 2 | 2 | 4.140984 | 1.500021 | 1.839901 | 0 | 7.033224 | 0 |  |  | 0.0001897812 |  | 36.22578 | 34.52602
2029 | 2018-07-12 14:37 | 19416.83 | 4425.926 | 2 | 2 | 4.142626 | 1.500032 | 1.844064 | 0 | 7.050465 | 0 |  |  | 0.0001783371 |  | 36.27906 | 34.5029
2030 | 2018-07-12 14:37 | 19426.84 | 4435.9343 | 2 | 2 | 4.144277 | 1.500019 | 1.848236 | 0 | 7.067752 | 0 |  |  | 0.0001726151 |  | 36.21997 | 34.51218
2031 | 2018-07-12 14:37 | 19436.85 | 4445.9441 | 2 | 2 | 4.145979 | 1.500027 | 1.852411 | 0 | 7.085057 | 0 |  |  | 0.0001888275 |  | 36.19108 | 34.44697
2032 | 2018-07-12 14:37 | 19446.86 | 4455.9492 | 2 | 2 | 4.147667 | 1.500019 | 1.856581 | 0 | 7.102348 | 0 |  |  | 0.0001907349 |  | 36.17223 | 34.45285
2033 | 2018-07-12 14:37 | 19456.86 | 4465.9574 | 2 | 2 | 4.149308 | 1.50005 | 1.860747 | 0 | 7.11963 | 0 |  |  | 0.0001153946 |  | 36.15711 | 34.47389
2034 | 2018-07-12 14:38 | 19466.87 | 4475.9626 | 2 | 2 | 4.151053 | 1.500023 | 1.864922 | 0 | 7.136957 | 0 |  |  | 0.0001602173 |  | 36.22645 | 34.53003
2035 | 2018-07-12 14:38 | 19476.87 | 4485.9677 | 2 | 2 | 4.152727 | 1.499992 | 1.869084 | 0 | 7.154241 | 0 |  |  | 0.0002098083 |  | 36.17733 | 34.56738
2036 | 2018-07-12 14:38 | 19486.88 | 4495.9709 | 2 | 2 | 4.154464 | 1.500031 | 1.873254 | 0 | 7.17156 | 0 |  |  | 0.0001811981 |  | 36.20039 | 34.48299
2037 | 2018-07-12 14:38 | 19496.89 | 4505.9811 | 2 | 2 | 4.156147 | 1.500011 | 1.877424 | 0 | 7.188888 | 0 |  |  | 0.0002117157 |  | 36.15128 | 34.43578
2038 | 2018-07-12 14:38 | 19506.89 | 4515.9851 | 2 | 2 | 4.15784 | 1.500031 | 1.881597 | 0 | 7.206236 | 0 |  |  | 0.0001344681 |  | 36.12426 | 34.52926
2039 | 2018-07-12 14:38 | 19516.89 | 4525.9853 | 2 | 2 | 4.159591 | 1.499987 | 1.885757 | 0 | 7.223534 | 0 |  |  | 0.000166893 |  | 36.18036 | 34.54195
2040 | 2018-07-12 14:39 | 19526.9 | 4535.9969 | 2 | 2 | 4.16131 | 1.499998 | 1.889938 | 0 | 7.240927 | 0 |  |  | 0.0001602173 |  | 36.1862 | 34.49285
2041 | 2018-07-12 14:39 | 19536.92 | 4546.0098 | 2 | 2 | 4.163037 | 1.500034 | 1.894103 | 0 | 7.258263 | 0 |  |  | 0.0001888275 |  | 36.14034 | 34.5634
2042 | 2018-07-12 14:39 | 19546.92 | 4556.0102 | 2 | 2 | 4.164736 | 1.500011 | 1.898277 | 0 | 7.275643 | 0 |  |  | 0.0001926422 |  | 36.18224 | 34.54235
2043 | 2018-07-12 14:39 | 19556.92 | 4566.0176 | 2 | 2 | 4.16646 | 1.500036 | 1.902444 | 0 | 7.293003 | 0 |  |  | 0.0001354218 |  | 36.20527 | 34.55261
2044 | 2018-07-12 14:39 | 19566.94 | 4576.0298 | 2 | 2 | 4.168225 | 1.500023 | 1.90662 | 0 | 7.310404 | 0 |  |  | 0.0001792908 |  | 36.20132 | 34.4591
2045 | 2018-07-12 14:39 | 19576.94 | 4586.0316 | 2 | 2 | 4.169956 | 1.499983 | 1.910781 | 0 | 7.327754 | 0 |  |  | 0.0001306534 |  | 36.18339 | 34.4299
2046 | 2018-07-12 14:40 | 19586.94 | 4596.0319 | 2 | 2 | 4.171692 | 1.500023 | 1.914952 | 0 | 7.345149 | 0 |  |  | 0.0001935959 |  | 36.14544 | 34.41777
2047 | 2018-07-12 14:40 | 19596.95 | 4606.0427 | 2 | 2 | 4.173426 | 1.500019 | 1.919119 | 0 | 7.362537 | 0 |  |  | 0.0001792908 |  | 36.19643 | 34.52225
2048 | 2018-07-12 14:40 | 19606.95 | 4616.0476 | 2 | 2 | 4.175144 | 1.500023 | 1.923286 | 0 | 7.37993 | 0 |  |  | 0.0001907349 |  | 36.20737 | 34.49305
2049 | 2018-07-12 14:40 | 19616.96 | 4626.0558 | 2 | 2 | 4.176873 | 1.500044 | 1.927463 | 0 | 7.397373 | 0 |  |  | 0.0001831055 |  | 36.20132 | 34.49094
2050 | 2018-07-12 14:40 | 19626.96 | 4636.0569 | 2 | 2 | 4.178612 | 1.500006 | 1.931631 | 0 | 7.414786 | 0 |  |  | 0.0001430511 |  | 36.20435 | 34.50026
2051 | 2018-07-12 14:40 | 19636.97 | 4646.0635 | 2 | 2 | 4.180302 | 1.49999 | 1.935786 | 0 | 7.432153 | 0 |  |  | 0.0002403259 |  | 36.16244 | 34.51199
2052 | 2018-07-12 14:41 | 19646.98 | 4656.0704 | 2 | 2 | 4.182022 | 1.499989 | 1.939963 | 0 | 7.449617 | 0 |  |  | 0.0001420975 |  | 36.15897 | 34.52131
2053 | 2018-07-12 14:41 | 19656.98 | 4666.0769 | 2 | 2 | 4.183752 | 1.500038 | 1.944134 | 0 | 7.467063 | 0 |  |  | 0.0002269745 |  | 36.19621 | 34.49211
2054 | 2018-07-12 14:41 | 19666.99 | 4676.0867 | 2 | 2 | 4.185475 | 1.500071 | 1.948308 | 0 | 7.48453 | 0 |  |  | 0.0001516342 |  | 36.18735 | 34.5767
2055 | 2018-07-12 14:41 | 19677 | 4686.0973 | 2 | 2 | 4.187194 | 1.500063 | 1.952478 | 0 | 7.501988 | 0 |  |  | 0.0001840591 |  | 36.19038 | 34.49305
2056 | 2018-07-12 14:41 | 19687 | 4696.0977 | 2 | 2 | 4.188872 | 1.500034 | 1.956642 | 0 | 7.519425 | 0 |  |  | 0.0001420975 |  | 36.1685 | 34.52131
2057 | 2018-07-12 14:41 | 19697 | 4706.0986 | 2 | 2 | 4.190618 | 1.500032 | 1.960809 | 0 | 7.536885 | 0 |  |  | 0.0001888275 |  | 36.24762 | 34.56831
2058 | 2018-07-12 14:42 | 19707.01 | 4716.1029 | 2 | 2 | 4.192275 | 1.500023 | 1.964967 | 0 | 7.554315 | 0 |  |  | 0.0001516342 |  | 36.18642 | 34.53022
2059 | 2018-07-12 14:42 | 19717.01 | 4726.1048 | 2 | 2 | 4.193961 | 1.500048 | 1.969139 | 0 | 7.571806 | 0 |  |  | 0.0001726151 |  | 36.14917 | 34.58822
2060 | 2018-07-12 14:42 | 19727.02 | 4736.1186 | 2 | 2 | 4.195626 | 1.500063 | 1.973318 | 0 | 7.589338 | 0 |  |  | 0.0001945496 |  | 36.19526 | 34.59677
2061 | 2018-07-12 14:42 | 19737.03 | 4746.1196 | 2 | 2 | 4.197316 | 1.500036 | 1.977488 | 0 | 7.606838 | 0 |  |  | 0.0001707077 |  | 36.22552 | 34.48907
2062 | 2018-07-12 14:42 | 19747.03 | 4756.124 | 2 | 2 | 4.198913 | 1.500025 | 1.98165 | 0 | 7.624308 | 0 |  |  | 0.0001277924 |  | 36.18735 | 34.54446
2063 | 2018-07-12 14:42 | 19753.31 | 4762.4008 | 2 | 2 | 4.199994 | 1.499983 | 1.984268 | 0 | 7.635302 | 0 |  |  | 0.0001137074 |  | 36.15848 | 34.52341
2064 | 2018-07-12 14:43 | 19813.32894 | 60.0007 | 3 | 2 | 4.20056 | 1.408472 | 2.008526 | 0 | 7.737201 | 0 |  |  | -2.098083e-05 |  | 36.16358 | 34.46307
2065 | 2018-07-12 14:44 | 19873.33744 | 120.0092 | 3 | 2 | 4.200531 | 1.327276 | 2.031313 | 0 | 7.832919 | 0 |  |  | -1.239777e-05 |  | 36.15475 | 34.48225
2066 | 2018-07-12 14:45 | 19933.33664 | 180.0084 | 3 | 2 | 4.200513 | 1.258017 | 2.052841 | 0 | 7.923346 | 0 |  |  | -1.621246e-05 |  | 36.1815 | 34.45115
2067 | 2018-07-12 14:46 | 19993.33004 | 240.0018 | 3 | 2 | 4.200499 | 1.199755 | 2.073309 | 0 | 8.009322 | 0 |  |  | 4.673004e-05 |  | 36.06464 | 34.4612
2068 | 2018-07-12 14:47 | 20053.33404 | 300.0058 | 3 | 2 | 4.200479 | 1.1516 | 2.092894 | 0 | 8.091589 | 0 |  |  | 0 |  | 35.94117 | 34.45987
2069 | 2018-07-12 14:48 | 20113.33384 | 360.0056 | 3 | 2 | 4.20044 | 1.111879 | 2.111747 | 0 | 8.170781 | 0 |  |  | -3.433228e-05 |  | 35.995 | 34.52245
2070 | 2018-07-12 14:49 | 20173.32904 | 420.0008 | 3 | 2 | 4.200447 | 1.07975 | 2.130001 | 0 | 8.247458 | 0 |  |  | 3.528595e-05 |  | 35.98824 | 34.52268
2071 | 2018-07-12 14:50 | 20233.33534 | 480.0071 | 3 | 2 | 4.200486 | 1.052504 | 2.147766 | 0 | 8.322078 | 0 |  |  | 3.910065e-05 |  | 35.92838 | 34.43124
2072 | 2018-07-12 14:51 | 20293.34004 | 540.0118 | 3 | 2 | 4.20047 | 1.027781 | 2.165101 | 0 | 8.394891 | 0 |  |  | 2.002716e-05 |  | 35.86268 | 34.53744
2073 | 2018-07-12 14:52 | 20353.33024 | 600.002 | 3 | 2 | 4.200468 | 1.004742 | 2.182027 | 0 | 8.465991 | 0 |  |  | 2.098083e-05 |  | 35.8184 | 34.45553
2074 | 2018-07-12 14:53 | 20413.33904 | 660.0108 | 3 | 2 | 4.200418 | 0.9824352 | 2.198587 | 0 | 8.535547 | 0 |  |  | -5.245209e-05 |  | 35.79839 | 34.51941
2075 | 2018-07-12 14:54 | 20473.34044 | 720.0122 | 3 | 2 | 4.200462 | 0.9607391 | 2.214782 | 0 | 8.603576 | 0 |  |  | 3.910065e-05 |  | 35.76552 | 34.40621
2076 | 2018-07-12 14:55 | 20533.32844 | 780.0002 | 3 | 2 | 4.200472 | 0.9389153 | 2.230614 | 0 | 8.670078 | 0 |  |  | 1.907349e-05 |  | 35.73034 | 34.42215
2077 | 2018-07-12 14:56 | 20593.33874 | 840.0105 | 3 | 2 | 4.20047 | 0.9170799 | 2.246077 | 0 | 8.735029 | 0 |  |  | 2.861023e-06 |  | 35.69957 | 34.53554
2078 | 2018-07-12 14:57 | 20653.32894 | 900.0007 | 3 | 2 | 4.200425 | 0.894722 | 2.261168 | 0 | 8.798418 | 0 |  |  | 1.716614e-05 |  | 35.6376 | 34.41607
2079 | 2018-07-12 14:58 | 20713.33044 | 960.0022 | 3 | 2 | 4.200463 | 0.8720303 | 2.275899 | 0 | 8.860292 | 0 |  |  | 1.907349e-05 |  | 35.54832 | 34.34358
2080 | 2018-07-12 14:59 | 20773.33524 | 1020.007 | 3 | 2 | 4.200437 | 0.8486996 | 2.29024 | 0 | 8.92053 | 0 |  |  | 2.384186e-05 |  | 35.55296 | 34.47942
2081 | 2018-07-12 15:00 | 20833.33644 | 1080.0082 | 3 | 2 | 4.200434 | 0.8246593 | 2.304191 | 0 | 8.979133 | 0 |  |  | -5.435944e-05 |  | 35.45619 | 34.44738
2082 | 2018-07-12 15:01 | 20893.33484 | 1140.0066 | 3 | 2 | 4.200427 | 0.8001652 | 2.317729 | 0 | 9.036 | 0 |  |  | -9.536743e-06 |  | 35.44993 | 34.45837
2083 | 2018-07-12 15:02 | 20953.34064 | 1200.0124 | 3 | 2 | 4.200475 | 0.7749424 | 2.330857 | 0 | 9.091142 | 0 |  |  | 1.525879e-05 |  | 35.45319 | 34.43238
2084 | 2018-07-12 15:03 | 21013.33624 | 1260.008 | 3 | 2 | 4.20046 | 0.7489414 | 2.343549 | 0 | 9.144456 | 0 |  |  | -3.623962e-05 |  | 35.43919 | 34.36998
2085 | 2018-07-12 15:04 | 21073.33994 | 1320.0117 | 3 | 2 | 4.200466 | 0.722414 | 2.355819 | 0 | 9.195992 | 0 |  |  | -4.577637e-05 |  | 35.38438 | 34.42463
2086 | 2018-07-12 15:05 | 21133.33684 | 1380.0086 | 3 | 2 | 4.200483 | 0.6952457 | 2.367625 | 0 | 9.245585 | 0 |  |  | 2.861023e-06 |  | 35.34963 | 34.4415
2087 | 2018-07-12 15:06 | 21193.33544 | 1440.0072 | 3 | 2 | 4.200487 | 0.6675644 | 2.378987 | 0 | 9.293311 | 0 |  |  | 3.814697e-06 |  | 35.31723 | 34.43469
2088 | 2018-07-12 15:07 | 21253.33324 | 1500.005 | 3 | 2 | 4.200462 | 0.6394272 | 2.389883 | 0 | 9.339077 | 0 |  |  | 3.528595e-05 |  | 35.30788 | 34.42884
2089 | 2018-07-12 15:08 | 21313.33974 | 1560.0115 | 3 | 2 | 4.200464 | 0.6109371 | 2.400299 | 0 | 9.382831 | 0 |  |  | -1.525879e-05 |  | 35.25563 | 34.42578
2090 | 2018-07-12 15:09 | 21373.34084 | 1620.0126 | 3 | 2 | 4.200463 | 0.5820618 | 2.410243 | 0 | 9.424599 | 0 |  |  | 2.670288e-05 |  | 35.19965 | 34.54736
2091 | 2018-07-12 15:10 | 21433.32874 | 1680.0005 | 3 | 2 | 4.200449 | 0.5529747 | 2.419698 | 0 | 9.464315 | 0 |  |  | -9.536743e-07 |  | 35.2148 | 34.4192
2092 | 2018-07-12 15:11 | 21493.33334 | 1740.0051 | 3 | 2 | 4.200462 | 0.5242538 | 2.428675 | 0 | 9.502026 | 0 |  |  | 2.002716e-05 |  | 35.12943 | 34.50506
2093 | 2018-07-12 15:12 | 21553.33094 | 1800.0027 | 3 | 2 | 4.200457 | 0.4956894 | 2.437175 | 0 | 9.537725 | 0 |  |  | 1.907349e-05 |  | 35.06621 | 34.54829
2094 | 2018-07-12 15:12 | 21553.33504 | 1800.0068 | 3 | 2 | 4.200465 | 0.4956856 | 2.437175 | 0 | 9.537725 | 0 |  |  | 1.906593e-05 |  | 35.06621 | 34.54796
2095 | 2018-07-12 15:13 | 21613.4 | 60.0057 | 4 | 2 | 4.144978 | 0 | 2.437175 | 0 | 9.537725 | 0 |  |  | -9.155273e-05 |  | 35.10051 | 34.59625
2096 | 2018-07-12 15:14 | 21673.39 | 120.0025 | 4 | 2 | 4.141515 | 0 | 2.437175 | 0 | 9.537725 | 0 |  |  | -1.525879e-05 |  | 35.02954 | 34.49273
2097 | 2018-07-12 15:15 | 21733.39 | 180.0009 | 4 | 2 | 4.139387 | 0 | 2.437175 | 0 | 9.537725 | 0 |  |  | -3.814697e-05 |  | 34.96842 | 34.3594
2098 | 2018-07-12 15:16 | 21793.4 | 240.0096 | 4 | 2 | 4.137836 | 0 | 2.437175 | 0 | 9.537725 | 0 |  |  | -2.861023e-05 |  | 34.96935 | 34.49974
2099 | 2018-07-12 15:17 | 21853.4 | 300.0042 | 4 | 2 | 4.136626 | 0 | 2.437175 | 0 | 9.537725 | 0 |  |  | -3.528595e-05 |  | 34.89629 | 34.38955
2100 | 2018-07-12 15:18 | 21913.4 | 360.0053 | 4 | 2 | 4.135663 | 0 | 2.437175 | 0 | 9.537725 | 0 |  |  | -3.623962e-05 |  | 34.85311 | 34.47637
2101 | 2018-07-12 15:19 | 21973.39 | 420.002 | 4 | 2 | 4.134934 | 0 | 2.437175 | 0 | 9.537725 | 0 |  |  | 6.67572e-06 |  | 34.81602 | 34.49041
2102 | 2018-07-12 15:20 | 22033.39 | 480.0018 | 4 | 2 | 4.134274 | 0 | 2.437175 | 0 | 9.537725 | 0 |  |  | -4.482269e-05 |  | 34.74574 | 34.62977
2103 | 2018-07-12 15:21 | 22093.39 | 540.001 | 4 | 2 | 4.13374 | 0 | 2.437175 | 0 | 9.537725 | 0 |  |  | -2.861023e-06 |  | 34.69555 | 34.53251
2104 | 2018-07-12 15:22 | 22153.39 | 600.0003 | 4 | 2 | 4.133266 | 0 | 2.437175 | 0 | 9.537725 | 0 |  |  | -2.861023e-05 |  | 34.69273 | 34.45095
2105 | 2018-07-12 15:22 | 22153.4 | 600.0098 | 4 | 2 | 4.13327 | 0 | 2.437175 | 0 | 9.537725 | 0 |  |  | -3.032997e-05 |  | 34.69271 | 34.45095
2106 | 2018-07-12 15:22 | 22153.50668 | 0.0145 | 5 | 2 | 4.008136 | -1.500599 | 2.437175 | 4.835262e-06 | 9.537725 | 1.938039e-05 |  |  | -4.959106e-05 |  | 34.69249 | 34.45095
2107 | 2018-07-12 15:22 | 22153.69148 | 0.1993 | 5 | 2 | 3.998099 | -1.500479 | 2.437175 | 7.681602e-05 | 9.537725 | 0.0003074898 |  |  | -0.1344194 |  | 34.69211 | 34.45095
2108 | 2018-07-12 15:22 | 22159.67138 | 6.1792 | 5 | 2 | 3.988095 | -1.500003 | 2.437175 | 0.002563488 | 9.537725 | 0.01023243 |  |  | -0.0008630753 |  | 34.67965 | 34.41931
2109 | 2018-07-12 15:23 | 22169.67158 | 16.1794 | 5 | 2 | 3.982469 | -1.499996 | 2.437175 | 0.006731418 | 9.537725 | 0.02684184 |  |  | -0.0005159378 |  | 34.68688 | 34.46611
2110 | 2018-07-12 15:23 | 22179.67558 | 26.1834 | 5 | 2 | 3.978796 | -1.499988 | 2.437175 | 0.01090327 | 9.537725 | 0.04344805 |  |  | -0.0003318787 |  | 34.73404 | 34.52759
2111 | 2018-07-12 15:23 | 22189.67638 | 36.1842 | 5 | 2 | 3.975933 | -1.499996 | 2.437175 | 0.01507003 | 9.537725 | 0.06002054 |  |  | -0.000289917 |  | 34.68573 | 34.55776
2112 | 2018-07-12 15:23 | 22199.68068 | 46.1885 | 5 | 2 | 3.973647 | -1.500028 | 2.437175 | 0.01923958 | 9.537725 | 0.07659345 |  |  | -0.0001983643 |  | 34.69763 | 34.53858
2113 | 2018-07-12 15:23 | 22209.68298 | 56.1908 | 5 | 2 | 3.971649 | -1.500019 | 2.437175 | 0.02340472 | 9.537725 | 0.09313989 |  |  | -0.0001773834 |  | 34.70371 | 34.50865
2114 | 2018-07-12 15:23 | 22219.69008 | 66.1979 | 5 | 2 | 3.969855 | -1.499986 | 2.437175 | 0.02757938 | 9.537725 | 0.1097163 |  |  | -0.0001974106 |  | 34.70861 | 34.53858
2115 | 2018-07-12 15:24 | 22229.69828 | 76.2061 | 5 | 2 | 3.968222 | -1.50003 | 2.437175 | 0.03174547 | 9.537725 | 0.1262515 |  |  | -0.000164032 |  | 34.71468 | 34.53364
2116 | 2018-07-12 15:24 | 22239.70388 | 86.2117 | 5 | 2 | 3.966686 | -1.500017 | 2.437175 | 0.03591789 | 9.537725 | 0.1428054 |  |  | -0.0001268387 |  | 34.71981 | 34.47848
2117 | 2018-07-12 15:24 | 22249.71028 | 96.2181 | 5 | 2 | 3.965254 | -1.499971 | 2.437175 | 0.04008297 | 9.537725 | 0.159324 |  |  | -0.0001153946 |  | 34.74667 | 34.42422
2118 | 2018-07-12 15:24 | 22259.72078 | 106.2286 | 5 | 2 | 3.963857 | -1.499988 | 2.437175 | 0.04425796 | 9.537725 | 0.1758759 |  |  | -9.822845e-05 |  | 34.7658 | 34.47147
2119 | 2018-07-12 15:24 | 22269.72228 | 116.2301 | 5 | 2 | 3.962567 | -1.499975 | 2.437175 | 0.0484244 | 9.537725 | 0.1923883 |  |  | -0.0001058578 |  | 34.79196 | 34.52759
2120 | 2018-07-12 15:24 | 22279.72868 | 126.2365 | 5 | 2 | 3.961324 | -1.499992 | 2.437175 | 0.05259583 | 9.537725 | 0.2089152 |  |  | -0.0001630783 |  | 34.80667 | 34.56097
2121 | 2018-07-12 15:25 | 22289.73358 | 136.2414 | 5 | 2 | 3.96021 | -1.499968 | 2.437175 | 0.05676232 | 9.537725 | 0.2254176 |  |  | -0.0001449585 |  | 34.80667 | 34.5164
2122 | 2018-07-12 15:25 | 22299.73668 | 146.2445 | 5 | 2 | 3.959136 | -1.499992 | 2.437175 | 0.06093076 | 9.537725 | 0.2419232 |  |  | -0.0001087189 |  | 34.7929 | 34.56246
2123 | 2018-07-12 15:25 | 22309.73928 | 156.2471 | 5 | 2 | 3.958084 | -1.499975 | 2.437175 | 0.06509479 | 9.537725 | 0.258407 |  |  | -0.0001239777 |  | 34.7364 | 34.54674
2124 | 2018-07-12 15:25 | 22319.74308 | 166.2509 | 5 | 2 | 3.957088 | -1.500015 | 2.437175 | 0.06926147 | 9.537725 | 0.274897 |  |  | -7.343292e-05 |  | 34.78611 | 34.53671
2125 | 2018-07-12 15:25 | 22329.74558 | 176.2534 | 5 | 2 | 3.956157 | -1.500017 | 2.437175 | 0.07342692 | 9.537725 | 0.2913781 |  |  | -9.918213e-05 |  | 34.7546 | 34.59187
2126 | 2018-07-12 15:25 | 22339.75428 | 186.2621 | 5 | 2 | 3.95523 | -1.499957 | 2.437175 | 0.07760091 | 9.537725 | 0.3078892 |  |  | -0.0001325607 |  | 34.79174 | 34.662
2127 | 2018-07-12 15:26 | 22349.75668 | 196.2645 | 5 | 2 | 3.95435 | -1.499975 | 2.437175 | 0.08176751 | 9.537725 | 0.324367 |  |  | -8.583069e-05 |  | 34.82698 | 34.63678
2128 | 2018-07-12 15:26 | 22359.76238 | 206.2702 | 5 | 2 | 3.953521 | -1.499961 | 2.437175 | 0.08593734 | 9.537725 | 0.3408542 |  |  | -4.959106e-05 |  | 34.86641 | 34.72039
2129 | 2018-07-12 15:26 | 22369.76958 | 216.2774 | 5 | 2 | 3.952733 | -1.500003 | 2.437175 | 0.09010383 | 9.537725 | 0.3573247 |  |  | -1.144409e-05 |  | 34.8139 | 34.63091
2130 | 2018-07-12 15:26 | 22379.77348 | 226.2813 | 5 | 2 | 3.951941 | -1.499984 | 2.437175 | 0.09427893 | 9.537725 | 0.3738261 |  |  | -6.389618e-05 |  | 34.84307 | 34.58161
2131 | 2018-07-12 15:26 | 22389.77988 | 236.2877 | 5 | 2 | 3.951181 | -1.499996 | 2.437175 | 0.09844615 | 9.537725 | 0.3902931 |  |  | -0.0001316071 |  | 34.80713 | 34.65351
2132 | 2018-07-12 15:26 | 22399.78978 | 246.2976 | 5 | 2 | 3.950487 | -1.499969 | 2.437175 | 0.1026149 | 9.537725 | 0.4067634 |  |  | -5.817413e-05 |  | 34.86107 | 34.62276
2133 | 2018-07-12 15:27 | 22409.79908 | 256.3069 | 5 | 2 | 3.949779 | -1.500003 | 2.437175 | 0.1067832 | 9.537725 | 0.4232284 |  |  | -4.959106e-05 |  | 34.86293 | 34.59701
2134 | 2018-07-12 15:27 | 22419.80898 | 266.3168 | 5 | 2 | 3.94913 | -1.499973 | 2.437175 | 0.110955 | 9.537725 | 0.439705 |  |  | -4.959106e-05 |  | 34.90005 | 34.67738
2135 | 2018-07-12 15:27 | 22429.81368 | 276.3215 | 5 | 2 | 3.948451 | -1.499952 | 2.437175 | 0.1151225 | 9.537725 | 0.4561614 |  |  | -3.528595e-05 |  | 34.91614 | 34.63395
2136 | 2018-07-12 15:27 | 22439.81508 | 286.3229 | 5 | 2 | 3.94781 | -1.499992 | 2.437175 | 0.1192913 | 9.537725 | 0.4726202 |  |  | -7.724762e-05 |  | 34.92733 | 34.59394
2137 | 2018-07-12 15:27 | 22449.81598 | 296.3238 | 5 | 2 | 3.9472 | -1.499996 | 2.437175 | 0.1234551 | 9.537725 | 0.4890571 |  |  | -7.820129e-05 |  | 34.8802 | 34.57407
2138 | 2018-07-12 15:27 | 22459.82318 | 306.331 | 5 | 2 | 3.946593 | -1.499978 | 2.437175 | 0.127627 | 9.537725 | 0.505523 |  |  | -6.103515625e-05 |  | 34.90891 | 34.57196
2139 | 2018-07-12 15:28 | 22469.83038 | 316.3382 | 5 | 2 | 3.945987 | -1.499994 | 2.437175 | 0.1318003 | 9.537725 | 0.5219923 |  |  | -7.152557e-05 |  | 34.91918 | 34.58319
2140 | 2018-07-12 15:28 | 22479.83928 | 326.3471 | 5 | 2 | 3.945409 | -1.499992 | 2.437175 | 0.1359686 | 9.537725 | 0.538439 |  |  | -1.907349e-05 |  | 34.96842 | 34.54978
2141 | 2018-07-12 15:28 | 22489.84568 | 336.3535 | 5 | 2 | 3.944848 | -1.499971 | 2.437175 | 0.1401309 | 9.537725 | 0.5548602 |  |  | -6.389618e-05 |  | 34.96611 | 34.59093
2142 | 2018-07-12 15:28 | 22499.84648 | 346.3543 | 5 | 2 | 3.944252 | -1.499982 | 2.437175 | 0.1442988 | 9.537725 | 0.5713008 |  |  | -8.392334e-05 |  | 34.97708 | 34.62317
2143 | 2018-07-12 15:28 | 22509.85648 | 356.3643 | 5 | 2 | 3.943715 | -1.500013 | 2.437175 | 0.1484738 | 9.537725 | 0.587767 |  |  | -6.961823e-05 |  | 34.99432 | 34.557
2144 | 2018-07-12 15:28 | 22519.86538 | 366.3732 | 5 | 2 | 3.943178 | -1.499992 | 2.437175 | 0.1526474 | 9.537725 | 0.6042253 |  |  | -3.242493e-05 |  | 34.98897 | 34.55983
2145 | 2018-07-12 15:29 | 22529.86938 | 376.3772 | 5 | 2 | 3.942635 | -1.500007 | 2.437175 | 0.1568119 | 9.537725 | 0.6206453 |  |  | -9.536743e-07 |  | 35.00531 | 34.52285
2146 | 2018-07-12 15:29 | 22539.87518 | 386.383 | 5 | 2 | 3.942076 | -1.499996 | 2.437175 | 0.1609808 | 9.537725 | 0.6370807 |  |  | -9.536743e-05 |  | 34.99035 | 34.43849
2147 | 2018-07-12 15:29 | 22549.88298 | 396.3908 | 5 | 2 | 3.941556 | -1.500024 | 2.437175 | 0.1651526 | 9.537725 | 0.6535254 |  |  | -7.152557e-05 |  | 34.99946 | 34.52192
2148 | 2018-07-12 15:29 | 22559.88798 | 406.3958 | 5 | 2 | 3.941023 | -1.500026 | 2.437175 | 0.1693236 | 9.537725 | 0.6699643 |  |  | -4.959106e-05 |  | 34.99946 | 34.56705
2149 | 2018-07-12 15:29 | 22569.89258 | 416.4004 | 5 | 2 | 3.940486 | -1.500026 | 2.437175 | 0.1734898 | 9.537725 | 0.6863824 |  |  | -0.0001049042 |  | 35.07273 | 34.57479
2150 | 2018-07-12 15:29 | 22579.89338 | 426.4012 | 5 | 2 | 3.939947 | -1.500001 | 2.437175 | 0.1776554 | 9.537725 | 0.7027959 |  |  | -8.964539e-05 |  | 35.0172 | 34.44989
2151 | 2018-07-12 15:30 | 22589.89498 | 436.4028 | 5 | 2 | 3.939433 | -1.500019 | 2.437175 | 0.1818185 | 9.537725 | 0.7191973 |  |  | -9.632111e-05 |  | 34.97427 | 34.41972
2152 | 2018-07-12 15:30 | 22599.90308 | 446.4109 | 5 | 2 | 3.938899 | -1.499992 | 2.437175 | 0.1859944 | 9.537725 | 0.7356466 |  |  | -4.768372e-05 |  | 35.01743 | 34.37876
2153 | 2018-07-12 15:30 | 22609.90938 | 456.4172 | 5 | 2 | 3.938391 | -1.500001 | 2.437175 | 0.1901615 | 9.537725 | 0.7520593 |  |  | -5.340576e-05 |  | 35.04031 | 34.38841
2154 | 2018-07-12 15:30 | 22619.91498 | 466.4228 | 5 | 2 | 3.937851 | -1.500009 | 2.437175 | 0.1943313 | 9.537725 | 0.7684807 |  |  | -6.008148e-05 |  | 35.07251 | 34.51094
2155 | 2018-07-12 15:30 | 22629.91658 | 476.4244 | 5 | 2 | 3.937327 | -1.500017 | 2.437175 | 0.1985015 | 9.537725 | 0.784901 |  |  | -1.907349e-05 |  | 35.07367 | 34.57617
2156 | 2018-07-12 15:30 | 22639.92298 | 486.4308 | 5 | 2 | 3.936721 | -1.499998 | 2.437175 | 0.2026698 | 9.537725 | 0.8013119 |  |  | -8.583069e-05 |  | 35.06736 | 34.61636
2157 | 2018-07-12 15:31 | 22649.92728 | 496.4351 | 5 | 2 | 3.936209 | -1.499986 | 2.437175 | 0.2068363 | 9.537725 | 0.817713 |  |  | -3.623962e-05 |  | 35.09421 | 34.46445
2158 | 2018-07-12 15:31 | 22659.93258 | 506.4404 | 5 | 2 | 3.935673 | -1.500003 | 2.437175 | 0.2110027 | 9.537725 | 0.8341118 |  |  | -0.0001115799 |  | 35.08113 | 34.50603
2159 | 2018-07-12 15:31 | 22669.93658 | 516.4444 | 5 | 2 | 3.935139 | -1.500009 | 2.437175 | 0.2151707 | 9.537725 | 0.8505145 |  |  | -4.005432e-05 |  | 35.10843 | 34.4724
2160 | 2018-07-12 15:31 | 22679.94088 | 526.4487 | 5 | 2 | 3.934523 | -1.499971 | 2.437175 | 0.2193382 | 9.537725 | 0.8669128 |  |  | -3.33786e-05 |  | 35.11847 | 34.4394
2161 | 2018-07-12 15:31 | 22689.94218 | 536.45 | 5 | 2 | 3.933946 | -1.500003 | 2.437175 | 0.2235078 | 9.537725 | 0.8833172 |  |  | -7.724762e-05 |  | 35.09536 | 34.48799
2162 | 2018-07-12 15:31 | 22699.95168 | 546.4595 | 5 | 2 | 3.933371 | -1.499975 | 2.437175 | 0.2276801 | 9.537725 | 0.8997297 |  |  | -5.626678e-05 |  | 35.07414 | 34.49618
2163 | 2018-07-12 15:32 | 22709.95568 | 556.4635 | 5 | 2 | 3.932791 | -1.499975 | 2.437175 | 0.231846 | 9.537725 | 0.9161146 |  |  | -8.487701e-05 |  | 35.12666 | 34.44379
2164 | 2018-07-12 15:32 | 22719.96488 | 566.4727 | 5 | 2 | 3.932212 | -1.500026 | 2.437175 | 0.2360163 | 9.537725 | 0.9325141 |  |  | -5.149841e-05 |  | 35.13969 | 34.46296
2165 | 2018-07-12 15:32 | 22729.96748 | 576.4753 | 5 | 2 | 3.931579 | -1.499986 | 2.437175 | 0.2401839 | 9.537725 | 0.9489009 |  |  | -9.346008e-05 |  | 35.14574 | 34.45878
2166 | 2018-07-12 15:32 | 22739.97068 | 586.4785 | 5 | 2 | 3.930984 | -1.500038 | 2.437175 | 0.2443544 | 9.537725 | 0.9652961 |  |  | -7.247925e-05 |  | 35.11147 | 34.48076
2167 | 2018-07-12 15:32 | 22749.97168 | 596.4795 | 5 | 2 | 3.930383 | -1.500015 | 2.437175 | 0.2485173 | 9.537725 | 0.9816595 |  |  | -5.435944e-05 |  | 35.11285 | 34.51283
2168 | 2018-07-12 15:32 | 22759.97488 | 606.4827 | 5 | 2 | 3.929696 | -1.500007 | 2.437175 | 0.2526888 | 9.537725 | 0.9980534 |  |  | -8.296967e-05 |  | 35.08744 | 34.48287
2169 | 2018-07-12 15:33 | 22769.97828 | 616.4861 | 5 | 2 | 3.929044 | -1.500028 | 2.437175 | 0.2568563 | 9.537725 | 1.014429 |  |  | -7.534027e-05 |  | 35.14459 | 34.47795
2170 | 2018-07-12 15:33 | 22779.98628 | 626.4941 | 5 | 2 | 3.928416 | -1.500019 | 2.437175 | 0.261023 | 9.537725 | 1.030799 |  |  | -0.0001010895 |  | 35.12666 | 34.50295
2171 | 2018-07-12 15:33 | 22789.99168 | 636.4995 | 5 | 2 | 3.927677 | -1.500024 | 2.437175 | 0.2651923 | 9.537725 | 1.047176 |  |  | -8.201599e-05 |  | 35.15231 | 34.50465
2172 | 2018-07-12 15:33 | 22799.99488 | 646.5027 | 5 | 2 | 3.926956 | -1.500033 | 2.437175 | 0.2693612 | 9.537725 | 1.063549 |  |  | -7.247925e-05 |  | 35.17842 | 34.49386
2173 | 2018-07-12 15:33 | 22809.99958 | 656.5074 | 5 | 2 | 3.926253 | -1.500001 | 2.437175 | 0.2735275 | 9.537725 | 1.079908 |  |  | -4.386902e-05 |  | 35.18449 | 34.51722
2174 | 2018-07-12 15:33 | 22820.00848 | 666.5163 | 5 | 2 | 3.925539 | -1.500005 | 2.437175 | 0.2777017 | 9.537725 | 1.096296 |  |  | -0.0001153946 |  | 35.14321 | 34.50295
2175 | 2018-07-12 15:34 | 22830.01558 | 676.5234 | 5 | 2 | 3.924801 | -1.500007 | 2.437175 | 0.2818652 | 9.537725 | 1.112638 |  |  | -0.0001115799 |  | 35.20058 | 34.50067
2176 | 2018-07-12 15:34 | 22840.02198 | 686.5298 | 5 | 2 | 3.924027 | -1.499998 | 2.437175 | 0.2860393 | 9.537725 | 1.129019 |  |  | -0.0001211166 |  | 35.13924 | 34.46466
2177 | 2018-07-12 15:34 | 22850.02678 | 696.5346 | 5 | 2 | 3.923213 | -1.500015 | 2.437175 | 0.2902037 | 9.537725 | 1.145358 |  |  | -6.389618e-05 |  | 35.15043 | 34.46998
2178 | 2018-07-12 15:34 | 22860.02938 | 706.5372 | 5 | 2 | 3.922445 | -1.500021 | 2.437175 | 0.294376 | 9.537725 | 1.161726 |  |  | -6.771088e-05 |  | 35.18449 | 34.51909
2179 | 2018-07-12 15:34 | 22870.04038 | 716.5482 | 5 | 2 | 3.921571 | -1.500013 | 2.437175 | 0.2985472 | 9.537725 | 1.178085 |  |  | -0.0001125336 |  | 35.22765 | 34.56326
2180 | 2018-07-12 15:34 | 22880.04598 | 726.5538 | 5 | 2 | 3.920705 | -1.499986 | 2.437175 | 0.302713 | 9.537725 | 1.19442 |  |  | -0.0001020432 |  | 35.19638 | 34.56516
2181 | 2018-07-12 15:35 | 22890.05078 | 736.5586 | 5 | 2 | 3.919828 | -1.500049 | 2.437175 | 0.3068813 | 9.537725 | 1.210761 |  |  | -0.0001430511 |  | 35.21738 | 34.5731
2182 | 2018-07-12 15:35 | 22900.05328 | 746.5611 | 5 | 2 | 3.91892 | -1.500001 | 2.437175 | 0.3110519 | 9.537725 | 1.227107 |  |  | -0.0001077652 |  | 35.26147 | 34.56305
2183 | 2018-07-12 15:35 | 22910.05958 | 756.5674 | 5 | 2 | 3.918056 | -1.500052 | 2.437175 | 0.315221 | 9.537725 | 1.243443 |  |  | -8.392334e-05 |  | 35.25145 | 34.542
2184 | 2018-07-12 15:35 | 22920.06678 | 766.5746 | 5 | 2 | 3.917071 | -1.500013 | 2.437175 | 0.3193884 | 9.537725 | 1.259769 |  |  | -8.583069e-05 |  | 35.24841 | 34.51094
2185 | 2018-07-12 15:35 | 22930.07478 | 776.5826 | 5 | 2 | 3.916125 | -1.499998 | 2.437175 | 0.323556 | 9.537725 | 1.276092 |  |  | -8.964539e-05 |  | 35.22042 | 34.48761
2186 | 2018-07-12 15:35 | 22940.07798 | 786.5858 | 5 | 2 | 3.915146 | -1.50001 | 2.437175 | 0.3277259 | 9.537725 | 1.29242 |  |  | -0.0001029968 |  | 35.25822 | 34.53008
2187 | 2018-07-12 15:36 | 22950.08448 | 796.5923 | 5 | 2 | 3.914112 | -1.500044 | 2.437175 | 0.3318948 | 9.537725 | 1.30874 |  |  | -8.678436e-05 |  | 35.28151 | 34.61215
2188 | 2018-07-12 15:36 | 22960.09028 | 806.5981 | 5 | 2 | 3.913108 | -1.499982 | 2.437175 | 0.336062 | 9.537725 | 1.325049 |  |  | -0.0001382828 |  | 35.24141 | 34.51584
2189 | 2018-07-12 15:36 | 22970.09488 | 816.6027 | 5 | 2 | 3.912053 | -1.500013 | 2.437175 | 0.3402272 | 9.537725 | 1.341345 |  |  | -0.0001192093 |  | 35.23864 | 34.45595
2190 | 2018-07-12 15:36 | 22980.10358 | 826.6114 | 5 | 2 | 3.910963 | -1.500007 | 2.437175 | 0.3444003 | 9.537725 | 1.357669 |  |  | -0.0001153946 |  | 35.22464 | 34.39467
2191 | 2018-07-12 15:36 | 22990.10438 | 836.6122 | 5 | 2 | 3.909864 | -1.500003 | 2.437175 | 0.3485672 | 9.537725 | 1.373963 |  |  | -0.000125885 |  | 35.22627 | 34.60935
2192 | 2018-07-12 15:36 | 23000.10698 | 846.6148 | 5 | 2 | 3.908764 | -1.499968 | 2.437175 | 0.3527311 | 9.537725 | 1.390241 |  |  | -8.010864e-05 |  | 35.30136 | 34.46445
2193 | 2018-07-12 15:37 | 23010.10698 | 856.6148 | 5 | 2 | 3.907607 | -1.500042 | 2.437175 | 0.3568967 | 9.537725 | 1.406521 |  |  | -7.43866e-05 |  | 35.29205 | 34.49953
2194 | 2018-07-12 15:37 | 23020.11818 | 866.626 | 5 | 2 | 3.906433 | -1.500036 | 2.437175 | 0.3610766 | 9.537725 | 1.422852 |  |  | -0.0001268387 |  | 35.36014 | 34.52057
2195 | 2018-07-12 15:37 | 23030.12008 | 876.6279 | 5 | 2 | 3.905221 | -1.499978 | 2.437175 | 0.3652432 | 9.537725 | 1.439126 |  |  | -0.0001478195 |  | 35.32796 | 34.56588
2196 | 2018-07-12 15:37 | 23040.12298 | 886.6308 | 5 | 2 | 3.903983 | -1.500028 | 2.437175 | 0.3694057 | 9.537725 | 1.455379 |  |  | -0.0001173019 |  | 35.32608 | 34.51566
2197 | 2018-07-12 15:37 | 23050.13028 | 896.6381 | 5 | 2 | 3.902752 | -1.499994 | 2.437175 | 0.3735763 | 9.537725 | 1.471658 |  |  | -0.0001554489 |  | 35.33403 | 34.5308
2198 | 2018-07-12 15:37 | 23060.13518 | 906.643 | 5 | 2 | 3.901541 | -1.500001 | 2.437175 | 0.3777397 | 9.537725 | 1.487904 |  |  | -0.000120163 |  | 35.39511 | 34.57617
2199 | 2018-07-12 15:38 | 23070.14508 | 916.6529 | 5 | 2 | 3.900234 | -1.500026 | 2.437175 | 0.3819195 | 9.537725 | 1.504209 |  |  | -0.0001354218 |  | 35.33099 | 34.49649
2200 | 2018-07-12 15:38 | 23080.14908 | 926.6569 | 5 | 2 | 3.898939 | -1.499975 | 2.437175 | 0.3860877 | 9.537725 | 1.520463 |  |  | -0.0001449585 |  | 35.34521 | 34.49649
2201 | 2018-07-12 15:38 | 23090.15068 | 936.6585 | 5 | 2 | 3.897624 | -1.500009 | 2.437175 | 0.390248 | 9.537725 | 1.536681 |  |  | -0.0001440048 |  | 35.30812 | 34.50047
2202 | 2018-07-12 15:38 | 23100.15898 | 946.6668 | 5 | 2 | 3.896263 | -1.500003 | 2.437175 | 0.3944163 | 9.537725 | 1.552925 |  |  | -0.000166893 |  | 35.30605 | 34.53157
2203 | 2018-07-12 15:38 | 23110.15968 | 956.6675 | 5 | 2 | 3.894902 | -1.499986 | 2.437175 | 0.3985929 | 9.537725 | 1.569196 |  |  | -0.0001602173 |  | 35.27502 | 34.54674
2204 | 2018-07-12 15:38 | 23120.16108 | 966.6689 | 5 | 2 | 3.893489 | -1.500031 | 2.437175 | 0.4027561 | 9.537725 | 1.585408 |  |  | -0.0001745224 |  | 35.30394 | 34.57597
2205 | 2018-07-12 15:39 | 23130.16758 | 976.6754 | 5 | 2 | 3.892143 | -1.500013 | 2.437175 | 0.4069203 | 9.537725 | 1.601618 |  |  | -0.0001401901 |  | 35.32004 | 34.5435
2206 | 2018-07-12 15:39 | 23140.17318 | 986.681 | 5 | 2 | 3.890693 | -1.499998 | 2.437175 | 0.4110912 | 9.537725 | 1.617849 |  |  | -0.0001716614 |  | 35.27106 | 34.54674
2207 | 2018-07-12 15:39 | 23150.17338 | 996.6812 | 5 | 2 | 3.889264 | -1.499998 | 2.437175 | 0.4152547 | 9.537725 | 1.634045 |  |  | -0.0001497269 |  | 35.25915 | 34.60817
2208 | 2018-07-12 15:39 | 23160.17418 | 1006.682 | 5 | 2 | 3.887817 | -1.500003 | 2.437175 | 0.4194175 | 9.537725 | 1.650232 |  |  | -0.0001878738 |  | 35.26687 | 34.57954
2209 | 2018-07-12 15:39 | 23170.17828 | 1016.6861 | 5 | 2 | 3.886373 | -1.499949 | 2.437175 | 0.4235866 | 9.537725 | 1.666438 |  |  | -0.0001430511 |  | 35.28482 | 34.61616
2210 | 2018-07-12 15:39 | 23180.18698 | 1026.6948 | 5 | 2 | 3.88483 | -1.50003 | 2.437175 | 0.4277587 | 9.537725 | 1.682649 |  |  | -0.000166893 |  | 35.28879 | 34.64211
2211 | 2018-07-12 15:40 | 23190.19668 | 1036.7045 | 5 | 2 | 3.883339 | -1.499994 | 2.437175 | 0.4319332 | 9.537725 | 1.698864 |  |  | -0.0001296997 |  | 35.36902 | 34.55963
2212 | 2018-07-12 15:40 | 23200.20718 | 1046.715 | 5 | 2 | 3.881816 | -1.499998 | 2.437175 | 0.4361092 | 9.537725 | 1.715077 |  |  | -0.0001411438 |  | 35.34803 | 34.51754
2213 | 2018-07-12 15:40 | 23210.21038 | 1056.7182 | 5 | 2 | 3.8803 | -1.500001 | 2.437175 | 0.4402781 | 9.537725 | 1.731257 |  |  | -0.0001811981 |  | 35.35406 | 34.46843
2214 | 2018-07-12 15:40 | 23220.22008 | 1066.7279 | 5 | 2 | 3.878782 | -1.500003 | 2.437175 | 0.4444467 | 9.537725 | 1.747429 |  |  | -0.0001707077 |  | 35.29487 | 34.5126
2215 | 2018-07-12 15:40 | 23230.23138 | 1076.7392 | 5 | 2 | 3.877222 | -1.50001 | 2.437175 | 0.448615 | 9.537725 | 1.763594 |  |  | -0.0001306534 |  | 35.36994 | 34.52268
2216 | 2018-07-12 15:40 | 23240.24018 | 1086.748 | 5 | 2 | 3.875648 | -1.500015 | 2.437175 | 0.4527797 | 9.537725 | 1.779738 |  |  | -0.0001420975 |  | 35.42498 | 34.53481
2217 | 2018-07-12 15:41 | 23250.25138 | 1096.7592 | 5 | 2 | 3.874112 | -1.499986 | 2.437175 | 0.4569534 | 9.537725 | 1.795911 |  |  | -0.000164032 |  | 35.36224 | 34.48149
2218 | 2018-07-12 15:41 | 23260.25688 | 1106.7647 | 5 | 2 | 3.872521 | -1.500026 | 2.437175 | 0.4611194 | 9.537725 | 1.812047 |  |  | -0.0001964569 |  | 35.32377 | 34.52873
2219 | 2018-07-12 15:41 | 23270.26258 | 1116.7704 | 5 | 2 | 3.870919 | -1.499996 | 2.437175 | 0.4652922 | 9.537725 | 1.828203 |  |  | -0.0001926422 |  | 35.36806 | 34.51377
2220 | 2018-07-12 15:41 | 23280.27208 | 1126.7799 | 5 | 2 | 3.869335 | -1.499975 | 2.437175 | 0.4694699 | 9.537725 | 1.844371 |  |  | -0.000166893 |  | 35.3732 | 34.52987
2221 | 2018-07-12 15:41 | 23290.27778 | 1136.7856 | 5 | 2 | 3.867731 | -1.499988 | 2.437175 | 0.4736318 | 9.537725 | 1.860472 |  |  | -0.0001268387 |  | 35.43405 | 34.58275
2222 | 2018-07-12 15:41 | 23300.28198 | 1146.7898 | 5 | 2 | 3.866126 | -1.49999 | 2.437175 | 0.4778001 | 9.537725 | 1.87659 |  |  | -0.0001363754 |  | 35.39186 | 34.524
2223 | 2018-07-12 15:42 | 23310.28448 | 1156.7923 | 5 | 2 | 3.864495 | -1.499992 | 2.437175 | 0.4819685 | 9.537725 | 1.892702 |  |  | -0.0001621246 |  | 35.41214 | 34.56004
2224 | 2018-07-12 15:42 | 23320.29328 | 1166.8011 | 5 | 2 | 3.862898 | -1.499988 | 2.437175 | 0.4861319 | 9.537725 | 1.908788 |  |  | -0.0001392365 |  | 35.39512 | 34.53198
2225 | 2018-07-12 15:42 | 23330.29668 | 1176.8045 | 5 | 2 | 3.861212 | -1.499994 | 2.437175 | 0.4903067 | 9.537725 | 1.924912 |  |  | -0.0001277924 |  | 35.41122 | 34.50275
2226 | 2018-07-12 15:42 | 23340.29908 | 1186.8069 | 5 | 2 | 3.859584 | -1.499988 | 2.437175 | 0.4944801 | 9.537725 | 1.941023 |  |  | -0.0001764297 |  | 35.41214 | 34.48076
2227 | 2018-07-12 15:42 | 23350.29988 | 1196.8077 | 5 | 2 | 3.857949 | -1.499971 | 2.437175 | 0.498634 | 9.537725 | 1.957052 |  |  | -0.0001630783 |  | 35.43406 | 34.49366
2228 | 2018-07-12 15:42 | 23360.30008 | 1206.8079 | 5 | 2 | 3.856319 | -1.49998 | 2.437175 | 0.502807 | 9.537725 | 1.973147 |  |  | -0.0001296997 |  | 35.41003 | 34.5126
2229 | 2018-07-12 15:43 | 23370.30308 | 1216.8109 | 5 | 2 | 3.854638 | -1.499998 | 2.437175 | 0.5069814 | 9.537725 | 1.989242 |  |  | -0.0001659393 |  | 35.39396 | 34.60213
2230 | 2018-07-12 15:43 | 23380.30458 | 1226.8124 | 5 | 2 | 3.853012 | -1.499998 | 2.437175 | 0.5111413 | 9.537725 | 2.005273 |  |  | -0.0001688004 |  | 35.34173 | 34.53879
2231 | 2018-07-12 15:43 | 23390.30538 | 1236.8132 | 5 | 2 | 3.851313 | -1.499988 | 2.437175 | 0.5153105 | 9.537725 | 2.021334 |  |  | -0.000166893 |  | 35.42102 | 34.57573
2232 | 2018-07-12 15:43 | 23400.30788 | 1246.8157 | 5 | 2 | 3.849684 | -1.499994 | 2.437175 | 0.5194761 | 9.537725 | 2.037373 |  |  | -0.000169754 |  | 35.42706 | 34.56684
2233 | 2018-07-12 15:43 | 23410.31588 | 1256.8237 | 5 | 2 | 3.848022 | -1.500038 | 2.437175 | 0.523652 | 9.537725 | 2.053446 |  |  | -0.0001802444 |  | 35.40584 | 34.5259
2234 | 2018-07-12 15:43 | 23420.32388 | 1266.8317 | 5 | 2 | 3.846339 | -1.500013 | 2.437175 | 0.5278121 | 9.537725 | 2.06945 |  |  | -0.0001888275 |  | 35.42475 | 34.48058
2235 | 2018-07-12 15:44 | 23430.33098 | 1276.8388 | 5 | 2 | 3.844668 | -1.500019 | 2.437175 | 0.5319866 | 9.537725 | 2.085504 |  |  | -0.0001859665 |  | 35.40703 | 34.4527
2236 | 2018-07-12 15:44 | 23440.33258 | 1286.8404 | 5 | 2 | 3.843043 | -1.499982 | 2.437175 | 0.5361577 | 9.537725 | 2.101537 |  |  | -0.0001955032 |  | 35.4068 | 34.45156
2237 | 2018-07-12 15:44 | 23450.33588 | 1296.8437 | 5 | 2 | 3.841343 | -1.499968 | 2.437175 | 0.5403209 | 9.537725 | 2.117532 |  |  | -0.000210762 |  | 35.4681 | 34.47565
2238 | 2018-07-12 15:44 | 23460.34538 | 1306.8532 | 5 | 2 | 3.839721 | -1.499992 | 2.437175 | 0.5444875 | 9.537725 | 2.133534 |  |  | -0.0001592636 |  | 35.46999 | 34.46044
2239 | 2018-07-12 15:44 | 23470.35418 | 1316.862 | 5 | 2 | 3.83805 | -1.500017 | 2.437175 | 0.5486559 | 9.537725 | 2.149536 |  |  | -0.0001745224 |  | 35.47299 | 34.48454
2240 | 2018-07-12 15:44 | 23480.35658 | 1326.8644 | 5 | 2 | 3.836401 | -1.499988 | 2.437175 | 0.5528365 | 9.537725 | 2.165578 |  |  | -0.0001688004 |  | 35.5103 | 34.5033
2241 | 2018-07-12 15:45 | 23490.36078 | 1336.8686 | 5 | 2 | 3.834739 | -1.499996 | 2.437175 | 0.5569949 | 9.537725 | 2.181528 |  |  | -0.0001859665 |  | 35.47813 | 34.56004
2242 | 2018-07-12 15:45 | 23500.36468 | 1346.8725 | 5 | 2 | 3.833152 | -1.500051 | 2.437175 | 0.5611681 | 9.537725 | 2.197528 |  |  | -0.0001907349 |  | 35.40584 | 34.54791
2243 | 2018-07-12 15:45 | 23510.36858 | 1356.8764 | 5 | 2 | 3.831496 | -1.500017 | 2.437175 | 0.5653424 | 9.537725 | 2.213525 |  |  | -0.0001630783 |  | 35.38977 | 34.53879
2244 | 2018-07-12 15:45 | 23520.37668 | 1366.8845 | 5 | 2 | 3.829854 | -1.500028 | 2.437175 | 0.5695063 | 9.537725 | 2.229476 |  |  | -0.0002202988 |  | 35.39792 | 34.49649
2245 | 2018-07-12 15:45 | 23530.38868 | 1376.8965 | 5 | 2 | 3.828247 | -1.500031 | 2.437175 | 0.5736809 | 9.537725 | 2.245461 |  |  | -0.0001516342 |  | 35.41003 | 34.4703
2246 | 2018-07-12 15:45 | 23540.39598 | 1386.9038 | 5 | 2 | 3.826566 | -1.499996 | 2.437175 | 0.5778407 | 9.537725 | 2.261382 |  |  | -0.0001344681 |  | 35.38301 | 34.56799
2247 | 2018-07-12 15:46 | 23550.40718 | 1396.915 | 5 | 2 | 3.824955 | -1.500013 | 2.437175 | 0.582008 | 9.537725 | 2.277325 |  |  | -0.0001792908 |  | 35.39511 | 34.59073
2248 | 2018-07-12 15:46 | 23560.41518 | 1406.923 | 5 | 2 | 3.823358 | -1.500047 | 2.437175 | 0.5861947 | 9.537725 | 2.293335 |  |  | -0.0001802444 |  | 35.40211 | 34.61271
2249 | 2018-07-12 15:46 | 23570.42798 | 1416.9358 | 5 | 2 | 3.821707 | -1.500019 | 2.437175 | 0.5903627 | 9.537725 | 2.309268 |  |  | -0.0002040863 |  | 35.35898 | 34.6279
2250 | 2018-07-12 15:46 | 23580.43058 | 1426.9384 | 5 | 2 | 3.820102 | -1.500013 | 2.437175 | 0.5945336 | 9.537725 | 2.325205 |  |  | -0.000120163 |  | 35.39396 | 34.62431
2251 | 2018-07-12 15:46 | 23590.44078 | 1436.9486 | 5 | 2 | 3.818508 | -1.499996 | 2.437175 | 0.5986952 | 9.537725 | 2.341099 |  |  | -0.0001239777 |  | 35.36505 | 34.65102
2252 | 2018-07-12 15:46 | 23600.45368 | 1446.9615 | 5 | 2 | 3.816921 | -1.50001 | 2.437175 | 0.6028683 | 9.537725 | 2.357031 |  |  | -0.0001392365 |  | 35.39885 | 34.61878
2253 | 2018-07-12 15:47 | 23610.45878 | 1456.9666 | 5 | 2 | 3.815344 | -1.499994 | 2.437175 | 0.6070382 | 9.537725 | 2.372944 |  |  | -0.0001850128 |  | 35.38905 | 34.59867
2254 | 2018-07-12 15:47 | 23620.46518 | 1466.973 | 5 | 2 | 3.813762 | -1.49999 | 2.437175 | 0.6112094 | 9.537725 | 2.388855 |  |  | -0.0001487732 |  | 35.29672 | 34.5306
2255 | 2018-07-12 15:47 | 23630.47368 | 1476.9815 | 5 | 2 | 3.812211 | -1.499988 | 2.437175 | 0.6153774 | 9.537725 | 2.404747 |  |  | -0.0001430511 |  | 35.3739 | 34.54601
2256 | 2018-07-12 15:47 | 23640.48398 | 1486.9918 | 5 | 2 | 3.810633 | -1.49999 | 2.437175 | 0.6195411 | 9.537725 | 2.420617 |  |  | -0.0001039505 |  | 35.40166 | 34.56288
2257 | 2018-07-12 15:47 | 23650.49448 | 1497.0023 | 5 | 2 | 3.809067 | -1.500036 | 2.437175 | 0.6237233 | 9.537725 | 2.43655 |  |  | -0.0001688004 |  | 35.44363 | 34.58582
2258 | 2018-07-12 15:47 | 23660.50748 | 1507.0153 | 5 | 2 | 3.807508 | -1.500033 | 2.437175 | 0.6278892 | 9.537725 | 2.452415 |  |  | -0.0001878738 |  | 35.42498 | 34.61291
2259 | 2018-07-12 15:48 | 23670.51128 | 1517.0191 | 5 | 2 | 3.805971 | -1.500019 | 2.437175 | 0.6320623 | 9.537725 | 2.468301 |  |  | -0.0001726151 |  | 35.41077 | 34.59283
2260 | 2018-07-12 15:48 | 23680.51208 | 1527.0199 | 5 | 2 | 3.804413 | -1.500044 | 2.437175 | 0.6362262 | 9.537725 | 2.484145 |  |  | -0.0001592636 |  | 35.4068 | 34.55165
2261 | 2018-07-12 15:48 | 23690.51288 | 1537.0207 | 5 | 2 | 3.802939 | -1.500015 | 2.437175 | 0.6403882 | 9.537725 | 2.499976 |  |  | -0.0001916885 |  | 35.40281 | 34.59584
2262 | 2018-07-12 15:48 | 23700.51768 | 1547.0255 | 5 | 2 | 3.801424 | -1.500031 | 2.437175 | 0.6445668 | 9.537725 | 2.515864 |  |  | -0.0001373291 |  | 35.35083 | 34.67437
2263 | 2018-07-12 15:48 | 23710.52178 | 1557.0296 | 5 | 2 | 3.799903 | -1.500028 | 2.437175 | 0.6487361 | 9.537725 | 2.53171 |  |  | -0.000128746 |  | 35.36365 | 34.57764
2264 | 2018-07-12 15:48 | 23720.52248 | 1567.0303 | 5 | 2 | 3.798373 | -1.500019 | 2.437175 | 0.652904 | 9.537725 | 2.547544 |  |  | -0.0001544952 |  | 35.41003 | 34.53744
2265 | 2018-07-12 15:49 | 23730.52408 | 1577.0319 | 5 | 2 | 3.79689 | -1.500015 | 2.437175 | 0.657066 | 9.537725 | 2.56335 |  |  | -0.0001783371 |  | 35.45504 | 34.5926
2266 | 2018-07-12 15:49 | 23740.52508 | 1587.0329 | 5 | 2 | 3.795397 | -1.500049 | 2.437175 | 0.6612382 | 9.537725 | 2.579189 |  |  | -0.0001773834 |  | 35.47602 | 34.58371
2267 | 2018-07-12 15:49 | 23750.53048 | 1597.0383 | 5 | 2 | 3.793953 | -1.499992 | 2.437175 | 0.6654007 | 9.537725 | 2.594984 |  |  | -0.0001573563 |  | 35.44178 | 34.57553
2268 | 2018-07-12 15:49 | 23760.54088 | 1607.0487 | 5 | 2 | 3.792502 | -1.500001 | 2.437175 | 0.6695698 | 9.537725 | 2.610798 |  |  | -0.0001516342 |  | 35.38674 | 34.57251
2269 | 2018-07-12 15:49 | 23770.54488 | 1617.0527 | 5 | 2 | 3.791013 | -1.499986 | 2.437175 | 0.6737349 | 9.537725 | 2.626591 |  |  | -0.0001783371 |  | 35.43102 | 34.62463
2270 | 2018-07-12 15:49 | 23780.54488 | 1627.0527 | 5 | 2 | 3.789564 | -1.500013 | 2.437175 | 0.6779114 | 9.537725 | 2.642422 |  |  | -0.0001792908 |  | 35.36157 | 34.59187
2271 | 2018-07-12 15:50 | 23790.54818 | 1637.056 | 5 | 2 | 3.788134 | -1.499986 | 2.437175 | 0.6820774 | 9.537725 | 2.658206 |  |  | -0.0001411438 |  | 35.3408 | 34.57082
2272 | 2018-07-12 15:50 | 23800.55388 | 1647.0617 | 5 | 2 | 3.78668 | -1.500028 | 2.437175 | 0.6862405 | 9.537725 | 2.673974 |  |  | -0.000169754 |  | 35.3485 | 34.60759
2273 | 2018-07-12 15:50 | 23810.55408 | 1657.0619 | 5 | 2 | 3.785247 | -1.500042 | 2.437175 | 0.6904104 | 9.537725 | 2.689761 |  |  | -0.0001754761 |  | 35.40584 | 34.5924
2274 | 2018-07-12 15:50 | 23820.55628 | 1667.0641 | 5 | 2 | 3.783836 | -1.500009 | 2.437175 | 0.6945785 | 9.537725 | 2.705535 |  |  | -0.0001621246 |  | 35.43175 | 34.57573
2275 | 2018-07-12 15:50 | 23830.55788 | 1677.0657 | 5 | 2 | 3.782402 | -1.500024 | 2.437175 | 0.6987497 | 9.537725 | 2.721315 |  |  | -0.0001792908 |  | 35.41054 | 34.55355
2276 | 2018-07-12 15:50 | 23840.56828 | 1687.0761 | 5 | 2 | 3.78101 | -1.500024 | 2.437175 | 0.7029193 | 9.537725 | 2.737083 |  |  | -0.000120163 |  | 35.41753 | 34.59867
2277 | 2018-07-12 15:51 | 23850.57068 | 1697.0785 | 5 | 2 | 3.779622 | -1.500026 | 2.437175 | 0.7070842 | 9.537725 | 2.752828 |  |  | -0.0001678467 |  | 35.38163 | 34.56948
2278 | 2018-07-12 15:51 | 23860.57548 | 1707.0833 | 5 | 2 | 3.778167 | -1.500007 | 2.437175 | 0.7112496 | 9.537725 | 2.768569 |  |  | -0.0001535416 |  | 35.36157 | 34.53514
2279 | 2018-07-12 15:51 | 23870.58348 | 1717.0913 | 5 | 2 | 3.776803 | -1.500051 | 2.437175 | 0.7154264 | 9.537725 | 2.784347 |  |  | -0.0001754761 |  | 35.3863 | 34.47921
2280 | 2018-07-12 15:51 | 23880.58758 | 1727.0954 | 5 | 2 | 3.775443 | -1.500054 | 2.437175 | 0.719591 | 9.537725 | 2.800073 |  |  | -0.0001735687 |  | 35.45178 | 34.49325
2281 | 2018-07-12 15:51 | 23890.59388 | 1737.1017 | 5 | 2 | 3.774065 | -1.49998 | 2.437175 | 0.7237553 | 9.537725 | 2.815792 |  |  | -0.0001392365 |  | 35.42849 | 34.51239
2282 | 2018-07-12 15:51 | 23900.59408 | 1747.1019 | 5 | 2 | 3.77269 | -1.499996 | 2.437175 | 0.7279289 | 9.537725 | 2.831541 |  |  | -0.0001573563 |  | 35.45136 | 34.57743
2283 | 2018-07-12 15:52 | 23910.59898 | 1757.1068 | 5 | 2 | 3.77132 | -1.50003 | 2.437175 | 0.7320997 | 9.537725 | 2.847273 |  |  | -0.0001840591 |  | 35.43737 | 34.54653
2284 | 2018-07-12 15:52 | 23920.60458 | 1767.1124 | 5 | 2 | 3.770005 | -1.500015 | 2.437175 | 0.7362597 | 9.537725 | 2.862959 |  |  | -0.0001373291 |  | 35.43526 | 34.56076
2285 | 2018-07-12 15:52 | 23930.60928 | 1777.1171 | 5 | 2 | 3.76862 | -1.499963 | 2.437175 | 0.7404341 | 9.537725 | 2.878693 |  |  | -0.0001335144 |  | 35.45136 | 34.46896
2286 | 2018-07-12 15:52 | 23940.60998 | 1787.1178 | 5 | 2 | 3.767278 | -1.500036 | 2.437175 | 0.7445949 | 9.537725 | 2.894371 |  |  | -0.0001497269 |  | 35.43338 | 34.50164
2287 | 2018-07-12 15:52 | 23950.61658 | 1797.1244 | 5 | 2 | 3.765971 | -1.500054 | 2.437175 | 0.7487726 | 9.537725 | 2.910107 |  |  | -0.0001506805 |  | 35.43223 | 34.49021
2288 | 2018-07-12 15:52 | 23960.62278 | 1807.1306 | 5 | 2 | 3.764632 | -1.500001 | 2.437175 | 0.7529427 | 9.537725 | 2.925808 |  |  | -0.0001440048 |  | 35.47046 | 34.53744
2289 | 2018-07-12 15:53 | 23970.62508 | 1817.1329 | 5 | 2 | 3.7633 | -1.499992 | 2.437175 | 0.7571012 | 9.537725 | 2.941461 |  |  | -0.0001344681 |  | 35.44833 | 34.48225
2290 | 2018-07-12 15:53 | 23980.63198 | 1827.1398 | 5 | 2 | 3.762024 | -1.50004 | 2.437175 | 0.7612805 | 9.537725 | 2.957186 |  |  | -0.000169754 |  | 35.49633 | 34.5323
2291 | 2018-07-12 15:53 | 23990.63818 | 1837.146 | 5 | 2 | 3.760729 | -1.500033 | 2.437175 | 0.765438 | 9.537725 | 2.972824 |  |  | -0.0001392365 |  | 35.44737 | 34.54653
2292 | 2018-07-12 15:53 | 24000.64588 | 1847.1537 | 5 | 2 | 3.759402 | -1.500042 | 2.437175 | 0.7696117 | 9.537725 | 2.988517 |  |  | -0.0001449585 |  | 35.42057 | 34.52549
2293 | 2018-07-12 15:53 | 24010.64858 | 1857.1564 | 5 | 2 | 3.758068 | -1.499998 | 2.437175 | 0.7737836 | 9.537725 | 3.004198 |  |  | -0.0001029968 |  | 35.35924 | 34.55752
2294 | 2018-07-12 15:53 | 24020.65508 | 1867.1629 | 5 | 2 | 3.756734 | -1.50004 | 2.437175 | 0.7779488 | 9.537725 | 3.019849 |  |  | -0.0001325607 |  | 35.38067 | 34.54844
2295 | 2018-07-12 15:54 | 24030.65638 | 1877.1642 | 5 | 2 | 3.755454 | -1.500003 | 2.437175 | 0.7821228 | 9.537725 | 3.035527 |  |  | -0.0001182556 |  | 35.4138 | 34.55031
2296 | 2018-07-12 15:54 | 24040.66768 | 1887.1755 | 5 | 2 | 3.754147 | -1.500015 | 2.437175 | 0.7862852 | 9.537725 | 3.051155 |  |  | -0.0001487732 |  | 35.36835 | 34.50918
2297 | 2018-07-12 15:54 | 24050.68048 | 1897.1883 | 5 | 2 | 3.7528 | -1.499984 | 2.437175 | 0.7904611 | 9.537725 | 3.06683 |  |  | -0.0001726151 |  | 35.42171 | 34.55712
2298 | 2018-07-12 15:54 | 24060.69338 | 1907.2012 | 5 | 2 | 3.751517 | -1.49999 | 2.437175 | 0.7946343 | 9.537725 | 3.082488 |  |  | -0.0001420975 |  | 35.37952 | 34.57933
2299 | 2018-07-12 15:54 | 24070.70048 | 1917.2083 | 5 | 2 | 3.750206 | -1.499988 | 2.437175 | 0.7988087 | 9.537725 | 3.098146 |  |  | -0.0001468658 |  | 35.42242 | 34.58728
2300 | 2018-07-12 15:54 | 24080.70298 | 1927.2108 | 5 | 2 | 3.748917 | -1.499998 | 2.437175 | 0.8029754 | 9.537725 | 3.113769 |  |  | -0.0001306534 |  | 35.39422 | 34.5812
2301 | 2018-07-12 15:55 | 24090.70468 | 1937.2125 | 5 | 2 | 3.747621 | -1.500067 | 2.437175 | 0.8071406 | 9.537725 | 3.129381 |  |  | -0.0001249313 |  | 35.44759 | 34.53704
2302 | 2018-07-12 15:55 | 24100.71188 | 1947.2197 | 5 | 2 | 3.746268 | -1.500021 | 2.437175 | 0.8113066 | 9.537725 | 3.144991 |  |  | -0.0001764297 |  | 35.44529 | 34.59219
2303 | 2018-07-12 15:55 | 24110.71918 | 1957.227 | 5 | 2 | 3.744984 | -1.500033 | 2.437175 | 0.8154739 | 9.537725 | 3.1606 |  |  | -0.0001096725 |  | 35.41616 | 34.56036
2304 | 2018-07-12 15:55 | 24120.72388 | 1967.2317 | 5 | 2 | 3.743699 | -1.499984 | 2.437175 | 0.8196402 | 9.537725 | 3.1762 |  |  | -0.0001630783 |  | 35.41521 | 34.48489
2305 | 2018-07-12 15:55 | 24130.72978 | 1977.2376 | 5 | 2 | 3.742388 | -1.500005 | 2.437175 | 0.8238165 | 9.537725 | 3.191832 |  |  | -0.000166893 |  | 35.50054 | 34.46611
2306 | 2018-07-12 15:55 | 24140.73248 | 1987.2403 | 5 | 2 | 3.741074 | -1.499947 | 2.437175 | 0.8279845 | 9.537725 | 3.207428 |  |  | -0.0001182556 |  | 35.48675 | 34.45776
2307 | 2018-07-12 15:56 | 24150.73438 | 1997.2422 | 5 | 2 | 3.739759 | -1.500044 | 2.437175 | 0.8321553 | 9.537725 | 3.223029 |  |  | -0.0001430511 |  | 35.49541 | 34.47787
2308 | 2018-07-12 15:56 | 24160.74638 | 2007.2542 | 5 | 2 | 3.738499 | -1.500009 | 2.437175 | 0.8363177 | 9.537725 | 3.238592 |  |  | -0.0001068115 |  | 35.48027 | 34.45398
2309 | 2018-07-12 15:56 | 24170.75518 | 2017.263 | 5 | 2 | 3.737226 | -1.500044 | 2.437175 | 0.8404851 | 9.537725 | 3.254169 |  |  | -0.0001125336 |  | 35.46721 | 34.45492
2310 | 2018-07-12 15:56 | 24180.76398 | 2027.2718 | 5 | 2 | 3.735878 | -1.500007 | 2.437175 | 0.8446654 | 9.537725 | 3.269789 |  |  | -0.0001506805 |  | 35.49259 | 34.42592
2311 | 2018-07-12 15:56 | 24190.76568 | 2037.2735 | 5 | 2 | 3.734613 | -1.500052 | 2.437175 | 0.8488297 | 9.537725 | 3.285344 |  |  | -0.0001134872 |  | 35.49166 | 34.4415
2312 | 2018-07-12 15:56 | 24200.77608 | 2047.2839 | 5 | 2 | 3.73329 | -1.500019 | 2.437175 | 0.8530017 | 9.537725 | 3.300922 |  |  | -0.0001764297 |  | 35.44759 | 34.44603
2313 | 2018-07-12 15:57 | 24210.77778 | 2057.2856 | 5 | 2 | 3.732003 | -1.500009 | 2.437175 | 0.8571649 | 9.537725 | 3.316462 |  |  | -0.000166893 |  | 35.44155 | 34.54142
2314 | 2018-07-12 15:57 | 24220.77928 | 2067.2871 | 5 | 2 | 3.730654 | -1.50001 | 2.437175 | 0.8613361 | 9.537725 | 3.332026 |  |  | -0.0001449585 |  | 35.51077 | 34.5456
2315 | 2018-07-12 15:57 | 24230.78318 | 2077.291 | 5 | 2 | 3.729334 | -1.499994 | 2.437175 | 0.8655025 | 9.537725 | 3.347567 |  |  | -0.000123024 |  | 35.51683 | 34.51733
2316 | 2018-07-12 15:57 | 24240.78988 | 2087.2977 | 5 | 2 | 3.728026 | -1.50001 | 2.437175 | 0.8696669 | 9.537725 | 3.363094 |  |  | -0.0001306534 |  | 35.46953 | 34.47942
2317 | 2018-07-12 15:57 | 24250.79288 | 2097.3007 | 5 | 2 | 3.726747 | -1.50001 | 2.437175 | 0.8738402 | 9.537725 | 3.37865 |  |  | -0.0001459122 |  | 35.48279 | 34.46424
2318 | 2018-07-12 15:57 | 24260.79838 | 2107.3062 | 5 | 2 | 3.725403 | -1.500007 | 2.437175 | 0.8780091 | 9.537725 | 3.394183 |  |  | -0.0001106262 |  | 35.48468 | 34.52037
2319 | 2018-07-12 15:58 | 24270.80078 | 2117.3086 | 5 | 2 | 3.724028 | -1.500003 | 2.437175 | 0.8821783 | 9.537725 | 3.409713 |  |  | -0.0001754761 |  | 35.48164 | 34.53157
2320 | 2018-07-12 15:58 | 24280.80728 | 2127.3151 | 5 | 2 | 3.722718 | -1.500017 | 2.437175 | 0.8863512 | 9.537725 | 3.42525 |  |  | -0.0001173019 |  | 35.47676 | 34.43501
2321 | 2018-07-12 15:58 | 24290.82078 | 2137.3286 | 5 | 2 | 3.721389 | -1.500024 | 2.437175 | 0.8905094 | 9.537725 | 3.440727 |  |  | -0.0001659393 |  | 35.49773 | 34.47147
2322 | 2018-07-12 15:58 | 24300.82738 | 2147.3352 | 5 | 2 | 3.719989 | -1.500021 | 2.437175 | 0.8946906 | 9.537725 | 3.456284 |  |  | -0.0001716614 |  | 35.5299 | 34.55565
2323 | 2018-07-12 15:58 | 24310.83038 | 2157.3382 | 5 | 2 | 3.718697 | -1.500049 | 2.437175 | 0.8988544 | 9.537725 | 3.471771 |  |  | -9.441376e-05 |  | 35.50544 | 34.5164
2324 | 2018-07-12 15:58 | 24320.84318 | 2167.351 | 5 | 2 | 3.717321 | -1.500038 | 2.437175 | 0.9030215 | 9.537725 | 3.487264 |  |  | -0.0001440048 |  | 35.56091 | 34.61782
2325 | 2018-07-12 15:59 | 24330.84318 | 2177.351 | 5 | 2 | 3.715986 | -1.500036 | 2.437175 | 0.9071921 | 9.537725 | 3.502765 |  |  | -0.0001182556 |  | 35.53875 | 34.5617
2326 | 2018-07-12 15:59 | 24340.84978 | 2187.3576 | 5 | 2 | 3.714616 | -1.500001 | 2.437175 | 0.9113528 | 9.537725 | 3.518223 |  |  | -0.0001602173 |  | 35.50796 | 34.57764
2327 | 2018-07-12 15:59 | 24350.85438 | 2197.3622 | 5 | 2 | 3.713255 | -1.500067 | 2.437175 | 0.9155381 | 9.537725 | 3.533767 |  |  | -0.0001649857 |  | 35.45412 | 34.54045
2328 | 2018-07-12 15:59 | 24360.85608 | 2207.3639 | 5 | 2 | 3.711885 | -1.500052 | 2.437175 | 0.9196904 | 9.537725 | 3.549183 |  |  | -0.0001974106 |  | 35.50307 | 34.53461
2329 | 2018-07-12 15:59 | 24370.86328 | 2217.3711 | 5 | 2 | 3.710514 | -1.500038 | 2.437175 | 0.9238674 | 9.537725 | 3.564684 |  |  | -0.000169754 |  | 35.51914 | 34.65005
2330 | 2018-07-12 15:59 | 24380.87368 | 2227.3815 | 5 | 2 | 3.70913 | -1.500021 | 2.437175 | 0.9280401 | 9.537725 | 3.580164 |  |  | -0.0001106262 |  | 35.45178 | 34.58936
2331 | 2018-07-12 16:00 | 24390.88408 | 2237.3919 | 5 | 2 | 3.707721 | -1.500013 | 2.437175 | 0.932217 | 9.537725 | 3.595654 |  |  | -0.000123024 |  | 35.40961 | 34.55752
2332 | 2018-07-12 16:00 | 24400.88978 | 2247.3976 | 5 | 2 | 3.706361 | -1.500017 | 2.437175 | 0.9363834 | 9.537725 | 3.611099 |  |  | -0.0001497269 |  | 35.45762 | 34.62179
2333 | 2018-07-12 16:00 | 24410.90178 | 2257.4096 | 5 | 2 | 3.70495 | -1.499998 | 2.437175 | 0.9405457 | 9.537725 | 3.626523 |  |  | -0.0001363754 |  | 35.48468 | 34.61197
2334 | 2018-07-12 16:00 | 24420.90608 | 2267.4139 | 5 | 2 | 3.703554 | -1.50003 | 2.437175 | 0.9447137 | 9.537725 | 3.641963 |  |  | -9.155273e-05 |  | 35.53313 | 34.57196
2335 | 2018-07-12 16:00 | 24430.91378 | 2277.4216 | 5 | 2 | 3.702153 | -1.500021 | 2.437175 | 0.9488921 | 9.537725 | 3.657434 |  |  | -0.0001039505 |  | 35.50681 | 34.59677
2336 | 2018-07-12 16:00 | 24440.91998 | 2287.4278 | 5 | 2 | 3.700769 | -1.500009 | 2.437175 | 0.9530514 | 9.537725 | 3.67283 |  |  | -0.0001335144 |  | 35.4688 | 34.64474
2337 | 2018-07-12 16:01 | 24450.92248 | 2297.4303 | 5 | 2 | 3.699352 | -1.50001 | 2.437175 | 0.9572262 | 9.537725 | 3.688277 |  |  | -0.0001440048 |  | 35.43897 | 34.64968
2338 | 2018-07-12 16:01 | 24460.93208 | 2307.4399 | 5 | 2 | 3.697896 | -1.49999 | 2.437175 | 0.9613977 | 9.537725 | 3.703706 |  |  | -0.0001411438 |  | 35.42475 | 34.61575
2339 | 2018-07-12 16:01 | 24470.93538 | 2317.4432 | 5 | 2 | 3.696469 | -1.500026 | 2.437175 | 0.9655607 | 9.537725 | 3.719097 |  |  | -0.0001564026 |  | 35.44878 | 34.6391
2340 | 2018-07-12 16:01 | 24480.94338 | 2327.4512 | 5 | 2 | 3.695059 | -1.500024 | 2.437175 | 0.9697328 | 9.537725 | 3.734516 |  |  | -0.0001192093 |  | 35.41702 | 34.60987
2341 | 2018-07-12 16:01 | 24490.94978 | 2337.4576 | 5 | 2 | 3.693624 | -1.500024 | 2.437175 | 0.9739091 | 9.537725 | 3.749945 |  |  | -0.0001688004 |  | 35.47322 | 34.52455
2342 | 2018-07-12 16:01 | 24500.95938 | 2347.4672 | 5 | 2 | 3.692197 | -1.499984 | 2.437175 | 0.9780754 | 9.537725 | 3.765331 |  |  | -0.0001935959 |  | 35.41984 | 34.48643
2343 | 2018-07-12 16:02 | 24510.96348 | 2357.4713 | 5 | 2 | 3.690763 | -1.499988 | 2.437175 | 0.9822501 | 9.537725 | 3.780741 |  |  | -0.0001373291 |  | 35.44574 | 34.49231
2344 | 2018-07-12 16:02 | 24520.97788 | 2367.4857 | 5 | 2 | 3.689327 | -1.500009 | 2.437175 | 0.9864216 | 9.537725 | 3.796135 |  |  | -0.0001554489 |  | 35.4259 | 34.41323
2345 | 2018-07-12 16:02 | 24530.98188 | 2377.4897 | 5 | 2 | 3.687907 | -1.499992 | 2.437175 | 0.9905799 | 9.537725 | 3.811473 |  |  | -0.0001754761 |  | 35.43593 | 34.46656
2346 | 2018-07-12 16:02 | 24540.99308 | 2387.5009 | 5 | 2 | 3.686471 | -1.500036 | 2.437175 | 0.9947511 | 9.537725 | 3.826853 |  |  | -0.0001220703125 |  | 35.45481 | 34.52379
2347 | 2018-07-12 16:02 | 24550.99548 | 2397.5033 | 5 | 2 | 3.684951 | -1.500031 | 2.437175 | 0.9989218 | 9.537725 | 3.842225 |  |  | -0.0001735687 |  | 35.43989 | 34.49179
2348 | 2018-07-12 16:02 | 24561.00778 | 2407.5156 | 5 | 2 | 3.683605 | -1.500031 | 2.437175 | 1.003087 | 9.537725 | 3.85757 |  |  | -0.0001296997 |  | 35.4138 | 34.50392
2349 | 2018-07-12 16:03 | 24571.01468 | 2417.5225 | 5 | 2 | 3.682113 | -1.500017 | 2.437175 | 1.007264 | 9.537725 | 3.872953 |  |  | -0.0001935959 |  | 35.44408 | 34.40832
2350 | 2018-07-12 16:03 | 24581.02688 | 2427.5347 | 5 | 2 | 3.680693 | -1.50004 | 2.437175 | 1.011437 | 9.537725 | 3.888316 |  |  | -0.0001649857 |  | 35.42498 | 34.44056
2351 | 2018-07-12 16:03 | 24591.04048 | 2437.5483 | 5 | 2 | 3.679262 | -1.500056 | 2.437175 | 1.01561 | 9.537725 | 3.903674 |  |  | -0.0001850128 |  | 35.36713 | 34.47469
2352 | 2018-07-12 16:03 | 24601.04448 | 2447.5523 | 5 | 2 | 3.677806 | -1.500033 | 2.437175 | 1.01977 | 9.537725 | 3.918974 |  |  | -0.0001411438 |  | 35.29579 | 34.56799
2353 | 2018-07-12 16:03 | 24611.05318 | 2457.561 | 5 | 2 | 3.67634 | -1.499996 | 2.437175 | 1.023942 | 9.537725 | 3.934316 |  |  | -0.0001974106 |  | 35.3408 | 34.55261
2354 | 2018-07-12 16:03 | 24621.05758 | 2467.5654 | 5 | 2 | 3.674872 | -1.500003 | 2.437175 | 1.028121 | 9.537725 | 3.949677 |  |  | -0.0002126694 |  | 35.37716 | 34.61387
2355 | 2018-07-12 16:04 | 24631.06148 | 2477.5693 | 5 | 2 | 3.673418 | -1.500024 | 2.437175 | 1.032281 | 9.537725 | 3.964963 |  |  | -0.0001935959 |  | 35.32796 | 34.56968
2356 | 2018-07-12 16:04 | 24641.06948 | 2487.5773 | 5 | 2 | 3.671937 | -1.500054 | 2.437175 | 1.036452 | 9.537725 | 3.98028 |  |  | -0.0001659393 |  | 35.31116 | 34.6241
2357 | 2018-07-12 16:04 | 24651.07658 | 2497.5844 | 5 | 2 | 3.670498 | -1.500033 | 2.437175 | 1.040629 | 9.537725 | 3.995615 |  |  | -0.0001783371 |  | 35.29601 | 34.60476
2358 | 2018-07-12 16:04 | 24661.08158 | 2507.5894 | 5 | 2 | 3.669007 | -1.500024 | 2.437175 | 1.044794 | 9.537725 | 4.010899 |  |  | -0.0001792908 |  | 35.25264 | 34.64894
2359 | 2018-07-12 16:04 | 24671.08388 | 2517.5917 | 5 | 2 | 3.66753 | -1.50003 | 2.437175 | 1.048964 | 9.537725 | 4.026195 |  |  | -0.000169754 |  | 35.2468 | 34.63885
2360 | 2018-07-12 16:04 | 24681.09258 | 2527.6004 | 5 | 2 | 3.666044 | -1.500005 | 2.437175 | 1.053135 | 9.537725 | 4.041492 |  |  | -0.0001173019 |  | 35.29975 | 34.6059
2361 | 2018-07-12 16:05 | 24691.09428 | 2537.6021 | 5 | 2 | 3.664541 | -1.500024 | 2.437175 | 1.057294 | 9.537725 | 4.056733 |  |  | -0.0001497269 |  | 35.3247 | 34.53043
2362 | 2018-07-12 16:05 | 24701.09928 | 2547.6071 | 5 | 2 | 3.663027 | -1.500019 | 2.437175 | 1.061463 | 9.537725 | 4.072008 |  |  | -0.0001506805 |  | 35.34196 | 34.57857
2363 | 2018-07-12 16:05 | 24711.11268 | 2557.6205 | 5 | 2 | 3.661529 | -1.499986 | 2.437175 | 1.065645 | 9.537725 | 4.087323 |  |  | -9.727478e-05 |  | 35.34592 | 34.53628
2364 | 2018-07-12 16:05 | 24721.12458 | 2567.6324 | 5 | 2 | 3.660055 | -1.500036 | 2.437175 | 1.06981 | 9.537725 | 4.102572 |  |  | -0.0001840591 |  | 35.38438 | 34.54045
2365 | 2018-07-12 16:05 | 24731.13578 | 2577.6436 | 5 | 2 | 3.658507 | -1.500005 | 2.437175 | 1.073986 | 9.537725 | 4.117852 |  |  | -0.0001535416 |  | 35.3149 | 34.54183
2366 | 2018-07-12 16:05 | 24741.14788 | 2587.6557 | 5 | 2 | 3.656994 | -1.499982 | 2.437175 | 1.078157 | 9.537725 | 4.133111 |  |  | -0.0001888275 |  | 35.324 | 34.55074
2367 | 2018-07-12 16:06 | 24751.15828 | 2597.6661 | 5 | 2 | 3.655525 | -1.500038 | 2.437175 | 1.082321 | 9.537725 | 4.148333 |  |  | -0.0001115799 |  | 35.29997 | 34.52341
2368 | 2018-07-12 16:06 | 24761.15898 | 2607.6668 | 5 | 2 | 3.654021 | -1.500015 | 2.437175 | 1.086497 | 9.537725 | 4.163598 |  |  | -0.0001583099 |  | 35.28902 | 34.60116
2369 | 2018-07-12 16:06 | 24771.16778 | 2617.6756 | 5 | 2 | 3.652535 | -1.500059 | 2.437175 | 1.090662 | 9.537725 | 4.178813 |  |  | -0.0001592636 |  | 35.26384 | 34.51052
2370 | 2018-07-12 16:06 | 24781.17828 | 2627.6861 | 5 | 2 | 3.650985 | -1.500007 | 2.437175 | 1.094834 | 9.537725 | 4.194047 |  |  | -0.0001497269 |  | 35.27291 | 34.5458
2371 | 2018-07-12 16:06 | 24791.18008 | 2637.6879 | 5 | 2 | 3.649461 | -1.499992 | 2.437175 | 1.098998 | 9.537725 | 4.209248 |  |  | -0.0001945496 |  | 35.25402 | 34.49155
2372 | 2018-07-12 16:06 | 24801.19098 | 2647.6988 | 5 | 2 | 3.64793 | -1.500049 | 2.437175 | 1.103177 | 9.537725 | 4.224495 |  |  | -0.0001630783 |  | 35.27502 | 34.50956
2373 | 2018-07-12 16:07 | 24811.20228 | 2657.7101 | 5 | 2 | 3.646389 | -1.500017 | 2.437175 | 1.107349 | 9.537725 | 4.239709 |  |  | -0.0001916885 |  | 35.24189 | 34.46445
2374 | 2018-07-12 16:07 | 24821.21188 | 2667.7197 | 5 | 2 | 3.644843 | -1.500021 | 2.437175 | 1.111504 | 9.537725 | 4.254859 |  |  | -0.0001249313 |  | 35.25402 | 34.47751
2375 | 2018-07-12 16:07 | 24831.21428 | 2677.7221 | 5 | 2 | 3.643262 | -1.500061 | 2.437175 | 1.11568 | 9.537725 | 4.270076 |  |  | -0.00020504 |  | 35.23374 | 34.47126
2376 | 2018-07-12 16:07 | 24841.21928 | 2687.7271 | 5 | 2 | 3.641768 | -1.500049 | 2.437175 | 1.119852 | 9.537725 | 4.285272 |  |  | -0.0001659393 |  | 35.24492 | 34.48761
2377 | 2018-07-12 16:07 | 24851.22558 | 2697.7334 | 5 | 2 | 3.640247 | -1.500017 | 2.437175 | 1.12402 | 9.537725 | 4.300448 |  |  | -0.0001239777 |  | 35.1922 | 34.5308
2378 | 2018-07-12 16:07 | 24861.22848 | 2707.7363 | 5 | 2 | 3.638656 | -1.500047 | 2.437175 | 1.12819 | 9.537725 | 4.315625 |  |  | -0.0001306534 |  | 35.16794 | 34.5145
2379 | 2018-07-12 16:08 | 24871.24248 | 2717.7503 | 5 | 2 | 3.637077 | -1.500038 | 2.437175 | 1.132349 | 9.537725 | 4.330756 |  |  | -0.0001735687 |  | 35.20924 | 34.56076
2380 | 2018-07-12 16:08 | 24881.24418 | 2727.752 | 5 | 2 | 3.635505 | -1.50004 | 2.437175 | 1.136519 | 9.537725 | 4.345916 |  |  | -0.0001583099 |  | 35.2461 | 34.53671
2381 | 2018-07-12 16:08 | 24891.24828 | 2737.7561 | 5 | 2 | 3.633948 | -1.500069 | 2.437175 | 1.140701 | 9.537725 | 4.361119 |  |  | -0.0001564026 |  | 35.19804 | 34.57784
2382 | 2018-07-12 16:08 | 24901.25388 | 2747.7617 | 5 | 2 | 3.632395 | -1.500052 | 2.437175 | 1.144863 | 9.537725 | 4.376241 |  |  | -0.0001716614 |  | 35.21926 | 34.5546875
2383 | 2018-07-12 16:08 | 24911.25788 | 2757.7657 | 5 | 2 | 3.630799 | -1.500033 | 2.437175 | 1.149037 | 9.537725 | 4.391397 |  |  | -0.0001831055 |  | 35.21926 | 34.48761
2384 | 2018-07-12 16:08 | 24921.25948 | 2767.7673 | 5 | 2 | 3.629241 | -1.500065 | 2.437175 | 1.153194 | 9.537725 | 4.406488 |  |  | -0.0001811981 |  | 35.19731 | 34.44852
2385 | 2018-07-12 16:09 | 24931.27308 | 2777.7809 | 5 | 2 | 3.627684 | -1.500047 | 2.437175 | 1.15737 | 9.537725 | 4.421638 |  |  | -0.0001249313 |  | 35.10191 | 34.45062
2386 | 2018-07-12 16:09 | 24941.28088 | 2787.7887 | 5 | 2 | 3.626075 | -1.500019 | 2.437175 | 1.16154 | 9.537725 | 4.436765 |  |  | -0.0002126694 |  | 35.13317 | 34.49179
2387 | 2018-07-12 16:09 | 24951.29148 | 2797.7993 | 5 | 2 | 3.624461 | -1.500017 | 2.437175 | 1.165709 | 9.537725 | 4.451876 |  |  | -0.0001630783 |  | 35.13713 | 34.53972
2388 | 2018-07-12 16:09 | 24961.29718 | 2807.805 | 5 | 2 | 3.622853 | -1.500049 | 2.437175 | 1.169872 | 9.537725 | 4.466961 |  |  | -0.000166893 |  | 35.18101 | 34.56056
2389 | 2018-07-12 16:09 | 24971.29738 | 2817.8052 | 5 | 2 | 3.621311 | -1.50004 | 2.437175 | 1.174038 | 9.537725 | 4.482054 |  |  | -8.583069e-05 |  | 35.12806 | 34.55281
2390 | 2018-07-12 16:09 | 24981.29958 | 2827.8074 | 5 | 2 | 3.619646 | -1.500072 | 2.437175 | 1.178223 | 9.537725 | 4.497204 |  |  | -0.0001792908 |  | 35.12713 | 34.50371
2391 | 2018-07-12 16:10 | 24991.31168 | 2837.8195 | 5 | 2 | 3.618083 | -1.500015 | 2.437175 | 1.18239 | 9.537725 | 4.512285 |  |  | -0.0001678467 |  | 35.13109 | 34.5306
2392 | 2018-07-12 16:10 | 25001.32118 | 2847.829 | 5 | 2 | 3.616455 | -1.500047 | 2.437175 | 1.186548 | 9.537725 | 4.527326 |  |  | -0.0001907349 |  | 35.13413 | 34.5458
2393 | 2018-07-12 16:10 | 25011.32168 | 2857.8295 | 5 | 2 | 3.614847 | -1.500092 | 2.437175 | 1.19073 | 9.537725 | 4.542447 |  |  | -0.0001621246 |  | 35.14228 | 34.5297
2394 | 2018-07-12 16:10 | 25021.32538 | 2867.8332 | 5 | 2 | 3.613233 | -1.500084 | 2.437175 | 1.1949 | 9.537725 | 4.557518 |  |  | -0.0001506805 |  | 35.12313 | 34.557
2395 | 2018-07-12 16:10 | 25031.33108 | 2877.8389 | 5 | 2 | 3.611646 | -1.500036 | 2.437175 | 1.199064 | 9.537725 | 4.572556 |  |  | -0.0001955032 |  | 35.14413 | 34.56118
2396 | 2018-07-12 16:10 | 25041.33528 | 2887.8431 | 5 | 2 | 3.610018 | -1.500059 | 2.437175 | 1.20322 | 9.537725 | 4.587566 |  |  | -0.0001659393 |  | 35.10891 | 34.48058
2397 | 2018-07-12 16:11 | 25051.34408 | 2897.8519 | 5 | 2 | 3.608381 | -1.500056 | 2.437175 | 1.207404 | 9.537725 | 4.602664 |  |  | -0.000166893 |  | 35.13202 | 34.46141
2398 | 2018-07-12 16:11 | 25061.34648 | 2907.8543 | 5 | 2 | 3.606766 | -1.500054 | 2.437175 | 1.211562 | 9.537725 | 4.617667 |  |  | -0.0001544952 |  | 35.14531 | 34.4705
2399 | 2018-07-12 16:11 | 25071.35388 | 2917.8617 | 5 | 2 | 3.605169 | -1.500086 | 2.437175 | 1.215732 | 9.537725 | 4.632704 |  |  | -0.0002317429 |  | 35.11032 | 34.53803
2400 | 2018-07-12 16:11 | 25081.35858 | 2927.8664 | 5 | 2 | 3.603561 | -1.500069 | 2.437175 | 1.21991 | 9.537725 | 4.647761 |  |  | -0.0001583099 |  | 35.05898 | 34.57617
2401 | 2018-07-12 16:11 | 25091.36898 | 2937.8768 | 5 | 2 | 3.601915 | -1.50003 | 2.437175 | 1.224071 | 9.537725 | 4.662754 |  |  | -0.0001897812 |  | 35.0452 | 34.5306
2402 | 2018-07-12 16:11 | 25101.37138 | 2947.8792 | 5 | 2 | 3.600311 | -1.500036 | 2.437175 | 1.228239 | 9.537725 | 4.677761 |  |  | -0.0001525879 |  | 35.04543 | 34.4836
2403 | 2018-07-12 16:12 | 25111.38048 | 2957.8883 | 5 | 2 | 3.598675 | -1.500088 | 2.437175 | 1.23241 | 9.537725 | 4.692778 |  |  | -0.0002365112 |  | 34.985 | 34.51868
2404 | 2018-07-12 16:12 | 25121.39388 | 2967.9017 | 5 | 2 | 3.597088 | -1.500028 | 2.437175 | 1.236586 | 9.537725 | 4.707802 |  |  | -0.0001907349 |  | 35.03654 | 34.58319
2405 | 2018-07-12 16:12 | 25131.40128 | 2977.9091 | 5 | 2 | 3.595444 | -1.500047 | 2.437175 | 1.240751 | 9.537725 | 4.722781 |  |  | -0.0001335144 |  | 35.04332 | 34.61499
2406 | 2018-07-12 16:12 | 25141.40918 | 2987.917 | 5 | 2 | 3.59383 | -1.500088 | 2.437175 | 1.24493 | 9.537725 | 4.737802 |  |  | -0.0001459122 |  | 35.0242 | 34.6391
2407 | 2018-07-12 16:12 | 25151.40998 | 2997.9178 | 5 | 2 | 3.592203 | -1.500069 | 2.437175 | 1.249098 | 9.537725 | 4.752778 |  |  | -0.0001859665 |  | 34.992 | 34.55585
2408 | 2018-07-12 16:12 | 25161.41558 | 3007.9234 | 5 | 2 | 3.590566 | -1.500049 | 2.437175 | 1.253267 | 9.537725 | 4.767749 |  |  | -0.0001821518 |  | 35.08021 | 34.54066
2409 | 2018-07-12 16:13 | 25171.42788 | 3017.9357 | 5 | 2 | 3.5889 | -1.500038 | 2.437175 | 1.257441 | 9.537725 | 4.782733 |  |  | -0.0001859665 |  | 35.05733 | 34.59374
2410 | 2018-07-12 16:13 | 25181.43798 | 3027.9458 | 5 | 2 | 3.587327 | -1.50004 | 2.437175 | 1.261614 | 9.537725 | 4.797705 |  |  | -0.0001487732 |  | 35.04194 | 34.61081
2411 | 2018-07-12 16:13 | 25191.44838 | 3037.9562 | 5 | 2 | 3.585717 | -1.500021 | 2.437175 | 1.265775 | 9.537725 | 4.812629 |  |  | -0.0001449585 |  | 35.02001 | 34.62483
2412 | 2018-07-12 16:13 | 25201.45728 | 3047.9651 | 5 | 2 | 3.584126 | -1.50004 | 2.437175 | 1.26995 | 9.537725 | 4.827597 |  |  | -0.0001411438 |  | 34.98805 | 34.59795
2413 | 2018-07-12 16:13 | 25211.46678 | 3057.9746 | 5 | 2 | 3.582485 | -1.50004 | 2.437175 | 1.274122 | 9.537725 | 4.842546 |  |  | -0.0001592636 |  | 34.97497 | 34.6061
2414 | 2018-07-12 16:13 | 25221.46768 | 3067.9755 | 5 | 2 | 3.58088 | -1.500065 | 2.437175 | 1.27828 | 9.537725 | 4.857438 |  |  | -0.0001354218 |  | 34.9962 | 34.62901
2415 | 2018-07-12 16:14 | 25231.47898 | 3077.9868 | 5 | 2 | 3.579258 | -1.500042 | 2.437175 | 1.282462 | 9.537725 | 4.872411 |  |  | -0.0001802444 |  | 34.94977 | 34.60403
2416 | 2018-07-12 16:14 | 25241.49038 | 3087.9982 | 5 | 2 | 3.577664 | -1.500033 | 2.437175 | 1.286631 | 9.537725 | 4.887328 |  |  | -0.0001821518 |  | 34.93203 | 34.50842
2417 | 2018-07-12 16:14 | 25251.50408 | 3098.0119 | 5 | 2 | 3.576065 | -1.500044 | 2.437175 | 1.290809 | 9.537725 | 4.902272 |  |  | -0.0001325607 |  | 34.93296 | 34.54045
2418 | 2018-07-12 16:14 | 25261.51218 | 3108.02 | 5 | 2 | 3.574451 | -1.500054 | 2.437175 | 1.294974 | 9.537725 | 4.917165 |  |  | -0.0001478195 |  | 34.97989 | 34.52245
2419 | 2018-07-12 16:14 | 25271.51518 | 3118.023 | 5 | 2 | 3.572867 | -1.500044 | 2.437175 | 1.299146 | 9.537725 | 4.932073 |  |  | -0.0001010895 |  | 35.00275 | 34.55396
2420 | 2018-07-12 16:14 | 25281.52568 | 3128.0335 | 5 | 2 | 3.571264 | -1.500059 | 2.437175 | 1.30331 | 9.537725 | 4.946946 |  |  | -0.0001277924 |  | 35.04709 | 34.50275
2421 | 2018-07-12 16:15 | 25291.53118 | 3138.039 | 5 | 2 | 3.56969 | -1.500051 | 2.437175 | 1.307476 | 9.537725 | 4.961822 |  |  | -0.0001525879 |  | 35.06831 | 34.5729
2422 | 2018-07-12 16:15 | 25301.54248 | 3148.0503 | 5 | 2 | 3.56807 | -1.500047 | 2.437175 | 1.311647 | 9.537725 | 4.976706 |  |  | -0.000166893 |  | 35.00182 | 34.58809
2423 | 2018-07-12 16:15 | 25311.54828 | 3158.0561 | 5 | 2 | 3.566542 | -1.500052 | 2.437175 | 1.315824 | 9.537725 | 4.991607 |  |  | -0.0001382828 |  | 34.9757 | 34.52663
2424 | 2018-07-12 16:15 | 25321.56118 | 3168.069 | 5 | 2 | 3.56498 | -1.500051 | 2.437175 | 1.319995 | 9.537725 | 5.006479 |  |  | -0.0001678467 |  | 34.99367 | 34.52078
2425 | 2018-07-12 16:15 | 25331.56168 | 3178.0695 | 5 | 2 | 3.563381 | -1.500026 | 2.437175 | 1.324152 | 9.537725 | 5.021297 |  |  | -0.0001802444 |  | 35.04102 | 34.5788
2426 | 2018-07-12 16:15 | 25341.57328 | 3188.0811 | 5 | 2 | 3.561811 | -1.500072 | 2.437175 | 1.328331 | 9.537725 | 5.036185 |  |  | -0.0001621246 |  | 35.04572 | 34.58976
2427 | 2018-07-12 16:16 | 25351.57978 | 3198.0876 | 5 | 2 | 3.560286 | -1.500069 | 2.437175 | 1.332496 | 9.537725 | 5.051019 |  |  | -0.0001745224 |  | 35.01979 | 34.60002
2428 | 2018-07-12 16:16 | 25361.58458 | 3208.0924 | 5 | 2 | 3.558751 | -1.500036 | 2.437175 | 1.336668 | 9.537725 | 5.065868 |  |  | -0.0001735687 |  | 35.01371 | 34.54747
2429 | 2018-07-12 16:16 | 25371.59258 | 3218.1004 | 5 | 2 | 3.557206 | -1.500067 | 2.437175 | 1.34084 | 9.537725 | 5.080712 |  |  | -0.0001573563 |  | 35.0107 | 34.55165
2430 | 2018-07-12 16:16 | 25381.59668 | 3228.1045 | 5 | 2 | 3.555699 | -1.500015 | 2.437175 | 1.345013 | 9.537725 | 5.095551 |  |  | -0.0001792908 |  | 35.06786 | 34.55679
2431 | 2018-07-12 16:16 | 25391.60398 | 3238.1118 | 5 | 2 | 3.554163 | -1.500051 | 2.437175 | 1.349171 | 9.537725 | 5.110335 |  |  | -0.0001592636 |  | 35.01371 | 34.56684
2432 | 2018-07-12 16:16 | 25401.60638 | 3248.1142 | 5 | 2 | 3.552647 | -1.500047 | 2.437175 | 1.353338 | 9.537725 | 5.125141 |  |  | -0.0001907349 |  | 35.01489 | 34.5788
2433 | 2018-07-12 16:17 | 25411.60818 | 3258.116 | 5 | 2 | 3.551184 | -1.500056 | 2.437175 | 1.357514 | 9.537725 | 5.139975 |  |  | -0.0001392365 |  | 35.06247 | 34.57707
2434 | 2018-07-12 16:17 | 25421.60978 | 3268.1176 | 5 | 2 | 3.549681 | -1.500059 | 2.437175 | 1.361674 | 9.537725 | 5.154742 |  |  | -0.000166893 |  | 34.98478 | 34.54484
2435 | 2018-07-12 16:17 | 25431.61468 | 3278.1225 | 5 | 2 | 3.548151 | -1.500056 | 2.437175 | 1.365854 | 9.537725 | 5.16958 |  |  | -0.0001268387 |  | 35.0452 | 34.60935
2436 | 2018-07-12 16:17 | 25441.62218 | 3288.13 | 5 | 2 | 3.546722 | -1.500042 | 2.437175 | 1.370013 | 9.537725 | 5.184332 |  |  | -0.0001382828 |  | 35.03213 | 34.53387
2437 | 2018-07-12 16:17 | 25451.62228 | 3298.1301 | 5 | 2 | 3.545276 | -1.500075 | 2.437175 | 1.374186 | 9.537725 | 5.199129 |  |  | -0.0001497269 |  | 35.02609 | 34.56895
2438 | 2018-07-12 16:17 | 25461.62478 | 3308.1326 | 5 | 2 | 3.543774 | -1.50004 | 2.437175 | 1.378352 | 9.537725 | 5.213895 |  |  | -0.0001525879 |  | 35.03613 | 34.58222
2439 | 2018-07-12 16:18 | 25471.63628 | 3318.1441 | 5 | 2 | 3.542333 | -1.500059 | 2.437175 | 1.382525 | 9.537725 | 5.228681 |  |  | -0.0001144409 |  | 34.99994 | 34.53387
2440 | 2018-07-12 16:18 | 25481.64998 | 3328.1578 | 5 | 2 | 3.540893 | -1.500021 | 2.437175 | 1.386692 | 9.537725 | 5.243437 |  |  | -8.583069e-05 |  | 35.01813 | 34.58713
2441 | 2018-07-12 16:18 | 25491.66278 | 3338.1706 | 5 | 2 | 3.539438 | -1.500059 | 2.437175 | 1.390862 | 9.537725 | 5.2582 |  |  | -0.000128746 |  | 35.01909 | 34.51166
2442 | 2018-07-12 16:18 | 25501.66688 | 3348.1747 | 5 | 2 | 3.538029 | -1.500079 | 2.437175 | 1.395037 | 9.537725 | 5.272977 |  |  | -0.0001430511 |  | 35.0564 | 34.60817
2443 | 2018-07-12 16:18 | 25511.68048 | 3358.1883 | 5 | 2 | 3.536618 | -1.500069 | 2.437175 | 1.399207 | 9.537725 | 5.287724 |  |  | -0.0001783371 |  | 35.04332 | 34.5862
2444 | 2018-07-12 16:18 | 25521.68518 | 3368.193 | 5 | 2 | 3.535222 | -1.500073 | 2.437175 | 1.403382 | 9.537725 | 5.302489 |  |  | -0.0001459122 |  | 35.01605 | 34.60725
2445 | 2018-07-12 16:19 | 25531.69488 | 3378.2027 | 5 | 2 | 3.533806 | -1.500059 | 2.437175 | 1.407549 | 9.537725 | 5.317217 |  |  | -0.0001621246 |  | 35.02327 | 34.57334
2446 | 2018-07-12 16:19 | 25541.70378 | 3388.2116 | 5 | 2 | 3.532454 | -1.500047 | 2.437175 | 1.411719 | 9.537725 | 5.331951 |  |  | -0.0001468658 |  | 35.01135 | 34.55512
2447 | 2018-07-12 16:19 | 25551.70558 | 3398.2134 | 5 | 2 | 3.531089 | -1.500003 | 2.437175 | 1.415891 | 9.537725 | 5.346684 |  |  | -0.0001573563 |  | 35.00739 | 34.59646
2448 | 2018-07-12 16:19 | 25561.71908 | 3408.2269 | 5 | 2 | 3.529685 | -1.500056 | 2.437175 | 1.420064 | 9.537725 | 5.361416 |  |  | -0.0001506805 |  | 34.98149 | 34.63758
2449 | 2018-07-12 16:19 | 25571.73108 | 3418.2389 | 5 | 2 | 3.528336 | -1.500042 | 2.437175 | 1.424235 | 9.537725 | 5.376135 |  |  | -0.0001716614 |  | 35.00973 | 34.65142
2450 | 2018-07-12 16:19 | 25581.73368 | 3428.2415 | 5 | 2 | 3.526994 | -1.500036 | 2.437175 | 1.428401 | 9.537725 | 5.390831 |  |  | -0.0001249313 |  | 34.99432 | 34.61916
2451 | 2018-07-12 16:20 | 25591.73578 | 3438.2436 | 5 | 2 | 3.525666 | -1.500052 | 2.437175 | 1.432563 | 9.537725 | 5.405509 |  |  | -0.0001344681 |  | 34.93737 | 34.55302
2452 | 2018-07-12 16:20 | 25601.74708 | 3448.2549 | 5 | 2 | 3.524312 | -1.500065 | 2.437175 | 1.436743 | 9.537725 | 5.420245 |  |  | -0.0001792908 |  | 34.95326 | 34.61353
2453 | 2018-07-12 16:20 | 25611.74948 | 3458.2573 | 5 | 2 | 3.523002 | -1.500059 | 2.437175 | 1.440907 | 9.537725 | 5.434917 |  |  | -0.0001382828 |  | 34.98827 | 34.66545
2454 | 2018-07-12 16:20 | 25621.75838 | 3468.2662 | 5 | 2 | 3.521686 | -1.500063 | 2.437175 | 1.445073 | 9.537725 | 5.449591 |  |  | -0.0001382828 |  | 35.0025 | 34.54694
2455 | 2018-07-12 16:20 | 25631.76628 | 3478.2741 | 5 | 2 | 3.520354 | -1.500056 | 2.437175 | 1.449253 | 9.537725 | 5.464306 |  |  | -0.0001220703125 |  | 35.02954 | 34.56633
2456 | 2018-07-12 16:20 | 25641.77278 | 3488.2806 | 5 | 2 | 3.519107 | -1.500049 | 2.437175 | 1.453421 | 9.537725 | 5.478979 |  |  | -0.0001182556 |  | 34.99339 | 34.49009
2457 | 2018-07-12 16:21 | 25651.77788 | 3498.2857 | 5 | 2 | 3.517775 | -1.500047 | 2.437175 | 1.457581 | 9.537725 | 5.493616 |  |  | -0.0001296997 |  | 35.04378 | 34.52987
2458 | 2018-07-12 16:21 | 25661.78198 | 3508.2898 | 5 | 2 | 3.51648 | -1.500051 | 2.437175 | 1.461753 | 9.537725 | 5.508289 |  |  | -0.0001020432 |  | 35.00435 | 34.50527
2459 | 2018-07-12 16:21 | 25671.78928 | 3518.2971 | 5 | 2 | 3.515248 | -1.500059 | 2.437175 | 1.465922 | 9.537725 | 5.522944 |  |  | -0.000164032 |  | 35.06247 | 34.52707
2460 | 2018-07-12 16:21 | 25681.79248 | 3528.3003 | 5 | 2 | 3.513971 | -1.500067 | 2.437175 | 1.470086 | 9.537725 | 5.53758 |  |  | -0.0001106262 |  | 35.04847 | 34.54621
2461 | 2018-07-12 16:21 | 25691.79678 | 3538.3046 | 5 | 2 | 3.512739 | -1.500067 | 2.437175 | 1.474258 | 9.537725 | 5.552239 |  |  | -0.0001440048 |  | 35.03539 | 34.54791
2462 | 2018-07-12 16:21 | 25701.80868 | 3548.3165 | 5 | 2 | 3.51148 | -1.500038 | 2.437175 | 1.478433 | 9.537725 | 5.566902 |  |  | -0.0001459122 |  | 35.03843 | 34.57635
2463 | 2018-07-12 16:22 | 25711.81668 | 3558.3245 | 5 | 2 | 3.510262 | -1.500063 | 2.437175 | 1.482602 | 9.537725 | 5.581539 |  |  | -9.346008e-05 |  | 35.07155 | 34.5796
2464 | 2018-07-12 16:22 | 25721.82668 | 3568.3345 | 5 | 2 | 3.508993 | -1.500054 | 2.437175 | 1.48677 | 9.537725 | 5.596166 |  |  | -0.0001401901 |  | 35.04124 | 34.53312
2465 | 2018-07-12 16:22 | 25731.83138 | 3578.3392 | 5 | 2 | 3.507819 | -1.500063 | 2.437175 | 1.490939 | 9.537725 | 5.610792 |  |  | -0.0001382828 |  | 35.05733 | 34.63247
2466 | 2018-07-12 16:22 | 25741.84498 | 3588.3528 | 5 | 2 | 3.506607 | -1.500063 | 2.437175 | 1.495118 | 9.537725 | 5.62545 |  |  | -0.0001487732 |  | 35.0907 | 34.62618
2467 | 2018-07-12 16:22 | 25751.85558 | 3598.3634 | 5 | 2 | 3.505402 | -1.500052 | 2.437175 | 1.499287 | 9.537725 | 5.640067 |  |  | -0.0001077652 |  | 35.05105 | 34.63948
2468 | 2018-07-12 16:22 | 25761.86068 | 3608.3685 | 5 | 2 | 3.504205 | -1.500072 | 2.437175 | 1.503446 | 9.537725 | 5.654644 |  |  | -0.0001087189 |  | 35.07647 | 34.61259
2469 | 2018-07-12 16:23 | 25771.87028 | 3618.3781 | 5 | 2 | 3.503044 | -1.500063 | 2.437175 | 1.507616 | 9.537725 | 5.669252 |  |  | -0.0001125336 |  | 35.06758 | 34.54317
2470 | 2018-07-12 16:23 | 25781.88148 | 3628.3893 | 5 | 2 | 3.501879 | -1.500056 | 2.437175 | 1.511793 | 9.537725 | 5.683884 |  |  | -0.0001344681 |  | 35.05733 | 34.5371
2471 | 2018-07-12 16:23 | 25791.89298 | 3638.4008 | 5 | 2 | 3.500688 | -1.500028 | 2.437175 | 1.515972 | 9.537725 | 5.698514 |  |  | -0.0001173019 |  | 35.09466 | 34.54221
2472 | 2018-07-12 16:23 | 25801.90088 | 3648.4087 | 5 | 2 | 3.499502 | -1.500054 | 2.437175 | 1.520129 | 9.537725 | 5.713063 |  |  | -9.632111e-05 |  | 35.05314 | 34.5081
2473 | 2018-07-12 16:23 | 25811.90838 | 3658.4162 | 5 | 2 | 3.498351 | -1.500079 | 2.437175 | 1.524308 | 9.537725 | 5.727686 |  |  | -0.0001115799 |  | 35.07343 | 34.56326
2474 | 2018-07-12 16:23 | 25821.91638 | 3668.4242 | 5 | 2 | 3.497193 | -1.500069 | 2.437175 | 1.528479 | 9.537725 | 5.742274 |  |  | -0.0001535416 |  | 35.12851 | 34.56305
2475 | 2018-07-12 16:24 | 25831.91948 | 3678.4273 | 5 | 2 | 3.496007 | -1.50003 | 2.437175 | 1.532638 | 9.537725 | 5.756817 |  |  | -8.296967e-05 |  | 35.12055 | 34.53616
2476 | 2018-07-12 16:24 | 25841.91968 | 3688.4275 | 5 | 2 | 3.494931 | -1.500072 | 2.437175 | 1.536807 | 9.537725 | 5.771389 |  |  | -8.010864e-05 |  | 35.10143 | 34.44267
2477 | 2018-07-12 16:24 | 25851.91988 | 3698.4277 | 5 | 2 | 3.493842 | -1.500042 | 2.437175 | 1.540971 | 9.537725 | 5.785942 |  |  | -0.0001411438 |  | 35.03843 | 34.48214
2478 | 2018-07-12 16:24 | 25861.92408 | 3708.4319 | 5 | 2 | 3.492671 | -1.500061 | 2.437175 | 1.545143 | 9.537725 | 5.800517 |  |  | -0.0001401901 |  | 35.08255 | 34.50319
2479 | 2018-07-12 16:24 | 25871.92488 | 3718.4327 | 5 | 2 | 3.491565 | -1.500065 | 2.437175 | 1.549315 | 9.537725 | 5.815083 |  |  | -0.0001373291 |  | 35.01858 | 34.51343
2480 | 2018-07-12 16:24 | 25881.93318 | 3728.441 | 5 | 2 | 3.490451 | -1.500077 | 2.437175 | 1.55348 | 9.537725 | 5.829624 |  |  | -0.0001401901 |  | 34.99923 | 34.50108
2481 | 2018-07-12 16:25 | 25891.93798 | 3738.4458 | 5 | 2 | 3.4894 | -1.50003 | 2.437175 | 1.557659 | 9.537725 | 5.844207 |  |  | -0.0001506805 |  | 35.04966 | 34.50997
2482 | 2018-07-12 16:25 | 25901.93888 | 3748.4467 | 5 | 2 | 3.488244 | -1.500054 | 2.437175 | 1.561825 | 9.537725 | 5.858742 |  |  | -0.0001373291 |  | 35.08882 | 34.60251
2483 | 2018-07-12 16:25 | 25911.95108 | 3758.4589 | 5 | 2 | 3.487152 | -1.50004 | 2.437175 | 1.565989 | 9.537725 | 5.873264 |  |  | -0.0001192093 |  | 35.05032 | 34.59155
2484 | 2018-07-12 16:25 | 25921.95438 | 3768.4622 | 5 | 2 | 3.48607 | -1.500075 | 2.437175 | 1.570153 | 9.537725 | 5.887783 |  |  | -0.0001335144 |  | 35.05851 | 34.64577
2485 | 2018-07-12 16:25 | 25931.95538 | 3778.4632 | 5 | 2 | 3.484986 | -1.500031 | 2.437175 | 1.574322 | 9.537725 | 5.902315 |  |  | -9.346008e-05 |  | 35.0445 | 34.60233
2486 | 2018-07-12 16:25 | 25941.96098 | 3788.4688 | 5 | 2 | 3.483904 | -1.500042 | 2.437175 | 1.578497 | 9.537725 | 5.916862 |  |  | -0.0001134872 |  | 35.02865 | 34.60179
2487 | 2018-07-12 16:26 | 25951.97338 | 3798.4812 | 5 | 2 | 3.482832 | -1.500031 | 2.437175 | 1.582666 | 9.537725 | 5.931384 |  |  | -0.0001411438 |  | 35.01439 | 34.55323
2488 | 2018-07-12 16:26 | 25961.98618 | 3808.494 | 5 | 2 | 3.481726 | -1.500077 | 2.437175 | 1.586844 | 9.537725 | 5.945933 |  |  | -0.0001296997 |  | 35.07951 | 34.55323
2489 | 2018-07-12 16:26 | 25971.99118 | 3818.499 | 5 | 2 | 3.48063 | -1.500038 | 2.437175 | 1.590998 | 9.537725 | 5.960394 |  |  | -0.000125885 |  | 35.09885 | 34.54663
2490 | 2018-07-12 16:26 | 25982.00238 | 3828.5102 | 5 | 2 | 3.479537 | -1.50009 | 2.437175 | 1.595179 | 9.537725 | 5.974945 |  |  | -0.0001020432 |  | 35.10751 | 34.50223
2491 | 2018-07-12 16:26 | 25992.01318 | 3838.521 | 5 | 2 | 3.47848 | -1.500044 | 2.437175 | 1.599348 | 9.537725 | 5.989449 |  |  | -0.0001449585 |  | 35.09955 | 34.51321
2492 | 2018-07-12 16:26 | 26002.02518 | 3848.533 | 5 | 2 | 3.477452 | -1.500061 | 2.437175 | 1.603518 | 9.537725 | 6.003952 |  |  | -9.536743e-05 |  | 35.10751 | 34.49542
2493 | 2018-07-12 16:27 | 26012.03658 | 3858.5444 | 5 | 2 | 3.476357 | -1.500054 | 2.437175 | 1.607698 | 9.537725 | 6.018484 |  |  | -0.000128746 |  | 35.13759 | 34.56371
2494 | 2018-07-12 16:27 | 26022.04218 | 3868.55 | 5 | 2 | 3.475333 | -1.500036 | 2.437175 | 1.61187 | 9.537725 | 6.032985 |  |  | -0.0001182556 |  | 35.16278 | 34.55437
2495 | 2018-07-12 16:27 | 26032.04408 | 3878.5519 | 5 | 2 | 3.474255 | -1.50004 | 2.437175 | 1.616031 | 9.537725 | 6.047445 |  |  | -9.441376e-05 |  | 35.11147 | 34.50506
2496 | 2018-07-12 16:27 | 26042.05708 | 3888.5649 | 5 | 2 | 3.473199 | -1.500042 | 2.437175 | 1.620202 | 9.537725 | 6.061934 |  |  | -0.0001277924 |  | 35.10354 | 34.51743
2497 | 2018-07-12 16:27 | 26052.06128 | 3898.5691 | 5 | 2 | 3.472156 | -1.500056 | 2.437175 | 1.624363 | 9.537725 | 6.076382 |  |  | -9.632111e-05 |  | 35.17727 | 34.58129
2498 | 2018-07-12 16:27 | 26062.06488 | 3908.5727 | 5 | 2 | 3.471078 | -1.500105 | 2.437175 | 1.628534 | 9.537725 | 6.090864 |  |  | -0.0001115799 |  | 35.16654 | 34.59038
2499 | 2018-07-12 16:28 | 26072.07778 | 3918.5856 | 5 | 2 | 3.47006 | -1.500044 | 2.437175 | 1.632701 | 9.537725 | 6.105327 |  |  | -0.0001344681 |  | 35.18054 | 34.55624
2500 | 2018-07-12 16:28 | 26082.08708 | 3928.5949 | 5 | 2 | 3.469017 | -1.500049 | 2.437175 | 1.636886 | 9.537725 | 6.119847 |  |  | -0.000125885 |  | 35.18565 | 34.52096
2501 | 2018-07-12 16:28 | 26092.09228 | 3938.6001 | 5 | 2 | 3.467975 | -1.50003 | 2.437175 | 1.641054 | 9.537725 | 6.134303 |  |  | -0.0001153946 |  | 35.18473 | 34.57445
2502 | 2018-07-12 16:28 | 26102.10118 | 3948.609 | 5 | 2 | 3.466959 | -1.500028 | 2.437175 | 1.645219 | 9.537725 | 6.148746 |  |  | -0.0001459122 |  | 35.06924 | 34.56463
2503 | 2018-07-12 16:28 | 26112.11028 | 3958.6181 | 5 | 2 | 3.465873 | -1.500036 | 2.437175 | 1.64938 | 9.537725 | 6.16317 |  |  | -9.822845e-05 |  | 35.11636 | 34.60841
2504 | 2018-07-12 16:28 | 26122.12048 | 3968.6283 | 5 | 2 | 3.464891 | -1.500036 | 2.437175 | 1.653563 | 9.537725 | 6.177664 |  |  | -9.536743e-05 |  | 35.11732 | 34.56097
2505 | 2018-07-12 16:29 | 26132.12388 | 3978.6317 | 5 | 2 | 3.463841 | -1.50003 | 2.437175 | 1.657727 | 9.537725 | 6.19209 |  |  | -8.201599e-05 |  | 35.18965 | 34.50603
2506 | 2018-07-12 16:29 | 26142.13538 | 3988.6432 | 5 | 2 | 3.462797 | -1.500077 | 2.437175 | 1.661907 | 9.537725 | 6.206566 |  |  | -8.869171e-05 |  | 35.15043 | 34.49691
2507 | 2018-07-12 16:29 | 26152.13928 | 3998.6471 | 5 | 2 | 3.461733 | -1.500036 | 2.437175 | 1.666072 | 9.537725 | 6.220987 |  |  | -0.0001153946 |  | 35.20338 | 34.50202
2508 | 2018-07-12 16:29 | 26162.14918 | 4008.657 | 5 | 2 | 3.460633 | -1.500077 | 2.437175 | 1.670244 | 9.537725 | 6.235426 |  |  | -0.000128746 |  | 35.19243 | 34.51722
2509 | 2018-07-12 16:29 | 26172.15238 | 4018.6602 | 5 | 2 | 3.459651 | -1.500065 | 2.437175 | 1.674416 | 9.537725 | 6.249863 |  |  | -7.343292e-05 |  | 35.22253 | 34.49501
2510 | 2018-07-12 16:29 | 26182.16208 | 4028.6699 | 5 | 2 | 3.458589 | -1.500051 | 2.437175 | 1.678587 | 9.537725 | 6.26429 |  |  | -9.727478e-05 |  | 35.19754 | 34.48497
2511 | 2018-07-12 16:30 | 26192.16548 | 4038.6733 | 5 | 2 | 3.457525 | -1.500069 | 2.437175 | 1.682748 | 9.537725 | 6.278679 |  |  | -0.0001010895 |  | 35.22649 | 34.5485
2512 | 2018-07-12 16:30 | 26202.16818 | 4048.676 | 5 | 2 | 3.456449 | -1.500042 | 2.437175 | 1.686923 | 9.537725 | 6.293112 |  |  | -8.678436e-05 |  | 35.28478 | 34.55952
2513 | 2018-07-12 16:30 | 26212.17708 | 4058.6849 | 5 | 2 | 3.455369 | -1.500054 | 2.437175 | 1.691077 | 9.537725 | 6.307469 |  |  | -0.0001459122 |  | 35.27452 | 34.53731
2514 | 2018-07-12 16:30 | 26222.17898 | 4068.6868 | 5 | 2 | 3.454329 | -1.500049 | 2.437175 | 1.69525 | 9.537725 | 6.321885 |  |  | -4.863739e-05 |  | 35.2363 | 34.46811
2515 | 2018-07-12 16:30 | 26232.18138 | 4078.6892 | 5 | 2 | 3.453266 | -1.500092 | 2.437175 | 1.699414 | 9.537725 | 6.336265 |  |  | -0.0001401901 |  | 35.27429 | 34.44893
2516 | 2018-07-12 16:30 | 26242.19408 | 4088.7019 | 5 | 2 | 3.452174 | -1.500059 | 2.437175 | 1.703597 | 9.537725 | 6.350709 |  |  | -0.0001354218 |  | 35.30951 | 34.54811
2517 | 2018-07-12 16:31 | 26252.20028 | 4098.7081 | 5 | 2 | 3.451106 | -1.500056 | 2.437175 | 1.707768 | 9.537725 | 6.365107 |  |  | -6.103515625e-05 |  | 35.32026 | 34.56633
2518 | 2018-07-12 16:31 | 26262.20918 | 4108.717 | 5 | 2 | 3.450019 | -1.500061 | 2.437175 | 1.711938 | 9.537725 | 6.379496 |  |  | -7.05719e-05 |  | 35.34659 | 34.52686
2519 | 2018-07-12 16:31 | 26272.21008 | 4118.7179 | 5 | 2 | 3.448963 | -1.500036 | 2.437175 | 1.716101 | 9.537725 | 6.393857 |  |  | -0.0001058578 |  | 35.2995 | 34.54221
2520 | 2018-07-12 16:31 | 26282.21178 | 4128.7196 | 5 | 2 | 3.447814 | -1.500079 | 2.437175 | 1.720267 | 9.537725 | 6.408223 |  |  | -0.0001153946 |  | 35.34449 | 34.57355
2521 | 2018-07-12 16:31 | 26292.21428 | 4138.7221 | 5 | 2 | 3.446692 | -1.500042 | 2.437175 | 1.724438 | 9.537725 | 6.422601 |  |  | -0.0001325607 |  | 35.32538 | 34.51553
2522 | 2018-07-12 16:31 | 26302.21848 | 4148.7263 | 5 | 2 | 3.445565 | -1.500033 | 2.437175 | 1.728603 | 9.537725 | 6.436953 |  |  | -8.773804e-05 |  | 35.31628 | 34.62148
2523 | 2018-07-12 16:32 | 26312.22098 | 4158.7288 | 5 | 2 | 3.444459 | -1.500054 | 2.437175 | 1.732766 | 9.537725 | 6.451293 |  |  | -0.0001478195 |  | 35.35943 | 34.53899
2524 | 2018-07-12 16:32 | 26322.23218 | 4168.74 | 5 | 2 | 3.443294 | -1.500065 | 2.437175 | 1.736937 | 9.537725 | 6.465659 |  |  | -0.0001354218 |  | 35.34706 | 34.4819
2525 | 2018-07-12 16:32 | 26332.23858 | 4178.7464 | 5 | 2 | 3.442164 | -1.500042 | 2.437175 | 1.741118 | 9.537725 | 6.480055 |  |  | -0.0001316071 |  | 35.35429 | 34.47886
2526 | 2018-07-12 16:32 | 26342.25168 | 4188.7595 | 5 | 2 | 3.440985 | -1.500061 | 2.437175 | 1.745281 | 9.537725 | 6.494379 |  |  | -0.0001268387 |  | 35.40023 | 34.49179
2527 | 2018-07-12 16:32 | 26352.25988 | 4198.7677 | 5 | 2 | 3.439818 | -1.500065 | 2.437175 | 1.749457 | 9.537725 | 6.508749 |  |  | -0.0001459122 |  | 35.3802 | 34.48381
2528 | 2018-07-12 16:32 | 26362.27218 | 4208.78 | 5 | 2 | 3.438609 | -1.500077 | 2.437175 | 1.753628 | 9.537725 | 6.523094 |  |  | -9.727478e-05 |  | 35.48254 | 34.5214
2529 | 2018-07-12 16:33 | 26372.28118 | 4218.789 | 5 | 2 | 3.43743 | -1.500059 | 2.437175 | 1.757793 | 9.537725 | 6.537412 |  |  | -0.0001182556 |  | 35.45434 | 34.54221
2530 | 2018-07-12 16:33 | 26382.28618 | 4228.794 | 5 | 2 | 3.43617 | -1.50009 | 2.437175 | 1.761961 | 9.537725 | 6.551736 |  |  | -0.0001649857 |  | 35.47625 | 34.54811
2531 | 2018-07-12 16:33 | 26392.29438 | 4238.8022 | 5 | 2 | 3.434925 | -1.500047 | 2.437175 | 1.76613 | 9.537725 | 6.56606 |  |  | -0.0001373291 |  | 35.466 | 34.58409
2532 | 2018-07-12 16:33 | 26402.30158 | 4248.8094 | 5 | 2 | 3.433641 | -1.500051 | 2.437175 | 1.770307 | 9.537725 | 6.580406 |  |  | -0.000125885 |  | 35.49493 | 34.55112
2533 | 2018-07-12 16:33 | 26412.30588 | 4258.8137 | 5 | 2 | 3.432401 | -1.500049 | 2.437175 | 1.774475 | 9.537725 | 6.594715 |  |  | -0.000128746 |  | 35.54201 | 34.54601
2534 | 2018-07-12 16:33 | 26422.31158 | 4268.8194 | 5 | 2 | 3.431109 | -1.500069 | 2.437175 | 1.778648 | 9.537725 | 6.609034 |  |  | -0.0001335144 |  | 35.5369 | 34.53198
2535 | 2018-07-12 16:34 | 26432.31408 | 4278.8219 | 5 | 2 | 3.429749 | -1.500061 | 2.437175 | 1.782816 | 9.537725 | 6.623332 |  |  | -0.000125885 |  | 35.50961 | 34.56004
2536 | 2018-07-12 16:34 | 26442.32548 | 4288.8333 | 5 | 2 | 3.428389 | -1.50003 | 2.437175 | 1.786985 | 9.537725 | 6.63763 |  |  | -0.0001811981 |  | 35.587 | 34.58924
2537 | 2018-07-12 16:34 | 26452.33318 | 4298.841 | 5 | 2 | 3.427033 | -1.500072 | 2.437175 | 1.791146 | 9.537725 | 6.651889 |  |  | -0.0001916885 |  | 35.61404 | 34.66943
2538 | 2018-07-12 16:34 | 26462.34358 | 4308.8514 | 5 | 2 | 3.42563 | -1.500073 | 2.437175 | 1.795318 | 9.537725 | 6.666186 |  |  | -0.0001506805 |  | 35.59188 | 34.5976
2539 | 2018-07-12 16:34 | 26472.35478 | 4318.8626 | 5 | 2 | 3.424244 | -1.500075 | 2.437175 | 1.799497 | 9.537725 | 6.6805 |  |  | -0.0001888275 |  | 35.60402 | 34.51394
2540 | 2018-07-12 16:34 | 26482.35828 | 4328.8661 | 5 | 2 | 3.422781 | -1.500033 | 2.437175 | 1.80367 | 9.537725 | 6.694784 |  |  | -0.0001401901 |  | 35.59469 | 34.44758
2541 | 2018-07-12 16:35 | 26492.36318 | 4338.871 | 5 | 2 | 3.421326 | -1.50004 | 2.437175 | 1.807833 | 9.537725 | 6.709029 |  |  | -0.0001773834 |  | 35.64805 | 34.54902
2542 | 2018-07-12 16:35 | 26502.36728 | 4348.8751 | 5 | 2 | 3.419888 | -1.500072 | 2.437175 | 1.81199 | 9.537725 | 6.723248 |  |  | -0.000164032 |  | 35.57978 | 34.53312
2543 | 2018-07-12 16:35 | 26512.36998 | 4358.8778 | 5 | 2 | 3.418379 | -1.500028 | 2.437175 | 1.816175 | 9.537725 | 6.737559 |  |  | -0.0001764297 |  | 35.51195 | 34.55814
2544 | 2018-07-12 16:35 | 26522.37568 | 4368.8835 | 5 | 2 | 3.41686 | -1.500047 | 2.437175 | 1.820341 | 9.537725 | 6.751798 |  |  | -0.0001716614 |  | 35.53804 | 34.56819
2545 | 2018-07-12 16:35 | 26532.38738 | 4378.8952 | 5 | 2 | 3.415384 | -1.500056 | 2.437175 | 1.8245 | 9.537725 | 6.766005 |  |  | -0.0001573563 |  | 35.54108 | 34.63813
2546 | 2018-07-12 16:35 | 26542.39138 | 4388.8992 | 5 | 2 | 3.413893 | -1.500082 | 2.437175 | 1.828682 | 9.537725 | 6.780285 |  |  | -0.0001277924 |  | 35.62104 | 34.63229
2547 | 2018-07-12 16:36 | 26552.39618 | 4398.904 | 5 | 2 | 3.412328 | -1.500079 | 2.437175 | 1.832843 | 9.537725 | 6.794487 |  |  | -0.0001535416 |  | 35.64923 | 34.55793
2548 | 2018-07-12 16:36 | 26562.40278 | 4408.9106 | 5 | 2 | 3.410803 | -1.500044 | 2.437175 | 1.837015 | 9.537725 | 6.808721 |  |  | -0.0001630783 |  | 35.6371 | 34.55814
2549 | 2018-07-12 16:36 | 26572.41488 | 4418.9227 | 5 | 2 | 3.409181 | -1.500086 | 2.437175 | 1.841187 | 9.537725 | 6.822946 |  |  | -0.0001497269 |  | 35.659 | 34.44852
2550 | 2018-07-12 16:36 | 26582.41528 | 4428.9231 | 5 | 2 | 3.407568 | -1.500073 | 2.437175 | 1.845356 | 9.537725 | 6.837156 |  |  | -0.0001878738 |  | 35.60306 | 34.46392
2551 | 2018-07-12 16:36 | 26592.42948 | 4438.9373 | 5 | 2 | 3.405941 | -1.500072 | 2.437175 | 1.849531 | 9.537725 | 6.851377 |  |  | -0.0001783371 |  | 35.67812 | 34.47395
2552 | 2018-07-12 16:36 | 26602.43928 | 4448.9471 | 5 | 2 | 3.404233 | -1.500051 | 2.437175 | 1.853702 | 9.537725 | 6.865582 |  |  | -0.000213623 |  | 35.67578 | 34.50714
2553 | 2018-07-12 16:37 | 26612.44368 | 4458.9515 | 5 | 2 | 3.402584 | -1.500077 | 2.437175 | 1.857865 | 9.537725 | 6.87975 |  |  | -0.0001726151 |  | 35.70608 | 34.61564
2554 | 2018-07-12 16:37 | 26622.45568 | 4468.9635 | 5 | 2 | 3.400838 | -1.500056 | 2.437175 | 1.862043 | 9.537725 | 6.893964 |  |  | -0.0002012253 |  | 35.70375 | 34.59439
2555 | 2018-07-12 16:37 | 26632.45908 | 4478.9669 | 5 | 2 | 3.399139 | -1.500047 | 2.437175 | 1.866206 | 9.537725 | 6.908115 |  |  | -0.0001821518 |  | 35.74196 | 34.55835
2556 | 2018-07-12 16:37 | 26642.46638 | 4488.9742 | 5 | 2 | 3.397405 | -1.500075 | 2.437175 | 1.870376 | 9.537725 | 6.922285 |  |  | -0.0001707077 |  | 35.745 | 34.53291
2557 | 2018-07-12 16:37 | 26652.47218 | 4498.98 | 5 | 2 | 3.395607 | -1.500051 | 2.437175 | 1.874548 | 9.537725 | 6.936456 |  |  | -0.0001621246 |  | 35.76828 | 34.54338
2558 | 2018-07-12 16:37 | 26662.47498 | 4508.9828 | 5 | 2 | 3.393835 | -1.500051 | 2.437175 | 1.878706 | 9.537725 | 6.950571 |  |  | -0.0001935959 |  | 35.74592 | 34.59857
2559 | 2018-07-12 16:38 | 26672.48608 | 4518.9939 | 5 | 2 | 3.391965 | -1.500044 | 2.437175 | 1.882891 | 9.537725 | 6.964771 |  |  | -0.0002374649 |  | 35.78717 | 34.45782
2560 | 2018-07-12 16:38 | 26682.49818 | 4529.006 | 5 | 2 | 3.390112 | -1.500051 | 2.437175 | 1.887063 | 9.537725 | 6.978918 |  |  | -0.0001735687 |  | 35.77526 | 34.45992
2561 | 2018-07-12 16:38 | 26692.50718 | 4539.015 | 5 | 2 | 3.388255 | -1.500065 | 2.437175 | 1.891229 | 9.537725 | 6.99304 |  |  | -0.0002040863 |  | 35.75524 | 34.46411
2562 | 2018-07-12 16:38 | 26702.51218 | 4549.02 | 5 | 2 | 3.386334 | -1.500049 | 2.437175 | 1.89539 | 9.537725 | 7.007133 |  |  | -0.0002193451 |  | 35.79438 | 34.49027
2563 | 2018-07-12 16:38 | 26712.51378 | 4559.0216 | 5 | 2 | 3.384424 | -1.500021 | 2.437175 | 1.899566 | 9.537725 | 7.021272 |  |  | -0.00020504 |  | 35.76202 | 34.53616
2564 | 2018-07-12 16:38 | 26722.51398 | 4569.0218 | 5 | 2 | 3.382551 | -1.500059 | 2.437175 | 1.903732 | 9.537725 | 7.035366 |  |  | -0.0002336502 |  | 35.77717 | 34.52915
2565 | 2018-07-12 16:39 | 26732.52208 | 4579.0299 | 5 | 2 | 3.380671 | -1.500028 | 2.437175 | 1.907895 | 9.537725 | 7.049445 |  |  | -0.0001735687 |  | 35.7881 | 34.57355
2566 | 2018-07-12 16:39 | 26742.53268 | 4589.0405 | 5 | 2 | 3.378668 | -1.500019 | 2.437175 | 1.912072 | 9.537725 | 7.063561 |  |  | -0.0002641678 |  | 35.8263 | 34.59971
2567 | 2018-07-12 16:39 | 26752.53678 | 4599.0446 | 5 | 2 | 3.376732 | -1.500013 | 2.437175 | 1.916232 | 9.537725 | 7.07761 |  |  | -0.0002241135 |  | 35.85449 | 34.53938
2568 | 2018-07-12 16:39 | 26762.54488 | 4609.0527 | 5 | 2 | 3.374761 | -1.500051 | 2.437175 | 1.920409 | 9.537725 | 7.091712 |  |  | -0.0002317429 |  | 35.793 | 34.44799
2569 | 2018-07-12 16:39 | 26772.55168 | 4619.0595 | 5 | 2 | 3.372842 | -1.500047 | 2.437175 | 1.924585 | 9.537725 | 7.105802 |  |  | -0.0002040863 |  | 35.83422 | 34.55624
2570 | 2018-07-12 16:40 | 26782.56458 | 4629.0724 | 5 | 2 | 3.37095 | -1.500024 | 2.437175 | 1.92875 | 9.537725 | 7.119846 |  |  | -0.0001974106 |  | 35.86613 | 34.55112
2571 | 2018-07-12 16:40 | 26792.56808 | 4639.0759 | 5 | 2 | 3.369074 | -1.500051 | 2.437175 | 1.932921 | 9.537725 | 7.133902 |  |  | -0.000207901 |  | 35.89201 | 34.4819
2572 | 2018-07-12 16:40 | 26802.57448 | 4649.0823 | 5 | 2 | 3.367248 | -1.500033 | 2.437175 | 1.937079 | 9.537725 | 7.147906 |  |  | -0.0001602173 |  | 35.86195 | 34.48117
2573 | 2018-07-12 16:40 | 26812.57878 | 4659.0866 | 5 | 2 | 3.365479 | -1.500069 | 2.437175 | 1.941258 | 9.537725 | 7.161975 |  |  | -0.0001831055 |  | 35.8841 | 34.52745
2574 | 2018-07-12 16:40 | 26822.58118 | 4669.089 | 5 | 2 | 3.363781 | -1.50004 | 2.437175 | 1.945426 | 9.537725 | 7.175998 |  |  | -0.0001764297 |  | 35.77622 | 34.53543
2575 | 2018-07-12 16:40 | 26832.58448 | 4679.0923 | 5 | 2 | 3.362091 | -1.500056 | 2.437175 | 1.949588 | 9.537725 | 7.189993 |  |  | -0.0002288818 |  | 35.7783 | 34.57729
2576 | 2018-07-12 16:41 | 26842.59268 | 4689.1005 | 5 | 2 | 3.360561 | -1.499986 | 2.437175 | 1.953766 | 9.537725 | 7.204038 |  |  | -0.0001516342 |  | 35.70305 | 34.57846
2577 | 2018-07-12 16:41 | 26852.59438 | 4699.1022 | 5 | 2 | 3.359073 | -1.500021 | 2.437175 | 1.957923 | 9.537725 | 7.218005 |  |  | -0.000123024 |  | 35.71308 | 34.54432
2578 | 2018-07-12 16:41 | 26862.60008 | 4709.1079 | 5 | 2 | 3.357663 | -1.50004 | 2.437175 | 1.962099 | 9.537725 | 7.232028 |  |  | -0.000164032 |  | 35.7783 | 34.58547
2579 | 2018-07-12 16:41 | 26872.60678 | 4719.1146 | 5 | 2 | 3.356305 | -1.500013 | 2.437175 | 1.966272 | 9.537725 | 7.246038 |  |  | -0.0001420975 |  | 35.80906 | 34.60953
2580 | 2018-07-12 16:41 | 26882.61078 | 4729.1186 | 5 | 2 | 3.354946 | -1.500061 | 2.437175 | 1.97043 | 9.537725 | 7.259992 |  |  | -0.0001888275 |  | 35.81512 | 34.5955
2581 | 2018-07-12 16:41 | 26892.61828 | 4739.1261 | 5 | 2 | 3.353723 | -1.500033 | 2.437175 | 1.974605 | 9.537725 | 7.273995 |  |  | -0.0001134872 |  | 35.84797 | 34.64577
2582 | 2018-07-12 16:42 | 26902.61968 | 4749.1275 | 5 | 2 | 3.352448 | -1.500044 | 2.437175 | 1.978763 | 9.537725 | 7.287939 |  |  | -0.0001420975 |  | 35.87615 | 34.56934
2583 | 2018-07-12 16:42 | 26912.62998 | 4759.1378 | 5 | 2 | 3.351146 | -1.500031 | 2.437175 | 1.982941 | 9.537725 | 7.301942 |  |  | -0.0001544952 |  | 35.80022 | 34.56159
2584 | 2018-07-12 16:42 | 26922.63558 | 4769.1434 | 5 | 2 | 3.349936 | -1.500063 | 2.437175 | 1.98711 | 9.537725 | 7.315911 |  |  | -0.0001068115 |  | 35.79928 | 34.63081
2585 | 2018-07-12 16:42 | 26932.63748 | 4779.1453 | 5 | 2 | 3.348648 | -1.500036 | 2.437175 | 1.991286 | 9.537725 | 7.329896 |  |  | -0.0001020432 |  | 35.76924 | 34.59929
2586 | 2018-07-12 16:42 | 26942.64628 | 4789.1541 | 5 | 2 | 3.347379 | -1.500031 | 2.437175 | 1.995446 | 9.537725 | 7.343824 |  |  | -0.0001392365 |  | 35.74615 | 34.61636
2587 | 2018-07-12 16:42 | 26952.64898 | 4799.1568 | 5 | 2 | 3.346109 | -1.500017 | 2.437175 | 1.999624 | 9.537725 | 7.357806 |  |  | -0.0001249313 |  | 35.76736 | 34.66587
2588 | 2018-07-12 16:43 | 26962.65778 | 4809.1656 | 5 | 2 | 3.344868 | -1.500026 | 2.437175 | 2.003791 | 9.537725 | 7.371748 |  |  | -0.0001583099 |  | 35.77526 | 34.60535
2589 | 2018-07-12 16:43 | 26972.66188 | 4819.1697 | 5 | 2 | 3.343554 | -1.500021 | 2.437175 | 2.00796 | 9.537725 | 7.385691 |  |  | -0.0001564026 |  | 35.75337 | 34.62244
2590 | 2018-07-12 16:43 | 26982.66838 | 4829.1762 | 5 | 2 | 3.34233 | -1.500013 | 2.437175 | 2.012126 | 9.537725 | 7.399616 |  |  | -0.0001564026 |  | 35.77131 | 34.68785
2591 | 2018-07-12 16:43 | 26992.67658 | 4839.1844 | 5 | 2 | 3.340951 | -1.500026 | 2.437175 | 2.016297 | 9.537725 | 7.413555 |  |  | -0.0001363754 |  | 35.72403 | 34.65049
2592 | 2018-07-12 16:43 | 27002.68548 | 4849.1933 | 5 | 2 | 3.339675 | -1.500017 | 2.437175 | 2.020461 | 9.537725 | 7.427462 |  |  | -0.0001277924 |  | 35.71005 | 34.56819
2593 | 2018-07-12 16:43 | 27012.69898 | 4859.2068 | 5 | 2 | 3.338344 | -1.500038 | 2.437175 | 2.024638 | 9.537725 | 7.44141 |  |  | -0.0001478195 |  | 35.76828 | 34.64369
2594 | 2018-07-12 16:44 | 27022.70318 | 4869.211 | 5 | 2 | 3.337039 | -1.500017 | 2.437175 | 2.028807 | 9.537725 | 7.455326 |  |  | -0.0001678467 |  | 35.76409 | 34.60935
2595 | 2018-07-12 16:44 | 27032.70868 | 4879.2165 | 5 | 2 | 3.335702 | -1.500001 | 2.437175 | 2.032974 | 9.537725 | 7.469228 |  |  | -0.0001659393 |  | 35.72215 | 34.524
2596 | 2018-07-12 16:44 | 27042.71908 | 4889.2269 | 5 | 2 | 3.334342 | -1.500047 | 2.437175 | 2.037151 | 9.537725 | 7.483159 |  |  | -0.000123024 |  | 35.71215 | 34.5572
2597 | 2018-07-12 16:44 | 27052.72148 | 4899.2293 | 5 | 2 | 3.332937 | -1.499994 | 2.437175 | 2.041321 | 9.537725 | 7.497059 |  |  | -0.0001630783 |  | 35.73708 | 34.5883
2598 | 2018-07-12 16:44 | 27062.73508 | 4909.2429 | 5 | 2 | 3.331593 | -1.500028 | 2.437175 | 2.045482 | 9.537725 | 7.510925 |  |  | -0.0001544952 |  | 35.76527 | 34.58737
2599 | 2018-07-12 16:44 | 27072.74078 | 4919.2486 | 5 | 2 | 3.330167 | -1.500017 | 2.437175 | 2.049663 | 9.537725 | 7.524851 |  |  | -0.0001850128 |  | 35.74312 | 34.59929
2600 | 2018-07-12 16:45 | 27082.75038 | 4929.2582 | 5 | 2 | 3.328756 | -1.500038 | 2.437175 | 2.053834 | 9.537725 | 7.538738 |  |  | -0.000202179 |  | 35.76642 | 34.61636
2601 | 2018-07-12 16:45 | 27092.76268 | 4939.2705 | 5 | 2 | 3.327389 | -1.500017 | 2.437175 | 2.058002 | 9.537725 | 7.552608 |  |  | -0.0001392365 |  | 35.7203 | 34.70187
2602 | 2018-07-12 16:45 | 27102.76658 | 4949.2744 | 5 | 2 | 3.325952 | -1.500047 | 2.437175 | 2.062167 | 9.537725 | 7.566466 |  |  | -0.0001802444 |  | 35.72145 | 34.70491
2603 | 2018-07-12 16:45 | 27112.77538 | 4959.2832 | 5 | 2 | 3.324551 | -1.500026 | 2.437175 | 2.066329 | 9.537725 | 7.580304 |  |  | -0.000123024 |  | 35.7543 | 34.62431
2604 | 2018-07-12 16:45 | 27122.77788 | 4969.2857 | 5 | 2 | 3.32307 | -1.500047 | 2.437175 | 2.070507 | 9.537725 | 7.594191 |  |  | -0.0001735687 |  | 35.69909 | 34.60347
2605 | 2018-07-12 16:45 | 27132.79078 | 4979.2986 | 5 | 2 | 3.321597 | -1.500073 | 2.437175 | 2.074671 | 9.537725 | 7.608026 |  |  | -0.0001726151 |  | 35.69233 | 34.56215
2606 | 2018-07-12 16:46 | 27142.79078 | 4989.2986 | 5 | 2 | 3.320075 | -1.500026 | 2.437175 | 2.078851 | 9.537725 | 7.621906 |  |  | -0.0001573563 |  | 35.68719 | 34.58358
2607 | 2018-07-12 16:46 | 27152.80618 | 4999.314 | 5 | 2 | 3.318551 | -1.50004 | 2.437175 | 2.083009 | 9.537725 | 7.635711 |  |  | -0.0001716614 |  | 35.76339 | 34.59439
2608 | 2018-07-12 16:46 | 27162.81718 | 5009.325 | 5 | 2 | 3.317051 | -1.500061 | 2.437175 | 2.087194 | 9.537725 | 7.649594 |  |  | -0.0001573563 |  | 35.72633 | 34.5974
2609 | 2018-07-12 16:46 | 27172.82318 | 5019.331 | 5 | 2 | 3.31549 | -1.50004 | 2.437175 | 2.091359 | 9.537725 | 7.663405 |  |  | -0.0001678467 |  | 35.69329 | 34.59646
2610 | 2018-07-12 16:46 | 27182.83128 | 5029.3391 | 5 | 2 | 3.313943 | -1.500044 | 2.437175 | 2.09552 | 9.537725 | 7.677198 |  |  | -0.0001106262 |  | 35.6863 | 34.59646
2611 | 2018-07-12 16:46 | 27192.83658 | 5039.3444 | 5 | 2 | 3.312337 | -1.499992 | 2.437175 | 2.099701 | 9.537725 | 7.691051 |  |  | -0.0001602173 |  | 35.74753 | 34.59511
2612 | 2018-07-12 16:47 | 27202.83918 | 5049.347 | 5 | 2 | 3.310702 | -1.500028 | 2.437175 | 2.103871 | 9.537725 | 7.704859 |  |  | -0.0001888275 |  | 35.77645 | 34.66145
2613 | 2018-07-12 16:47 | 27212.84258 | 5059.3504 | 5 | 2 | 3.309062 | -1.500042 | 2.437175 | 2.108034 | 9.537725 | 7.71864 |  |  | -0.0001945496 |  | 35.76736 | 34.72574
2614 | 2018-07-12 16:47 | 27222.85028 | 5069.3581 | 5 | 2 | 3.307428 | -1.500031 | 2.437175 | 2.112206 | 9.537725 | 7.732442 |  |  | -0.0001831055 |  | 35.70912 | 34.63855
2615 | 2018-07-12 16:47 | 27232.85668 | 5079.3645 | 5 | 2 | 3.305746 | -1.50003 | 2.437175 | 2.116377 | 9.537725 | 7.746233 |  |  | -0.0001726151 |  | 35.7543 | 34.57656
2616 | 2018-07-12 16:47 | 27242.86718 | 5089.375 | 5 | 2 | 3.304026 | -1.500047 | 2.437175 | 2.12055 | 9.537725 | 7.760024 |  |  | -0.0001983643 |  | 35.79624 | 34.63195
2617 | 2018-07-12 16:47 | 27252.87678 | 5099.3846 | 5 | 2 | 3.302261 | -1.500026 | 2.437175 | 2.124718 | 9.537725 | 7.773792 |  |  | -0.0002069473 |  | 35.78717 | 34.58358
2618 | 2018-07-12 16:48 | 27262.88148 | 5109.3893 | 5 | 2 | 3.300529 | -1.500036 | 2.437175 | 2.128882 | 9.537725 | 7.787538 |  |  | -0.0001926422 |  | 35.78601 | 34.47907
2619 | 2018-07-12 16:48 | 27272.88308 | 5119.3909 | 5 | 2 | 3.298706 | -1.500084 | 2.437175 | 2.133055 | 9.537725 | 7.80131 |  |  | -0.0001897812 |  | 35.81911 | 34.51321
2620 | 2018-07-12 16:48 | 27282.88568 | 5129.3935 | 5 | 2 | 3.296839 | -1.500003 | 2.437175 | 2.137222 | 9.537725 | 7.815049 |  |  | -0.0002412796 |  | 35.80534 | 34.46811
2621 | 2018-07-12 16:48 | 27292.88978 | 5139.3976 | 5 | 2 | 3.294878 | -1.500003 | 2.437175 | 2.141393 | 9.537725 | 7.828796 |  |  | -0.0002336502 |  | 35.83863 | 34.54922
2622 | 2018-07-12 16:48 | 27302.89918 | 5149.407 | 5 | 2 | 3.292883 | -1.500042 | 2.437175 | 2.145563 | 9.537725 | 7.842532 |  |  | -0.0001878738 |  | 35.86965 | 34.59971
2623 | 2018-07-12 16:48 | 27312.90248 | 5159.4103 | 5 | 2 | 3.290802 | -1.500015 | 2.437175 | 2.149727 | 9.537725 | 7.856241 |  |  | -0.0002336502 |  | 35.83329 | 34.60558
2624 | 2018-07-12 16:49 | 27322.90738 | 5169.4152 | 5 | 2 | 3.288606 | -1.500047 | 2.437175 | 2.153893 | 9.537725 | 7.869944 |  |  | -0.0002002716 |  | 35.80767 | 34.59228
2625 | 2018-07-12 16:49 | 27332.90928 | 5179.4171 | 5 | 2 | 3.286292 | -1.500038 | 2.437175 | 2.158066 | 9.537725 | 7.883663 |  |  | -0.0002393723 |  | 35.78344 | 34.60935
2626 | 2018-07-12 16:49 | 27342.91168 | 5189.4195 | 5 | 2 | 3.283807 | -1.500049 | 2.437175 | 2.162233 | 9.537725 | 7.897353 |  |  | -0.0002412796 |  | 35.77853 | 34.66377
2627 | 2018-07-12 16:49 | 27352.91568 | 5199.4235 | 5 | 2 | 3.28115 | -1.500028 | 2.437175 | 2.166401 | 9.537725 | 7.911035 |  |  | -0.0002651215 |  | 35.71842 | 34.68691
2628 | 2018-07-12 16:49 | 27362.92308 | 5209.4309 | 5 | 2 | 3.278242 | -1.499992 | 2.437175 | 2.170569 | 9.537725 | 7.924703 |  |  | -0.0003232956 |  | 35.74335 | 34.68156
2629 | 2018-07-12 16:49 | 27372.92858 | 5219.4364 | 5 | 2 | 3.275189 | -1.500021 | 2.437175 | 2.174739 | 9.537725 | 7.938367 |  |  | -0.0003528595 |  | 35.74407 | 34.68879
2630 | 2018-07-12 16:50 | 27382.93448 | 5229.4423 | 5 | 2 | 3.271786 | -1.500052 | 2.437175 | 2.178903 | 9.537725 | 7.952 |  |  | -0.0003738403 |  | 35.86336 | 34.60841
2631 | 2018-07-12 16:50 | 27392.93948 | 5239.4473 | 5 | 2 | 3.268107 | -1.500021 | 2.437175 | 2.183078 | 9.537725 | 7.965651 |  |  | -0.00041008 |  | 35.86708 | 34.57258
2632 | 2018-07-12 16:50 | 27402.95058 | 5249.4584 | 5 | 2 | 3.264151 | -1.500054 | 2.437175 | 2.187248 | 9.537725 | 7.979271 |  |  | -0.0004053116 |  | 35.93301 | 34.63081
2633 | 2018-07-12 16:50 | 27412.95948 | 5259.4673 | 5 | 2 | 3.259909 | -1.500009 | 2.437175 | 2.191403 | 9.537725 | 7.992826 |  |  | -0.0004968643 |  | 35.98285 | 34.67265
2634 | 2018-07-12 16:50 | 27422.96198 | 5269.4698 | 5 | 2 | 3.255419 | -1.50004 | 2.437175 | 2.195582 | 9.537725 | 8.006437 |  |  | -0.0004720688 |  | 36.01894 | 34.71518
2635 | 2018-07-12 16:50 | 27432.96268 | 5279.4705 | 5 | 2 | 3.25078 | -1.500051 | 2.437175 | 2.199754 | 9.537725 | 8.02001 |  |  | -0.00045681 |  | 36.01894 | 34.68084
2636 | 2018-07-12 16:51 | 27442.97468 | 5289.4825 | 5 | 2 | 3.246005 | -1.500017 | 2.437175 | 2.203922 | 9.537725 | 8.03355 |  |  | -0.0004901886 |  | 35.96001 | 34.64442
2637 | 2018-07-12 16:51 | 27452.98258 | 5299.4904 | 5 | 2 | 3.241083 | -1.500044 | 2.437175 | 2.20809 | 9.537725 | 8.047068 |  |  | -0.0005159378 |  | 35.95817 | 34.61678
2638 | 2018-07-12 16:51 | 27462.98668 | 5309.4945 | 5 | 2 | 3.236075 | -1.500019 | 2.437175 | 2.212259 | 9.537725 | 8.060571 |  |  | -0.0005273819 |  | 35.96304 | 34.62966
2639 | 2018-07-12 16:51 | 27472.99328 | 5319.5011 | 5 | 2 | 3.230793 | -1.500059 | 2.437175 | 2.216423 | 9.537725 | 8.074035 |  |  | -0.0005645752 |  | 35.99403 | 34.6128
2640 | 2018-07-12 16:51 | 27482.99978 | 5329.5076 | 5 | 2 | 3.22537 | -1.499994 | 2.437175 | 2.220593 | 9.537725 | 8.087497 |  |  | -0.0005903244 |  | 35.96539 | 34.55741
2641 | 2018-07-12 16:51 | 27493.00278 | 5339.5106 | 5 | 2 | 3.21972 | -1.500001 | 2.437175 | 2.22477 | 9.537725 | 8.100956 |  |  | -0.0006370544 |  | 36.04946 | 34.54756
2642 | 2018-07-12 16:52 | 27503.00758 | 5349.5154 | 5 | 2 | 3.213881 | -1.500049 | 2.437175 | 2.228932 | 9.537725 | 8.114346 |  |  | -0.0006122589 |  | 36.08254 | 34.60389
2643 | 2018-07-12 16:52 | 27513.01638 | 5359.5242 | 5 | 2 | 3.20794 | -1.500049 | 2.437175 | 2.233097 | 9.537725 | 8.127717 |  |  | -0.0005702972 |  | 36.12047 | 34.54549
2644 | 2018-07-12 16:52 | 27523.01828 | 5369.5261 | 5 | 2 | 3.201653 | -1.500031 | 2.437175 | 2.237263 | 9.537725 | 8.141068 |  |  | -0.0006961823 |  | 36.12561 | 34.54528
2645 | 2018-07-12 16:52 | 27533.02278 | 5379.5306 | 5 | 2 | 3.19523 | -1.50004 | 2.437175 | 2.241446 | 9.537725 | 8.154449 |  |  | -0.0006866455 |  | 36.05645 | 34.56138
2646 | 2018-07-12 16:52 | 27543.02608 | 5389.5339 | 5 | 2 | 3.188619 | -1.500054 | 2.437175 | 2.245614 | 9.537725 | 8.167751 |  |  | -0.00070858 |  | 36.08347 | 34.5684
2647 | 2018-07-12 16:52 | 27553.04258 | 5399.5504 | 5 | 2 | 3.181816 | -1.500033 | 2.437175 | 2.249779 | 9.537725 | 8.181021 |  |  | -0.0007352829 |  | 36.13144 | 34.56705
2648 | 2018-07-12 16:53 | 27563.05398 | 5409.5618 | 5 | 2 | 3.174804 | -1.499971 | 2.437175 | 2.25395 | 9.537725 | 8.194275 |  |  | -0.0007200241 |  | 36.1752 | 34.55814
2649 | 2018-07-12 16:53 | 27573.05658 | 5419.5644 | 5 | 2 | 3.167572 | -1.50001 | 2.437175 | 2.258126 | 9.537725 | 8.20752 |  |  | -0.0007829666 |  | 36.19523 | 34.58057
2650 | 2018-07-12 16:53 | 27583.06678 | 5429.5746 | 5 | 2 | 3.160241 | -1.50001 | 2.437175 | 2.262287 | 9.537725 | 8.220685 |  |  | -0.0007667542 |  | 36.20827 | 34.60441
2651 | 2018-07-12 16:53 | 27593.06998 | 5439.5778 | 5 | 2 | 3.152648 | -1.50004 | 2.437175 | 2.266459 | 9.537725 | 8.233851 |  |  | -0.0007829666 |  | 36.24224 | 34.55931
2652 | 2018-07-12 16:53 | 27603.07328 | 5449.5811 | 5 | 2 | 3.144866 | -1.500061 | 2.437175 | 2.270616 | 9.537725 | 8.246943 |  |  | -0.0008296967 |  | 36.2143 | 34.52517
2653 | 2018-07-12 16:53 | 27613.08358 | 5459.5914 | 5 | 2 | 3.13686 | -1.500009 | 2.437175 | 2.274798 | 9.537725 | 8.260077 |  |  | -0.0008220673 |  | 36.17612 | 34.53543
2654 | 2018-07-12 16:54 | 27623.09498 | 5469.6028 | 5 | 2 | 3.12866 | -1.500013 | 2.437175 | 2.278975 | 9.537725 | 8.273162 |  |  | -0.0008563995 |  | 36.1915 | 34.56326
2655 | 2018-07-12 16:54 | 27633.09798 | 5479.6058 | 5 | 2 | 3.120293 | -1.500044 | 2.437175 | 2.283136 | 9.537725 | 8.286164 |  |  | -0.0008735657 |  | 36.15635 | 34.61049
2656 | 2018-07-12 16:54 | 27643.10278 | 5489.6106 | 5 | 2 | 3.111748 | -1.500021 | 2.437175 | 2.287308 | 9.537725 | 8.299163 |  |  | -0.0009365082 |  | 36.23456 | 34.56726
2657 | 2018-07-12 16:54 | 27653.10688 | 5499.6147 | 5 | 2 | 3.10301 | -1.500019 | 2.437175 | 2.291465 | 9.537725 | 8.312082 |  |  | -0.0008659363 |  | 36.25927 | 34.61636
2658 | 2018-07-12 16:54 | 27663.11238 | 5509.6202 | 5 | 2 | 3.094167 | -1.500013 | 2.437175 | 2.295643 | 9.537725 | 8.325026 |  |  | -0.0009145737 |  | 36.25506 | 34.53029
2659 | 2018-07-12 16:54 | 27673.11988 | 5519.6277 | 5 | 2 | 3.08519 | -1.499998 | 2.437175 | 2.299817 | 9.537725 | 8.337924 |  |  | -0.0009355545 |  | 36.29603 | 34.54715
2660 | 2018-07-12 16:55 | 27683.13158 | 5529.6394 | 5 | 2 | 3.076164 | -1.500013 | 2.437175 | 2.303992 | 9.537725 | 8.350783 |  |  | -0.000992775 |  | 36.36514 | 34.58147
2661 | 2018-07-12 16:55 | 27693.14218 | 5539.65 | 5 | 2 | 3.067026 | -1.500047 | 2.437175 | 2.308162 | 9.537725 | 8.363595 |  |  | -0.0009717941 |  | 36.27324 | 34.59971
2662 | 2018-07-12 16:55 | 27703.15088 | 5549.6587 | 5 | 2 | 3.057891 | -1.500003 | 2.437175 | 2.312329 | 9.537725 | 8.376354 |  |  | -0.0009336472 |  | 36.21921 | 34.60745
2663 | 2018-07-12 16:55 | 27713.15128 | 5559.6591 | 5 | 2 | 3.048745 | -1.499994 | 2.437175 | 2.316488 | 9.537725 | 8.389053 |  |  | -0.001009941 |  | 36.27132 | 34.60953
2664 | 2018-07-12 16:55 | 27723.16308 | 5569.6709 | 5 | 2 | 3.039587 | -1.500036 | 2.437175 | 2.320666 | 9.537725 | 8.401772 |  |  | -0.0009841919 |  | 36.28529 | 34.6175
2665 | 2018-07-12 16:55 | 27733.16318 | 5579.671 | 5 | 2 | 3.030341 | -1.500024 | 2.437175 | 2.324839 | 9.537725 | 8.414436 |  |  | -0.001005173 |  | 36.23433 | 34.64577
2666 | 2018-07-12 16:56 | 27743.16718 | 5589.675 | 5 | 2 | 3.021018 | -1.500036 | 2.437175 | 2.329004 | 9.537725 | 8.427039 |  |  | -0.0009784698 |  | 36.26833 | 34.62946
2667 | 2018-07-12 16:56 | 27753.17598 | 5599.6838 | 5 | 2 | 3.011443 | -1.500015 | 2.437175 | 2.333169 | 9.537725 | 8.439603 |  |  | -0.001057625 |  | 36.26016 | 34.6467
2668 | 2018-07-12 16:56 | 27763.17678 | 5609.6846 | 5 | 2 | 3.001606 | -1.500007 | 2.437175 | 2.337333 | 9.537725 | 8.452121 |  |  | -0.001055717 |  | 36.37514 | 34.66283
2669 | 2018-07-12 16:56 | 27772.86948 | 5619.3773 | 5 | 2 | 2.991593 | -1.500021 | 2.437175 | 2.341381 | 9.537725 | 8.464251 |  |  | -0.001115799 |  | 36.42076 | 34.689
2670 | 2018-07-12 16:56 | 27782.14708 | 5628.6549 | 5 | 2 | 2.981592 | -1.500017 | 2.437175 | 2.345231 | 9.537725 | 8.475749 |  |  | -0.001173973 |  | 36.4659 | 34.64273
2671 | 2018-07-12 16:56 | 27790.91688 | 5637.4247 | 5 | 2 | 2.97159 | -1.50004 | 2.437175 | 2.348902 | 9.537725 | 8.486676 |  |  | -0.001259804 |  | 36.43728 | 34.71307
2672 | 2018-07-12 16:56 | 27799.16888 | 5645.6767 | 5 | 2 | 2.961586 | -1.49999 | 2.437175 | 2.352339 | 9.537725 | 8.496873 |  |  | -0.001266479 |  | 36.37099 | 34.63153
2673 | 2018-07-12 16:57 | 27807.04088 | 5653.5487 | 5 | 2 | 2.951573 | -1.500013 | 2.437175 | 2.355618 | 9.537725 | 8.50657 |  |  | -0.001366615 |  | 36.36609 | 34.64138
2674 | 2018-07-12 16:57 | 27814.51208 | 5661.0199 | 5 | 2 | 2.941563 | -1.499975 | 2.437175 | 2.358721 | 9.537725 | 8.515712 |  |  | -0.001441956 |  | 36.41936 | 34.58264
2675 | 2018-07-12 16:57 | 27821.58648 | 5668.0943 | 5 | 2 | 2.93155 | -1.500007 | 2.437175 | 2.361669 | 9.537725 | 8.52437 |  |  | -0.001533508 |  | 36.36609 | 34.61654
2676 | 2018-07-12 16:57 | 27828.31848 | 5674.8263 | 5 | 2 | 2.921546 | -1.499982 | 2.437175 | 2.364475 | 9.537725 | 8.532581 |  |  | -0.001607895 |  | 36.47103 | 34.57656
2677 | 2018-07-12 16:57 | 27834.70438 | 5681.2122 | 5 | 2 | 2.911537 | -1.500007 | 2.437175 | 2.367141 | 9.537725 | 8.540357 |  |  | -0.001673698 |  | 36.47079 | 34.59363
2678 | 2018-07-12 16:57 | 27840.81148 | 5687.3193 | 5 | 2 | 2.90153 | -1.500007 | 2.437175 | 2.369686 | 9.537725 | 8.547754 |  |  | -0.001800537 |  | 36.49407 | 34.6467
2679 | 2018-07-12 16:57 | 27846.67458 | 5693.1824 | 5 | 2 | 2.891526 | -1.50004 | 2.437175 | 2.372127 | 9.537725 | 8.554825 |  |  | -0.00177002 |  | 36.46405 | 34.63782
2680 | 2018-07-12 16:57 | 27852.20968 | 5698.7175 | 5 | 2 | 2.881504 | -1.500003 | 2.437175 | 2.374424 | 9.537725 | 8.561454 |  |  | -0.00196743 |  | 36.52012 | 34.59155
2681 | 2018-07-12 16:57 | 27857.52478 | 5704.0326 | 5 | 2 | 2.871494 | -1.499988 | 2.437175 | 2.376653 | 9.537725 | 8.567867 |  |  | -0.001966476 |  | 36.49197 | 34.57542
2682 | 2018-07-12 16:58 | 27862.59138 | 5709.0992 | 5 | 2 | 2.861489 | -1.500017 | 2.437175 | 2.37875 | 9.537725 | 8.573878 |  |  | -0.002150536 |  | 36.47007 | 34.61678
2683 | 2018-07-12 16:58 | 27867.43948 | 5713.9473 | 5 | 2 | 2.851483 | -1.500013 | 2.437175 | 2.380781 | 9.537725 | 8.579679 |  |  | -0.002206802 |  | 36.45193 | 34.6467
2684 | 2018-07-12 16:58 | 27872.07608 | 5718.5839 | 5 | 2 | 2.841471 | -1.499992 | 2.437175 | 2.382718 | 9.537725 | 8.585193 |  |  | -0.00231266 |  | 36.50497 | 34.69203
2685 | 2018-07-12 16:58 | 27876.48408 | 5722.9919 | 5 | 2 | 2.83146 | -1.499994 | 2.437175 | 2.384548 | 9.537725 | 8.590385 |  |  | -0.002411842 |  | 36.55361 | 34.66774
2686 | 2018-07-12 16:58 | 27880.69068 | 5727.1985 | 5 | 2 | 2.821446 | -1.50003 | 2.437175 | 2.386307 | 9.537725 | 8.595356 |  |  | -0.002508163 |  | 36.55966 | 34.62054
2687 | 2018-07-12 16:58 | 27884.71278 | 5731.2206 | 5 | 2 | 2.81144 | -1.50001 | 2.437175 | 2.387973 | 9.537725 | 8.600048 |  |  | -0.002642632 |  | 36.60268 | 34.52935
2688 | 2018-07-12 16:58 | 27888.53448 | 5735.0423 | 5 | 2 | 2.801428 | -1.500051 | 2.437175 | 2.389568 | 9.537725 | 8.604526 |  |  | -0.002728462 |  | 36.60663 | 34.57656
2689 | 2018-07-12 16:58 | 27892.15938 | 5738.6672 | 5 | 2 | 2.791412 | -1.499998 | 2.437175 | 2.391082 | 9.537725 | 8.60876 |  |  | -0.002911568 |  | 36.60246 | 34.61885
2690 | 2018-07-12 16:58 | 27895.57368 | 5742.0815 | 5 | 2 | 2.781376 | -1.50003 | 2.437175 | 2.392506 | 9.537725 | 8.612726 |  |  | -0.003029823 |  | 36.6534 | 34.59781
2691 | 2018-07-12 16:58 | 27898.80908 | 5745.3169 | 5 | 2 | 2.771348 | -1.500021 | 2.437175 | 2.39385 | 9.537725 | 8.616458 |  |  | -0.003284454 |  | 36.64851 | 34.52745
2692 | 2018-07-12 16:58 | 27901.81438 | 5748.3222 | 5 | 2 | 2.761345 | -1.500036 | 2.437175 | 2.395103 | 9.537725 | 8.619925 |  |  | -0.003497124 |  | 36.6804 | 34.53374
2693 | 2018-07-12 16:58 | 27904.62828 | 5751.1361 | 5 | 2 | 2.751338 | -1.500015 | 2.437175 | 2.396279 | 9.537725 | 8.623166 |  |  | -0.003759384 |  | 36.67944 | 34.54567
2694 | 2018-07-12 16:58 | 27907.29068 | 5753.7985 | 5 | 2 | 2.741283 | -1.500036 | 2.437175 | 2.397385 | 9.537725 | 8.626203 |  |  | -0.004016876 |  | 36.69528 | 34.48214
2695 | 2018-07-12 16:58 | 27909.76968 | 5756.2775 | 5 | 2 | 2.731256 | -1.500017 | 2.437175 | 2.398416 | 9.537725 | 8.629024 |  |  | -0.00428009 |  | 36.69899 | 34.57072
2696 | 2018-07-12 16:58 | 27912.10488 | 5758.6127 | 5 | 2 | 2.721203 | -1.499988 | 2.437175 | 2.399396 | 9.537725 | 8.631697 |  |  | -0.004537582 |  | 36.70619 | 34.57072
2697 | 2018-07-12 16:58 | 27914.29918 | 5760.807 | 5 | 2 | 2.71118 | -1.50001 | 2.437175 | 2.400306 | 9.537725 | 8.634167 |  |  | -0.004821777 |  | 36.70712 | 34.52935
2698 | 2018-07-12 16:58 | 27916.39198 | 5762.8998 | 5 | 2 | 2.701179 | -1.500013 | 2.437175 | 2.401178 | 9.537725 | 8.636527 |  |  | -0.004993439 |  | 36.73341 | 34.54947
2699 | 2018-07-12 16:58 | 27918.40478 | 5764.9126 | 5 | 2 | 2.69114 | -1.500033 | 2.437175 | 2.402017 | 9.537725 | 8.638791 |  |  | -0.005227089 |  | 36.72924 | 34.52745
2700 | 2018-07-12 16:58 | 27920.34498 | 5766.8528 | 5 | 2 | 2.681097 | -1.50001 | 2.437175 | 2.40283 | 9.537725 | 8.640973 |  |  | -0.005439758 |  | 36.74798 | 34.51878
2701 | 2018-07-12 16:58 | 27922.23288 | 5768.7407 | 5 | 2 | 2.671053 | -1.49999 | 2.437175 | 2.403615 | 9.537725 | 8.643075 |  |  | -0.005559921 |  | 36.78497 | 34.50851
2702 | 2018-07-12 16:59 | 27924.07138 | 5770.5792 | 5 | 2 | 2.66101 | -1.500019 | 2.437175 | 2.404377 | 9.537725 | 8.645107 |  |  | -0.00579071 |  | 36.75738 | 34.5214
2703 | 2018-07-12 16:59 | 27925.88098 | 5772.3888 | 5 | 2 | 2.650964 | -1.500024 | 2.437175 | 2.40513 | 9.537725 | 8.647107 |  |  | -0.005737305 |  | 36.75678 | 34.52579
2704 | 2018-07-12 16:59 | 27927.65688 | 5774.1647 | 5 | 2 | 2.640881 | -1.500001 | 2.437175 | 2.405876 | 9.537725 | 8.649079 |  |  | -0.00580883 |  | 36.75618 | 34.48349
2705 | 2018-07-12 16:59 | 27929.40328 | 5775.9111 | 5 | 2 | 2.630805 | -1.500001 | 2.437175 | 2.406597 | 9.537725 | 8.650981 |  |  | -0.006011963 |  | 36.76125 | 34.48955
2706 | 2018-07-12 16:59 | 27931.11938 | 5777.6272 | 5 | 2 | 2.62079 | -1.500003 | 2.437175 | 2.407316 | 9.537725 | 8.652869 |  |  | -0.006109238 |  | 36.76623 | 34.53374
2707 | 2018-07-12 16:59 | 27932.81388 | 5779.3217 | 5 | 2 | 2.610769 | -1.500052 | 2.437175 | 2.40802 | 9.537725 | 8.654712 |  |  | -0.00615406 |  | 36.77433 | 34.50264
2708 | 2018-07-12 16:59 | 27934.47838 | 5780.9862 | 5 | 2 | 2.600767 | -1.499963 | 2.437175 | 2.40871 | 9.537725 | 8.656509 |  |  | -0.006212234 |  | 36.78424 | 34.50966
2709 | 2018-07-12 16:59 | 27936.13698 | 5782.6448 | 5 | 2 | 2.590725 | -1.500026 | 2.437175 | 2.409405 | 9.537725 | 8.658313 |  |  | -0.00617981 |  | 36.79413 | 34.42294
2710 | 2018-07-12 16:59 | 27937.75938 | 5784.2672 | 5 | 2 | 2.580719 | -1.499969 | 2.437175 | 2.410085 | 9.537725 | 8.66007 |  |  | -0.006361961 |  | 36.78468 | 34.48841
2711 | 2018-07-12 16:59 | 27939.37308 | 5785.8809 | 5 | 2 | 2.570698 | -1.500024 | 2.437175 | 2.410756 | 9.537725 | 8.661798 |  |  | -0.006526947 |  | 36.77527 | 34.44826
2712 | 2018-07-12 16:59 | 27940.95208 | 5787.4599 | 5 | 2 | 2.560694 | -1.500015 | 2.437175 | 2.41141 | 9.537725 | 8.663476 |  |  | -0.006580353 |  | 36.75414 | 34.44025
2713 | 2018-07-12 16:59 | 27942.51838 | 5789.0262 | 5 | 2 | 2.550692 | -1.499984 | 2.437175 | 2.412063 | 9.537725 | 8.665145 |  |  | -0.0066185 |  | 36.73318 | 34.44025
2714 | 2018-07-12 16:59 | 27944.05918 | 5790.567 | 5 | 2 | 2.540626 | -1.499952 | 2.437175 | 2.412709 | 9.537725 | 8.66679 |  |  | -0.00681591 |  | 36.70922 | 34.49846
2715 | 2018-07-12 16:59 | 27945.57918 | 5792.087 | 5 | 2 | 2.530593 | -1.500001 | 2.437175 | 2.41334 | 9.537725 | 8.66839 |  |  | -0.006814003 |  | 36.70724 | 34.45028
2716 | 2018-07-12 16:59 | 27947.07708 | 5793.5849 | 5 | 2 | 2.520566 | -1.50001 | 2.437175 | 2.413963 | 9.537725 | 8.669965 |  |  | -0.006969452 |  | 36.70528 | 34.51878
2717 | 2018-07-12 16:59 | 27948.55618 | 5795.064 | 5 | 2 | 2.510522 | -1.500001 | 2.437175 | 2.41458 | 9.537725 | 8.671515 |  |  | -0.007037163 |  | 36.69525 | 34.51878
2718 | 2018-07-12 16:59 | 27949.99448 | 5796.5023 | 5 | 2 | 2.500522 | -1.500007 | 2.437175 | 2.415183 | 9.537725 | 8.673026 |  |  | -0.007188797 |  | 36.68549 | 34.52863
2719 | 2018-07-12 16:59 | 27951.41528 | 5797.9231 | 5 | 2 | 2.490491 | -1.500044 | 2.437175 | 2.415771 | 9.537725 | 8.674495 |  |  | -0.007256508 |  | 36.67894 | 34.52863
2720 | 2018-07-12 16:59 | 27952.81948 | 5799.3273 | 5 | 2 | 2.480433 | -1.500001 | 2.437175 | 2.416356 | 9.537725 | 8.675947 |  |  | -0.007459641 |  | 36.67246 | 34.52579
2721 | 2018-07-12 16:59 | 27954.18828 | 5800.6961 | 5 | 2 | 2.470411 | -1.500036 | 2.437175 | 2.416929 | 9.537725 | 8.677366 |  |  | -0.007514954 |  | 36.66601 | 34.54988
2722 | 2018-07-12 16:59 | 27955.52988 | 5802.0377 | 5 | 2 | 2.460345 | -1.500001 | 2.437175 | 2.417487 | 9.537725 | 8.678741 |  |  | -0.007679939 |  | 36.6597 | 34.53374
2723 | 2018-07-12 16:59 | 27956.85148 | 5803.3593 | 5 | 2 | 2.450293 | -1.499968 | 2.437175 | 2.418037 | 9.537725 | 8.680094 |  |  | -0.007863045 |  | 36.63479 | 34.59384
2724 | 2018-07-12 16:59 | 27958.14648 | 5804.6543 | 5 | 2 | 2.440228 | -1.500031 | 2.437175 | 2.418579 | 9.537725 | 8.681418 |  |  | -0.007937431 |  | 36.58548 | 34.53374
2725 | 2018-07-12 16:59 | 27959.40668 | 5805.9145 | 5 | 2 | 2.430219 | -1.500021 | 2.437175 | 2.419102 | 9.537725 | 8.682692 |  |  | -0.008123398 |  | 36.60879 | 34.53374
2726 | 2018-07-12 16:59 | 27960.64418 | 5807.152 | 5 | 2 | 2.420127 | -1.499996 | 2.437175 | 2.419617 | 9.537725 | 8.68394 |  |  | -0.00845623 |  | 36.63168 | 34.57562
2727 | 2018-07-12 16:59 | 27961.84258 | 5808.3504 | 5 | 2 | 2.410121 | -1.500028 | 2.437175 | 2.420118 | 9.537725 | 8.685151 |  |  | -0.008607864 |  | 36.67875 | 34.50966
2728 | 2018-07-12 16:59 | 27963.01948 | 5809.5273 | 5 | 2 | 2.400107 | -1.500033 | 2.437175 | 2.420609 | 9.537725 | 8.686331 |  |  | -0.008876801 |  | 36.65539 | 34.50966
2729 | 2018-07-12 16:59 | 27964.16258 | 5810.6704 | 5 | 2 | 2.390036 | -1.500003 | 2.437175 | 2.421084 | 9.537725 | 8.68747 |  |  | -0.00901413 |  | 36.63271 | 34.51059
2730 | 2018-07-12 16:59 | 27965.28108 | 5811.7889 | 5 | 2 | 2.380006 | -1.500005 | 2.437175 | 2.42155 | 9.537725 | 8.688581 |  |  | -0.009223938 |  | 36.66137 | 34.57938
2731 | 2018-07-12 16:59 | 27966.37918 | 5812.887 | 5 | 2 | 2.369971 | -1.500017 | 2.437175 | 2.422009 | 9.537725 | 8.68967 |  |  | -0.009552956 |  | 36.6895 | 34.43929
2732 | 2018-07-12 16:59 | 27967.43938 | 5813.9472 | 5 | 2 | 2.359907 | -1.50001 | 2.437175 | 2.422448 | 9.537725 | 8.690708 |  |  | -0.009790421 |  | 36.77346 | 34.43929
2733 | 2018-07-12 16:59 | 27968.47858 | 5814.9864 | 5 | 2 | 2.349842 | -1.500059 | 2.437175 | 2.422884 | 9.537725 | 8.691734 |  |  | -0.01012897 |  | 36.75197 | 34.43094
2734 | 2018-07-12 16:59 | 27969.48668 | 5815.9945 | 5 | 2 | 2.339796 | -1.500024 | 2.437175 | 2.423302 | 9.537725 | 8.692716 |  |  | -0.01044559 |  | 36.67434 | 34.42526
2735 | 2018-07-12 16:59 | 27970.46418 | 5816.972 | 5 | 2 | 2.329735 | -1.500038 | 2.437175 | 2.423709 | 9.537725 | 8.693666 |  |  | -0.01058006 |  | 36.67992 | 34.61885
2736 | 2018-07-12 16:59 | 27971.41378 | 5817.9216 | 5 | 2 | 2.319619 | -1.500026 | 2.437175 | 2.424105 | 9.537725 | 8.694587 |  |  | -0.01086617 |  | 36.68534 | 34.45487
2737 | 2018-07-12 16:59 | 27972.33618 | 5818.844 | 5 | 2 | 2.309581 | -1.49998 | 2.437175 | 2.424489 | 9.537725 | 8.695474 |  |  | -0.01121998 |  | 36.6906 | 34.45028
2738 | 2018-07-12 16:59 | 27973.23008 | 5819.7379 | 5 | 2 | 2.299559 | -1.500052 | 2.437175 | 2.424862 | 9.537725 | 8.696335 |  |  | -0.0116291 |  | 36.69006 | 34.45028
2739 | 2018-07-12 16:59 | 27974.09378 | 5820.6016 | 5 | 2 | 2.289458 | -1.500017 | 2.437175 | 2.42522 | 9.537725 | 8.697155 |  |  | -0.01186752 |  | 36.68953 | 34.45028
2740 | 2018-07-12 16:59 | 27974.93378 | 5821.4416 | 5 | 2 | 2.279368 | -1.500003 | 2.437175 | 2.425572 | 9.537725 | 8.697962 |  |  | -0.01232433 |  | 36.68902 | 34.46431
2741 | 2018-07-12 16:59 | 27975.75288 | 5822.2607 | 5 | 2 | 2.269293 | -1.500019 | 2.437175 | 2.425913 | 9.537725 | 8.698735 |  |  | -0.01263809 |  | 36.68853 | 34.46431
2742 | 2018-07-12 16:59 | 27976.54078 | 5823.0486 | 5 | 2 | 2.25919 | -1.500021 | 2.437175 | 2.426241 | 9.537725 | 8.699476 |  |  | -0.01303474 |  | 36.69574 | 34.62075
2743 | 2018-07-12 16:59 | 27977.30248 | 5823.8103 | 5 | 2 | 2.249177 | -1.500003 | 2.437175 | 2.426558 | 9.537725 | 8.700192 |  |  | -0.0134182 |  | 36.70271 | 34.46431
2744 | 2018-07-12 16:59 | 27978.04098 | 5824.5488 | 5 | 2 | 2.239169 | -1.50001 | 2.437175 | 2.426867 | 9.537725 | 8.700888 |  |  | -0.01401711 |  | 36.70946 | 34.53585
2745 | 2018-07-12 16:59 | 27978.76438 | 5825.2722 | 5 | 2 | 2.229058 | -1.499982 | 2.437175 | 2.427169 | 9.537725 | 8.70156 |  |  | -0.01441097 |  | 36.70841 | 34.57648
2746 | 2018-07-12 16:59 | 27979.45458 | 5825.9624 | 5 | 2 | 2.219043 | -1.500017 | 2.437175 | 2.427454 | 9.537725 | 8.702195 |  |  | -0.01479274 |  | 36.70741 | 34.65586
2747 | 2018-07-12 16:59 | 27980.12818 | 5826.636 | 5 | 2 | 2.209034 | -1.500005 | 2.437175 | 2.427733 | 9.537725 | 8.702814 |  |  | -0.01516533 |  | 36.70643 | 34.626
2748 | 2018-07-12 16:59 | 27980.78938 | 5827.2972 | 5 | 2 | 2.199023 | -1.500009 | 2.437175 | 2.428012 | 9.537725 | 8.703427 |  |  | -0.01561069 |  | 36.70548 | 34.54988
2749 | 2018-07-12 16:59 | 27981.42568 | 5827.9335 | 5 | 2 | 2.188973 | -1.500031 | 2.437175 | 2.428277 | 9.537725 | 8.704008 |  |  | -0.01592041 |  | 36.70456 | 34.54988
2750 | 2018-07-12 16:59 | 27982.05118 | 5828.559 | 5 | 2 | 2.17889 | -1.500033 | 2.437175 | 2.428538 | 9.537725 | 8.70458 |  |  | -0.01622486 |  | 36.71251 | 34.54988
2751 | 2018-07-12 17:00 | 27982.66578 | 5829.1736 | 5 | 2 | 2.168807 | -1.50001 | 2.437175 | 2.428791 | 9.537725 | 8.705129 |  |  | -0.01665783 |  | 36.72032 | 34.54988
2752 | 2018-07-12 17:00 | 27983.26658 | 5829.7744 | 5 | 2 | 2.158741 | -1.500021 | 2.437175 | 2.429041 | 9.537725 | 8.705669 |  |  | -0.01695869 |  | 36.72796 | 34.59382
2753 | 2018-07-12 17:00 | 27983.86178 | 5830.3696 | 5 | 2 | 2.148697 | -1.500013 | 2.437175 | 2.429288 | 9.537725 | 8.706203 |  |  | -0.01725674 |  | 36.75892 | 34.63707
2754 | 2018-07-12 17:00 | 27984.44338 | 5830.9512 | 5 | 2 | 2.13863 | -1.500015 | 2.437175 | 2.429531 | 9.537725 | 8.706723 |  |  | -0.01750325 |  | 36.75929 | 34.63707
2755 | 2018-07-12 17:00 | 27985.01378 | 5831.5216 | 5 | 2 | 2.128489 | -1.500036 | 2.437175 | 2.42977 | 9.537725 | 8.707233 |  |  | -0.01774502 |  | 36.75966 | 34.63191
2756 | 2018-07-12 17:00 | 27985.59198 | 5832.0998 | 5 | 2 | 2.118265 | -1.500019 | 2.437175 | 2.430013 | 9.537725 | 8.70775 |  |  | -0.01820755 |  | 36.76003 | 34.62345
2757 | 2018-07-12 17:00 | 27986.16028 | 5832.6681 | 5 | 2 | 2.10808 | -1.500003 | 2.437175 | 2.430248 | 9.537725 | 8.708245 |  |  | -0.01829577 |  | 36.7604 | 34.57562
2758 | 2018-07-12 17:00 | 27986.72238 | 5833.2302 | 5 | 2 | 2.098063 | -1.500042 | 2.437175 | 2.43048 | 9.537725 | 8.708735 |  |  | -0.01838303 |  | 36.73736 | 34.57677
2759 | 2018-07-12 17:00 | 27987.28138 | 5833.7892 | 5 | 2 | 2.087842 | -1.500015 | 2.437175 | 2.430715 | 9.537725 | 8.709224 |  |  | -0.01850886 |  | 36.73362 | 34.57562
2760 | 2018-07-12 17:00 | 27987.84508 | 5834.3529 | 5 | 2 | 2.077698 | -1.499994 | 2.437175 | 2.430951 | 9.537725 | 8.709718 |  |  | -0.01863575 |  | 36.72984 | 34.5826
2761 | 2018-07-12 17:00 | 27988.40428 | 5834.9121 | 5 | 2 | 2.067523 | -1.499998 | 2.437175 | 2.431184 | 9.537725 | 8.7102 |  |  | -0.01864851 |  | 36.7261 | 34.58725
2762 | 2018-07-12 17:00 | 27988.97308 | 5835.4809 | 5 | 2 | 2.057432 | -1.50001 | 2.437175 | 2.431422 | 9.537725 | 8.710691 |  |  | -0.0186615 |  | 36.72229 | 34.6036
2763 | 2018-07-12 17:00 | 27989.53868 | 5836.0465 | 5 | 2 | 2.04726 | -1.500044 | 2.437175 | 2.431656 | 9.537725 | 8.71117 |  |  | -0.0184788 |  | 36.71851 | 34.57501
2764 | 2018-07-12 17:00 | 27990.11858 | 5836.6264 | 5 | 2 | 2.037102 | -1.500013 | 2.437175 | 2.431896 | 9.537725 | 8.711661 |  |  | -0.01829147 |  | 36.72707 | 34.58299
2765 | 2018-07-12 17:00 | 27990.70188 | 5837.2097 | 5 | 2 | 2.026871 | -1.499978 | 2.437175 | 2.432143 | 9.537725 | 8.712164 |  |  | -0.01814747 |  | 36.73568 | 34.59563
2766 | 2018-07-12 17:00 | 27991.29298 | 5837.8008 | 5 | 2 | 2.016792 | -1.500017 | 2.437175 | 2.432388 | 9.537725 | 8.712657 |  |  | -0.01784112 |  | 36.74441 | 34.62906
2767 | 2018-07-12 17:00 | 27991.89058 | 5838.3984 | 5 | 2 | 2.006783 | -1.500021 | 2.437175 | 2.432635 | 9.537725 | 8.713156 |  |  | -0.01753139 |  | 36.75323 | 34.62906
2768 | 2018-07-12 17:00 | 27992.31188 | 5838.8197 | 5 | 2 | 1.999828 | -1.500015 | 2.437175 | 2.432813 | 9.537725 | 8.713512 |  |  | -0.01739798 |  | 36.79417 | 34.62906
2769 | 2018-07-12 17:01 | 28052.374 | 60.0031 | 6 | 2 | 2.515732 | 0 | 2.437175 | 2.432819 | 9.537725 | 8.713524 |  |  | 0.0016222 |  | 36.82621 | 34.57469
2770 | 2018-07-12 17:02 | 28112.3712 | 120.0003 | 6 | 2 | 2.583181 | 0 | 2.437175 | 2.432819 | 9.537725 | 8.713524 |  |  | 0.0009126663 |  | 36.79831 | 34.63592
2771 | 2018-07-12 17:03 | 28172.3784 | 180.0075 | 6 | 2 | 2.625807 | 0 | 2.437175 | 2.432819 | 9.537725 | 8.713524 |  |  | 0.0006332397 |  | 36.50057 | 34.62231
2772 | 2018-07-12 17:04 | 28232.3815 | 240.0106 | 6 | 2 | 2.657479 | 0 | 2.437175 | 2.432819 | 9.537725 | 8.713524 |  |  | 0.0005064011 |  | 36.22452 | 34.55428
2773 | 2018-07-12 17:05 | 28292.3753 | 300.0044 | 6 | 2 | 2.682901 | 0 | 2.437175 | 2.432819 | 9.537725 | 8.713524 |  |  | 0.0004549026 |  | 36.13794 | 34.4925
2774 | 2018-07-12 17:06 | 28352.373 | 360.0021 | 6 | 2 | 2.704216 | 0 | 2.437175 | 2.432819 | 9.537725 | 8.713524 |  |  | 0.0003194809 |  | 35.91716 | 34.6035
2775 | 2018-07-12 17:07 | 28412.3754 | 420.0045 | 6 | 2 | 2.722501 | 0 | 2.437175 | 2.432819 | 9.537725 | 8.713524 |  |  | 0.0002603531 |  | 35.72639 | 34.46177
2776 | 2018-07-12 17:08 | 28472.3755 | 480.0046 | 6 | 2 | 2.738577 | 0 | 2.437175 | 2.432819 | 9.537725 | 8.713524 |  |  | 0.0002937317 |  | 35.65347 | 34.42733
2777 | 2018-07-12 17:09 | 28532.3816 | 540.0107 | 6 | 2 | 2.752863 | 0 | 2.437175 | 2.432819 | 9.537725 | 8.713524 |  |  | 0.0002603531 |  | 35.57847 | 34.49142
2778 | 2018-07-12 17:10 | 28592.3739 | 600.003 | 6 | 2 | 2.76572 | 0 | 2.437175 | 2.432819 | 9.537725 | 8.713524 |  |  | 0.0002012253 |  | 35.4181 | 34.52179
2779 | 2018-07-12 17:10 | 28592.3825 | 600.0116 | 6 | 2 | 2.765729 | 0 | 2.437175 | 2.432819 | 9.537725 | 8.713524 |  |  | 0.008291417 |  | 35.41827 | 34.52179
2780 | 2018-07-12 17:10 | 28592.4 | 0.0064 | 7 | 3 | 2.765646 | 0 | 0 | 0 | 0 | 0 |  |  | 0.02710582 |  | 35.41866 | 34.52179
2781 | 2018-07-12 17:10 | 28592.51 | 0.0099 | 2 | 3 | 2.892272 | 1.499588 | 0 | 0 | 0 | 0 |  |  | 0.1267281 |  | 35.42075 | 34.52179
2782 | 2018-07-12 17:10 | 28592.84 | 0.3398 | 2 | 3 | 2.902432 | 1.499901 | 0.0001390229 | 0 | 0.0004029425 | 0 |  |  | 0.1364002 |  | 35.42723 | 34.52179
2783 | 2018-07-12 17:10 | 28593.57 | 1.0754 | 2 | 3 | 2.912465 | 1.499975 | 0.0004463441 | 0 | 0.00129657 | 0 |  |  | 0.1462317 |  | 35.44169 | 34.52179
2784 | 2018-07-12 17:10 | 28594.46 | 1.9642 | 2 | 3 | 2.922559 | 1.499956 | 0.0008151434 | 0 | 0.002374496 | 0 |  |  | 0.08111578 |  | 35.48274 | 34.48201
2785 | 2018-07-12 17:10 | 28595.41 | 2.9162 | 2 | 3 | 2.932641 | 1.500021 | 0.001210167 | 0 | 0.003529071 | 0 |  |  | 0.01136971 |  | 35.48467 | 34.60362
2786 | 2018-07-12 17:10 | 28596.42 | 3.9182 | 2 | 3 | 2.94273 | 1.500002 | 0.001627542 | 0 | 0.004755192 | 0 |  |  | 0.01064682 |  | 35.48671 | 34.53706
2787 | 2018-07-12 17:10 | 28597.45 | 4.9489 | 2 | 3 | 2.952789 | 1.499989 | 0.002056836 | 0 | 0.006020667 | 0 |  |  | 0.01010513 |  | 35.49275 | 34.59449
2788 | 2018-07-12 17:10 | 28598.51 | 6.0157 | 2 | 3 | 2.962911 | 1.499992 | 0.002503955 | 0 | 0.007343205 | 0 |  |  | 0.009926796 |  | 35.48887 | 34.59449
2789 | 2018-07-12 17:10 | 28599.63 | 7.1278 | 2 | 3 | 2.972957 | 1.500027 | 0.00296204 | 0 | 0.008702773 | 0 |  |  | 0.009488106 |  | 35.48482 | 34.48811
2790 | 2018-07-12 17:10 | 28600.78 | 8.277 | 2 | 3 | 2.983016 | 1.500013 | 0.003445542 | 0 | 0.01014266 | 0 |  |  | 0.008947372 |  | 35.47269 | 34.5206
2791 | 2018-07-12 17:10 | 28601.98 | 9.4857 | 2 | 3 | 2.993071 | 1.500055 | 0.003944635 | 0 | 0.01163397 | 0 |  |  | 0.008700371 |  | 35.49327 | 34.56248
2792 | 2018-07-12 17:10 | 28603.25 | 10.756 | 2 | 3 | 3.003078 | 1.500034 | 0.00448019 | 0 | 0.01323964 | 0 |  |  | 0.008069992 |  | 35.4953 | 34.55498
2793 | 2018-07-12 17:10 | 28604.6 | 12.0986 | 2 | 3 | 3.013113 | 1.500015 | 0.005033077 | 0 | 0.01490281 | 0 |  |  | 0.007646561 |  | 35.48912 | 34.51852
2794 | 2018-07-12 17:10 | 28606.03 | 13.5314 | 2 | 3 | 3.023133 | 1.499979 | 0.005632367 | 0 | 0.01671157 | 0 |  |  | 0.007166862 |  | 35.47634 | 34.57892
2795 | 2018-07-12 17:10 | 28607.57 | 15.0674 | 2 | 3 | 3.033148 | 1.50001 | 0.006276288 | 0 | 0.0186615 | 0 |  |  | 0.006731033 |  | 35.46656 | 34.57043
2796 | 2018-07-12 17:10 | 28609.22 | 16.7202 | 2 | 3 | 3.043166 | 1.500006 | 0.006952338 | 0 | 0.02071546 | 0 |  |  | 0.006177902 |  | 35.4622 | 34.58632
2797 | 2018-07-12 17:10 | 28610.99 | 18.489 | 2 | 3 | 3.05318 | 1.500032 | 0.007699173 | 0 | 0.02299193 | 0 |  |  | 0.005723953 |  | 35.46276 | 34.52739
2798 | 2018-07-12 17:10 | 28612.89 | 20.389 | 2 | 3 | 3.063193 | 1.500029 | 0.008493382 | 0 | 0.0254208 | 0 |  |  | 0.005407333 |  | 35.46392 | 34.52739
2799 | 2018-07-12 17:10 | 28614.94 | 22.4372 | 2 | 3 | 3.073222 | 1.499996 | 0.009344102 | 0 | 0.02803102 | 0 |  |  | 0.004965782 |  | 35.46312 | 34.52948
2800 | 2018-07-12 17:10 | 28617.12 | 24.6219 | 2 | 3 | 3.083279 | 1.499989 | 0.01025464 | 0 | 0.03083392 | 0 |  |  | 0.004789352 |  | 35.47062 | 34.5358
2801 | 2018-07-12 17:10 | 28619.42 | 26.9242 | 2 | 3 | 3.093307 | 1.499985 | 0.0112111 | 0 | 0.03378779 | 0 |  |  | 0.004376411 |  | 35.47254 | 34.5358
2802 | 2018-07-12 17:10 | 28621.85 | 29.349 | 2 | 3 | 3.103325 | 1.500027 | 0.0122216 | 0 | 0.03691865 | 0 |  |  | 0.004235268 |  | 35.47457 | 34.5178
2803 | 2018-07-12 17:10 | 28624.39 | 31.894 | 2 | 3 | 3.113347 | 1.499992 | 0.01328356 | 0 | 0.04021959 | 0 |  |  | 0.004057884 |  | 35.4433 | 34.48201
2804 | 2018-07-12 17:10 | 28627.05 | 34.5545 | 2 | 3 | 3.123389 | 1.500032 | 0.01439333 | 0 | 0.04368031 | 0 |  |  | 0.003785133 |  | 35.4396 | 34.48811
2805 | 2018-07-12 17:10 | 28629.83 | 37.3331 | 2 | 3 | 3.133391 | 1.499996 | 0.01555175 | 0 | 0.04730432 | 0 |  |  | 0.003662109375 |  | 35.46242 | 34.48811
2806 | 2018-07-12 17:10 | 28632.73 | 40.2347 | 2 | 3 | 3.143418 | 1.500011 | 0.01675988 | 0 | 0.05109596 | 0 |  |  | 0.003429413 |  | 35.46967 | 34.51852
2807 | 2018-07-12 17:10 | 28635.74 | 43.2372 | 2 | 3 | 3.153431 | 1.499985 | 0.01800809 | 0 | 0.05502589 | 0 |  |  | 0.003418922 |  | 35.37243 | 34.51031
2808 | 2018-07-12 17:10 | 28638.88 | 46.3855 | 2 | 3 | 3.163457 | 1.500025 | 0.01932405 | 0 | 0.05918234 | 0 |  |  | 0.003237724 |  | 35.38642 | 34.47712
2809 | 2018-07-12 17:10 | 28642.13 | 49.6363 | 2 | 3 | 3.173476 | 1.500025 | 0.02067956 | 0 | 0.0634773 | 0 |  |  | 0.003081322 |  | 35.38247 | 34.54586
2810 | 2018-07-12 17:11 | 28645.53 | 53.0293 | 2 | 3 | 3.183506 | 1.499983 | 0.02208269 | 0 | 0.06793718 | 0 |  |  | 0.00296402 |  | 35.3517 | 34.48013
2811 | 2018-07-12 17:11 | 28649.03 | 56.531 | 2 | 3 | 3.193514 | 1.500023 | 0.0235506 | 0 | 0.07261764 | 0 |  |  | 0.002937317 |  | 35.37572 | 34.5178
2812 | 2018-07-12 17:11 | 28652.69 | 60.1903 | 2 | 3 | 3.203534 | 1.500004 | 0.02507565 | 0 | 0.07749557 | 0 |  |  | 0.002796173 |  | 35.38877 | 34.52576
2813 | 2018-07-12 17:11 | 28656.49 | 63.9888 | 2 | 3 | 3.213538 | 1.500027 | 0.02665842 | 0 | 0.08257399 | 0 |  |  | 0.002711296 |  | 35.34866 | 34.50843
2814 | 2018-07-12 17:11 | 28660.44 | 67.9445 | 2 | 3 | 3.223553 | 1.500015 | 0.02830385 | 0 | 0.08786995 | 0 |  |  | 0.002593994 |  | 35.34679 | 34.50493
2815 | 2018-07-12 17:11 | 28664.53 | 72.0326 | 2 | 3 | 3.233562 | 1.50001 | 0.03000846 | 0 | 0.09337344 | 0 |  |  | 0.002479553 |  | 35.32767 | 34.54517
2816 | 2018-07-12 17:11 | 28668.8 | 76.3008 | 2 | 3 | 3.243581 | 1.499989 | 0.03178459 | 0 | 0.09912562 | 0 |  |  | 0.002384186 |  | 35.3699 | 34.48437
2817 | 2018-07-12 17:11 | 28673.22 | 80.7191 | 2 | 3 | 3.253584 | 1.50001 | 0.03362191 | 0 | 0.1050943 | 0 |  |  | 0.002307892 |  | 35.36594 | 34.58305
2818 | 2018-07-12 17:11 | 28677.81 | 85.3128 | 2 | 3 | 3.263616 | 1.500002 | 0.03553988 | 0 | 0.1113443 | 0 |  |  | 0.002228737 |  | 35.33096 | 34.54586
2819 | 2018-07-12 17:11 | 28682.59 | 90.0906 | 2 | 3 | 3.27364 | 1.50001 | 0.03753461 | 0 | 0.1178644 | 0 |  |  | 0.002202988 |  | 35.34708 | 34.54119
2820 | 2018-07-12 17:11 | 28687.53 | 95.0321 | 2 | 3 | 3.283659 | 1.5 | 0.03959366 | 0 | 0.1246154 | 0 |  |  | 0.002077103 |  | 35.33214 | 34.50493
2821 | 2018-07-12 17:11 | 28692.68 | 100.1776 | 2 | 3 | 3.293666 | 1.500004 | 0.04173394 | 0 | 0.131654 | 0 |  |  | 0.00198555 |  | 35.32302 | 34.54517
2822 | 2018-07-12 17:11 | 28698.01 | 105.5074 | 2 | 3 | 3.303685 | 1.499992 | 0.04395441 | 0 | 0.1389787 | 0 |  |  | 0.001932144 |  | 35.31235 | 34.5143
2823 | 2018-07-12 17:12 | 28703.57 | 111.0721 | 2 | 3 | 3.313693 | 1.500004 | 0.04627157 | 0 | 0.1466455 | 0 |  |  | 0.00182724 |  | 35.3221 | 34.52833
2824 | 2018-07-12 17:12 | 28709.32 | 116.82 | 2 | 3 | 3.323716 | 1.499992 | 0.04866424 | 0 | 0.1545861 | 0 |  |  | 0.001789093 |  | 35.29859 | 34.42474
2825 | 2018-07-12 17:12 | 28715.29 | 122.7939 | 2 | 3 | 3.333724 | 1.500046 | 0.0511505 | 0 | 0.1628622 | 0 |  |  | 0.001713753 |  | 35.25939 | 34.46331
2826 | 2018-07-12 17:12 | 28721.5 | 128.9989 | 2 | 3 | 3.343726 | 1.5 | 0.05373802 | 0 | 0.1715012 | 0 |  |  | 0.001641273 |  | 35.28554 | 34.5157
2827 | 2018-07-12 17:12 | 28727.93 | 135.4363 | 2 | 3 | 3.353747 | 1.500002 | 0.05642598 | 0 | 0.1805026 | 0 |  |  | 0.001552582 |  | 35.26151 | 34.46026
2828 | 2018-07-12 17:12 | 28734.6 | 142.1051 | 2 | 3 | 3.363747 | 1.499979 | 0.05920341 | 0 | 0.1898314 | 0 |  |  | 0.001513481 |  | 35.25333 | 34.41748
2829 | 2018-07-12 17:12 | 28741.55 | 149.05 | 2 | 3 | 3.37375 | 1.499987 | 0.0620984 | 0 | 0.1995839 | 0 |  |  | 0.001438141 |  | 35.2788 | 34.47128
2830 | 2018-07-12 17:12 | 28748.75 | 156.2542 | 2 | 3 | 3.383751 | 1.500021 | 0.06510038 | 0 | 0.2097271 | 0 |  |  | 0.001412392 |  | 35.18388 | 34.40813
2831 | 2018-07-12 17:12 | 28756.2 | 163.699 | 2 | 3 | 3.393755 | 1.500038 | 0.0681988 | 0 | 0.2202269 | 0 |  |  | 0.001356125 |  | 35.13367 | 34.40837
2832 | 2018-07-12 17:13 | 28764.02 | 171.5256 | 2 | 3 | 3.403761 | 1.500025 | 0.07146004 | 0 | 0.2313111 | 0 |  |  | 0.001302719 |  | 35.13763 | 34.41748
2833 | 2018-07-12 17:13 | 28772.13 | 179.628 | 2 | 3 | 3.413763 | 1.500029 | 0.07483348 | 0 | 0.2428105 | 0 |  |  | 0.001237869 |  | 35.09563 | 34.42777
2834 | 2018-07-12 17:13 | 28780.56 | 188.0593 | 2 | 3 | 3.42377 | 1.500008 | 0.07835203 | 0 | 0.2548397 | 0 |  |  | 0.001243591 |  | 35.12484 | 34.50704
2835 | 2018-07-12 17:13 | 28789.33 | 196.8354 | 2 | 3 | 3.433801 | 1.499996 | 0.08200201 | 0 | 0.2673548 | 0 |  |  | 0.001194 |  | 35.16035 | 34.55125
2836 | 2018-07-12 17:13 | 28798.52 | 206.0183 | 2 | 3 | 3.443804 | 1.499981 | 0.08583216 | 0 | 0.2805259 | 0 |  |  | 0.001089096 |  | 35.16245 | 34.54284
2837 | 2018-07-12 17:13 | 28808.13 | 215.628 | 2 | 3 | 3.453823 | 1.500002 | 0.08983372 | 0 | 0.2943266 | 0 |  |  | 0.001106262 |  | 35.12932 | 34.54704
2838 | 2018-07-12 17:13 | 28818.13 | 225.6328 | 2 | 3 | 3.463732 | 1.500046 | 0.09400151 | 0 | 0.3087422 | 0 |  |  | 0.001049995 |  | 35.13815 | 34.55943
2839 | 2018-07-12 17:14 | 28828.14 | 235.6448 | 2 | 3 | 3.473237 | 1.500032 | 0.09816913 | 0 | 0.3231977 | 0 |  |  | 0.0009918213 |  | 35.14358 | 34.61651
2840 | 2018-07-12 17:14 | 28838.15 | 245.6523 | 2 | 3 | 3.4822 | 1.500023 | 0.1023479 | 0 | 0.3377304 | 0 |  |  | 0.0009069443 |  | 35.15359 | 34.51221
2841 | 2018-07-12 17:14 | 28848.16 | 255.66 | 2 | 3 | 3.490664 | 1.500038 | 0.1065163 | 0 | 0.3522637 | 0 |  |  | 0.0009174347 |  | 35.12376 | 34.49445
2842 | 2018-07-12 17:14 | 28858.17 | 265.6679 | 2 | 3 | 3.498497 | 1.49999 | 0.1106876 | 0 | 0.366841 | 0 |  |  | 0.0007829666 |  | 35.07146 | 34.43364
2843 | 2018-07-12 17:14 | 28868.17 | 275.6728 | 2 | 3 | 3.505816 | 1.500038 | 0.1148478 | 0 | 0.3814107 | 0 |  |  | 0.0007629395 |  | 35.03089 | 34.43343
2844 | 2018-07-12 17:14 | 28878.18 | 285.6794 | 2 | 3 | 3.512472 | 1.499975 | 0.1190246 | 0 | 0.3960679 | 0 |  |  | 0.0006723404 |  | 34.99562 | 34.44835
2845 | 2018-07-12 17:15 | 28888.18 | 295.6857 | 2 | 3 | 3.518662 | 1.500006 | 0.1231915 | 0 | 0.4107172 | 0 |  |  | 0.0006351471 |  | 35.02059 | 34.53374
2846 | 2018-07-12 17:15 | 28898.19 | 305.692 | 2 | 3 | 3.524491 | 1.499983 | 0.1273642 | 0 | 0.425412 | 0 |  |  | 0.0005578995 |  | 35.07594 | 34.57094
2847 | 2018-07-12 17:15 | 28908.2 | 315.6967 | 2 | 3 | 3.530063 | 1.499973 | 0.13152 | 0 | 0.4400707 | 0 |  |  | 0.0005588531 |  | 35.07502 | 34.53611
2848 | 2018-07-12 17:15 | 28918.2 | 325.7008 | 2 | 3 | 3.535298 | 1.5 | 0.1356903 | 0 | 0.454803 | 0 |  |  | 0.0004825592 |  | 35.10089 | 34.52417
2849 | 2018-07-12 17:15 | 28928.21 | 335.7114 | 2 | 3 | 3.540332 | 1.499992 | 0.139868 | 0 | 0.4695831 | 0 |  |  | 0.0005369186 |  | 35.13829 | 34.53845
2850 | 2018-07-12 17:15 | 28938.21 | 345.7129 | 2 | 3 | 3.545183 | 1.49999 | 0.1440338 | 0 | 0.4843419 | 0 |  |  | 0.0005245209 |  | 35.11608 | 34.51039
2851 | 2018-07-12 17:16 | 28948.22 | 355.7212 | 2 | 3 | 3.549809 | 1.499998 | 0.1482069 | 0 | 0.499146 | 0 |  |  | 0.0004796982 |  | 35.13616 | 34.51506
2852 | 2018-07-12 17:16 | 28958.22 | 365.7245 | 2 | 3 | 3.554286 | 1.500013 | 0.152365 | 0 | 0.513916 | 0 |  |  | 0.0004444122 |  | 35.17234 | 34.46595
2853 | 2018-07-12 17:16 | 28968.23 | 375.7286 | 2 | 3 | 3.558704 | 1.499987 | 0.1565455 | 0 | 0.528784 | 0 |  |  | 0.0004606247 |  | 35.14925 | 34.51155
2854 | 2018-07-12 17:16 | 28978.23 | 385.7352 | 2 | 3 | 3.562895 | 1.500019 | 0.160708 | 0 | 0.5436058 | 0 |  |  | 0.0004253387 |  | 35.17146 | 34.57285
2855 | 2018-07-12 17:16 | 28988.23 | 395.7365 | 2 | 3 | 3.566996 | 1.500013 | 0.1648759 | 0 | 0.5584641 | 0 |  |  | 0.0003919601 |  | 35.21608 | 34.51928
2856 | 2018-07-12 17:16 | 28998.25 | 405.7497 | 2 | 3 | 3.570966 | 1.500021 | 0.1690462 | 0 | 0.5733478 | 0 |  |  | 0.000453949 |  | 35.16865 | 34.47832
2857 | 2018-07-12 17:17 | 29008.26 | 415.759 | 2 | 3 | 3.574751 | 1.50005 | 0.1732181 | 0 | 0.5882537 | 0 |  |  | 0.000377655 |  | 35.15438 | 34.51789
2858 | 2018-07-12 17:17 | 29018.26 | 425.7645 | 2 | 3 | 3.578324 | 1.499985 | 0.1773905 | 0 | 0.6031764 | 0 |  |  | 0.0002985001 |  | 35.217 | 34.53497
2859 | 2018-07-12 17:17 | 29028.27 | 435.7686 | 2 | 3 | 3.581703 | 1.500002 | 0.1815485 | 0 | 0.6180624 | 0 |  |  | 0.000377655 |  | 35.20181 | 34.4847
2860 | 2018-07-12 17:17 | 29038.28 | 445.78 | 2 | 3 | 3.584639 | 1.49999 | 0.1857246 | 0 | 0.6330261 | 0 |  |  | 0.0002994537 |  | 35.26043 | 34.47088
2861 | 2018-07-12 17:17 | 29048.28 | 455.7818 | 2 | 3 | 3.587184 | 1.499981 | 0.1899001 | 0 | 0.6479992 | 0 |  |  | 0.0002727509 |  | 35.18781 | 34.46178
2862 | 2018-07-12 17:17 | 29058.28 | 465.7854 | 2 | 3 | 3.58937 | 1.500021 | 0.1940645 | 0 | 0.6629422 | 0 |  |  | 0.000202179 |  | 35.25158 | 34.48214
2863 | 2018-07-12 17:18 | 29068.29 | 475.7948 | 2 | 3 | 3.591213 | 1.499996 | 0.1982302 | 0 | 0.6778983 | 0 |  |  | 0.0001764297 |  | 35.23495 | 34.45593
2864 | 2018-07-12 17:18 | 29078.3 | 485.8037 | 2 | 3 | 3.592884 | 1.500015 | 0.2024015 | 0 | 0.6928818 | 0 |  |  | 0.0001688004 |  | 35.25503 | 34.56563
2865 | 2018-07-12 17:18 | 29088.31 | 495.8077 | 2 | 3 | 3.594375 | 1.499996 | 0.2065759 | 0 | 0.7078833 | 0 |  |  | 0.0001277924 |  | 35.27842 | 34.58313
2866 | 2018-07-12 17:18 | 29098.31 | 505.8118 | 2 | 3 | 3.595849 | 1.499969 | 0.2107322 | 0 | 0.7228259 | 0 |  |  | 0.0001373291 |  | 35.28024 | 34.55627
2867 | 2018-07-12 17:18 | 29108.31 | 515.815 | 2 | 3 | 3.597258 | 1.499992 | 0.214911 | 0 | 0.7378551 | 0 |  |  | 0.0001249313 |  | 35.28051 | 34.48214
2868 | 2018-07-12 17:18 | 29118.33 | 525.8292 | 2 | 3 | 3.598668 | 1.499987 | 0.2190806 | 0 | 0.7528571 | 0 |  |  | 0.0001106262 |  | 35.26138 | 34.44824
2869 | 2018-07-12 17:19 | 29128.34 | 535.8399 | 2 | 3 | 3.600042 | 1.500053 | 0.2232524 | 0 | 0.7678732 | 0 |  |  | 0.0001535416 |  | 35.3419 | 34.51585
2870 | 2018-07-12 17:19 | 29138.34 | 545.8399 | 2 | 3 | 3.601477 | 1.500025 | 0.2274129 | 0 | 0.782854 | 0 |  |  | 0.0001745224 |  | 35.30455 | 34.52262
2871 | 2018-07-12 17:19 | 29148.34 | 555.8409 | 2 | 3 | 3.602859 | 1.500034 | 0.2315844 | 0 | 0.7978805 | 0 |  |  | 0.0001544952 |  | 35.37053 | 34.54062
2872 | 2018-07-12 17:19 | 29158.34 | 565.8443 | 2 | 3 | 3.604243 | 1.49999 | 0.2357541 | 0 | 0.8129063 | 0 |  |  | 0.0001592636 |  | 35.4153 | 34.51021
2873 | 2018-07-12 17:19 | 29168.35 | 575.8541 | 2 | 3 | 3.605634 | 1.500031 | 0.2399282 | 0 | 0.8279537 | 0 |  |  | 0.0001268387 |  | 35.4269 | 34.57849
2874 | 2018-07-12 17:19 | 29178.35 | 585.8548 | 2 | 3 | 3.607029 | 1.499998 | 0.2440951 | 0 | 0.842981 | 0 |  |  | 0.000123024 |  | 35.44183 | 34.52913
2875 | 2018-07-12 17:20 | 29188.36 | 595.8614 | 2 | 3 | 3.608416 | 1.500042 | 0.2482605 | 0 | 0.8580085 | 0 |  |  | 0.0001049042 |  | 35.47468 | 34.51722
2876 | 2018-07-12 17:20 | 29198.37 | 605.8683 | 2 | 3 | 3.609854 | 1.500031 | 0.2524318 | 0 | 0.873063 | 0 |  |  | 0.0001773834 |  | 35.50871 | 34.51113
2877 | 2018-07-12 17:20 | 29208.38 | 615.8775 | 2 | 3 | 3.611236 | 1.500025 | 0.256603 | 0 | 0.8881233 | 0 |  |  | 0.0001716614 |  | 35.54527 | 34.52254
2878 | 2018-07-12 17:20 | 29218.38 | 625.8791 | 2 | 3 | 3.612604 | 1.499998 | 0.2607705 | 0 | 0.9031762 | 0 |  |  | 0.0001249313 |  | 35.57138 | 34.51276
2879 | 2018-07-12 17:20 | 29228.39 | 635.8893 | 2 | 3 | 3.613976 | 1.50001 | 0.2649417 | 0 | 0.9182479 | 0 |  |  | 0.0001268387 |  | 35.53918 | 34.50217
2880 | 2018-07-12 17:20 | 29238.39 | 645.8945 | 2 | 3 | 3.615416 | 1.500027 | 0.2690997 | 0 | 0.9332777 | 0 |  |  | 0.0001506805 |  | 35.52865 | 34.55549
2881 | 2018-07-12 17:21 | 29248.39 | 655.8948 | 2 | 3 | 3.616798 | 1.499989 | 0.2732685 | 0 | 0.9483524 | 0 |  |  | 0.000169754 |  | 35.56189 | 34.6233
2882 | 2018-07-12 17:21 | 29258.4 | 665.9018 | 2 | 3 | 3.618183 | 1.49999 | 0.2774435 | 0 | 0.9634556 | 0 |  |  | 0.0001296997 |  | 35.69621 | 34.63336
2883 | 2018-07-12 17:21 | 29268.41 | 675.9067 | 2 | 3 | 3.619557 | 1.49999 | 0.2816097 | 0 | 0.9785322 | 0 |  |  | 0.0001630783 |  | 35.6884 | 34.59291
2884 | 2018-07-12 17:21 | 29278.41 | 685.9149 | 2 | 3 | 3.62099 | 1.500019 | 0.2857796 | 0 | 0.9936285 | 0 |  |  | 0.0001430511 |  | 35.70307 | 34.55663
2885 | 2018-07-12 17:21 | 29288.41 | 695.9165 | 2 | 3 | 3.622343 | 1.500032 | 0.2899527 | 0 | 1.008742 | 0 |  |  | 0.0001373291 |  | 35.79092 | 34.51711
2886 | 2018-07-12 17:21 | 29298.42 | 705.9248 | 2 | 3 | 3.623689 | 1.500023 | 0.294123 | 0 | 1.023851 | 0 |  |  | 0.0001211166 |  | 35.74728 | 34.55711
2887 | 2018-07-12 17:22 | 29308.43 | 715.9305 | 2 | 3 | 3.625077 | 1.499998 | 0.2982844 | 0 | 1.038934 | 0 |  |  | 0.0001554489 |  | 35.74466 | 34.63799
2888 | 2018-07-12 17:22 | 29318.43 | 725.9363 | 2 | 3 | 3.626438 | 1.500034 | 0.3024554 | 0 | 1.054057 | 0 |  |  | 0.0001440048 |  | 35.83578 | 34.70484
2889 | 2018-07-12 17:22 | 29328.44 | 735.9452 | 2 | 3 | 3.627854 | 1.500011 | 0.306628 | 0 | 1.069191 | 0 |  |  | 0.0001754761 |  | 35.81779 | 34.61039
2890 | 2018-07-12 17:22 | 29338.46 | 745.9574 | 2 | 3 | 3.629201 | 1.499983 | 0.3107936 | 0 | 1.084306 | 0 |  |  | 0.0001211166 |  | 35.80751 | 34.59311
2891 | 2018-07-12 17:22 | 29348.46 | 755.9604 | 2 | 3 | 3.630551 | 1.500002 | 0.3149675 | 0 | 1.099457 | 0 |  |  | 0.0001821518 |  | 35.83615 | 34.65904
2892 | 2018-07-12 17:22 | 29358.47 | 765.9726 | 2 | 3 | 3.63192 | 1.499992 | 0.3191247 | 0 | 1.114552 | 0 |  |  | 0.0001373291 |  | 35.84381 | 34.68613
2893 | 2018-07-12 17:23 | 29368.48 | 775.9791 | 2 | 3 | 3.633262 | 1.499992 | 0.3233093 | 0 | 1.129754 | 0 |  |  | 0.0001373291 |  | 35.87762 | 34.7079
2894 | 2018-07-12 17:23 | 29378.49 | 785.987 | 2 | 3 | 3.634655 | 1.500023 | 0.3274789 | 0 | 1.144906 | 0 |  |  | 0.0001535416 |  | 35.8531 | 34.78385
2895 | 2018-07-12 17:23 | 29388.5 | 795.997 | 2 | 3 | 3.635942 | 1.500027 | 0.331652 | 0 | 1.160076 | 0 |  |  | 9.155273e-05 |  | 35.89994 | 34.73499
2896 | 2018-07-12 17:23 | 29398.5 | 806.0003 | 2 | 3 | 3.637346 | 1.500002 | 0.3358173 | 0 | 1.175224 | 0 |  |  | 0.0001192093 |  | 35.87338 | 34.68967
2897 | 2018-07-12 17:23 | 29408.5 | 816.0065 | 2 | 3 | 3.638685 | 1.499987 | 0.3399874 | 0 | 1.190395 | 0 |  |  | 0.000123024 |  | 35.82094 | 34.61134
2898 | 2018-07-12 17:23 | 29418.5 | 826.0066 | 2 | 3 | 3.640027 | 1.500004 | 0.3441476 | 0 | 1.205536 | 0 |  |  | 0.0001554489 |  | 35.84959 | 34.78716
2899 | 2018-07-12 17:24 | 29428.51 | 836.0109 | 2 | 3 | 3.641404 | 1.499998 | 0.3483227 | 0 | 1.220736 | 0 |  |  | 9.822845e-05 |  | 35.91225 | 34.77826
2900 | 2018-07-12 17:24 | 29438.52 | 846.0204 | 2 | 3 | 3.642748 | 1.500002 | 0.3524869 | 0 | 1.235902 | 0 |  |  | 0.0001077652 |  | 35.91693 | 34.78016
2901 | 2018-07-12 17:24 | 29448.53 | 856.0285 | 2 | 3 | 3.644093 | 1.500006 | 0.3566613 | 0 | 1.251112 | 0 |  |  | 0.0001192093 |  | 35.94788 | 34.66939
2902 | 2018-07-12 17:24 | 29458.53 | 866.0352 | 2 | 3 | 3.645467 | 1.500015 | 0.3608263 | 0 | 1.266292 | 0 |  |  | 0.0001783371 |  | 35.91809 | 34.74516
2903 | 2018-07-12 17:24 | 29468.54 | 876.0425 | 2 | 3 | 3.646844 | 1.500006 | 0.3650007 | 0 | 1.281512 | 0 |  |  | 0.0001592636 |  | 35.87895 | 34.8342
2904 | 2018-07-12 17:24 | 29478.55 | 886.0504 | 2 | 3 | 3.648214 | 1.499996 | 0.3691728 | 0 | 1.29673 | 0 |  |  | 0.0001249313 |  | 35.90669 | 34.9048
2905 | 2018-07-12 17:25 | 29488.55 | 896.0527 | 2 | 3 | 3.649584 | 1.500006 | 0.3733352 | 0 | 1.311918 | 0 |  |  | 0.000166893 |  | 35.87828 | 34.85133
2906 | 2018-07-12 17:25 | 29498.56 | 906.0592 | 2 | 3 | 3.650996 | 1.50001 | 0.3775027 | 0 | 1.327131 | 0 |  |  | 0.0001335144 |  | 35.84454 | 34.83877
2907 | 2018-07-12 17:25 | 29508.56 | 916.0608 | 2 | 3 | 3.652366 | 1.500023 | 0.381676 | 0 | 1.342371 | 0 |  |  | 8.678436e-05 |  | 35.88252 | 34.82264
2908 | 2018-07-12 17:25 | 29518.56 | 926.0631 | 2 | 3 | 3.653841 | 1.500002 | 0.3858447 | 0 | 1.357599 | 0 |  |  | 0.0001993179 |  | 35.88393 | 34.84764
2909 | 2018-07-12 17:25 | 29528.57 | 936.0681 | 2 | 3 | 3.65526 | 1.499992 | 0.3900132 | 0 | 1.372834 | 0 |  |  | 0.0001659393 |  | 35.87883 | 34.86636
2910 | 2018-07-12 17:25 | 29538.57 | 946.0681 | 2 | 3 | 3.656684 | 1.500011 | 0.3941761 | 0 | 1.388053 | 0 |  |  | 0.0001659393 |  | 35.80548 | 34.88113
2911 | 2018-07-12 17:26 | 29548.57 | 956.0714 | 2 | 3 | 3.658171 | 1.500046 | 0.3983425 | 0 | 1.403291 | 0 |  |  | 0.0001993179 |  | 35.79317 | 34.8938
2912 | 2018-07-12 17:26 | 29558.57 | 966.0743 | 2 | 3 | 3.659668 | 1.50001 | 0.4025121 | 0 | 1.418547 | 0 |  |  | 0.0001459122 |  | 35.81905 | 34.92082
2913 | 2018-07-12 17:26 | 29568.58 | 976.0788 | 2 | 3 | 3.661188 | 1.499962 | 0.4066803 | 0 | 1.433805 | 0 |  |  | 0.0001449585 |  | 35.76155 | 34.88617
2914 | 2018-07-12 17:26 | 29578.58 | 986.0815 | 2 | 3 | 3.662768 | 1.500023 | 0.4108513 | 0 | 1.449079 | 0 |  |  | 0.0001583099 |  | 35.77231 | 34.91725
2915 | 2018-07-12 17:26 | 29588.58 | 996.0846 | 2 | 3 | 3.66432 | 1.500011 | 0.4150181 | 0 | 1.464344 | 0 |  |  | 0.0001659393 |  | 35.80006 | 34.95096
2916 | 2018-07-12 17:26 | 29598.59 | 1006.0878 | 2 | 3 | 3.665911 | 1.50001 | 0.4191824 | 0 | 1.479606 | 0 |  |  | 0.0001869202 |  | 35.75351 | 34.87041
2917 | 2018-07-12 17:27 | 29608.59 | 1016.0912 | 2 | 3 | 3.667558 | 1.500027 | 0.4233527 | 0 | 1.494898 | 0 |  |  | 0.0001382828 |  | 35.81852 | 34.86928
2918 | 2018-07-12 17:27 | 29618.6 | 1026.1016 | 2 | 3 | 3.669258 | 1.500019 | 0.4275203 | 0 | 1.510186 | 0 |  |  | 0.0001754761 |  | 35.83512 | 34.92933
2919 | 2018-07-12 17:27 | 29628.61 | 1036.1082 | 2 | 3 | 3.670943 | 1.499973 | 0.4316848 | 0 | 1.52547 | 0 |  |  | 0.000164032 |  | 35.86119 | 34.84879
2920 | 2018-07-12 17:27 | 29638.61 | 1046.1123 | 2 | 3 | 3.672651 | 1.499985 | 0.4358618 | 0 | 1.540808 | 0 |  |  | 0.0001649857 |  | 35.86174 | 34.80138
2921 | 2018-07-12 17:27 | 29648.62 | 1056.1218 | 2 | 3 | 3.674468 | 1.500013 | 0.4400227 | 0 | 1.556093 | 0 |  |  | 0.000202179 |  | 35.81241 | 34.83114
2922 | 2018-07-12 17:27 | 29658.62 | 1066.1225 | 2 | 3 | 3.676193 | 1.500027 | 0.4441943 | 0 | 1.571425 | 0 |  |  | 0.0001487732 |  | 35.83226 | 34.83605
2923 | 2018-07-12 17:28 | 29668.62 | 1076.1261 | 2 | 3 | 3.678032 | 1.500044 | 0.4483633 | 0 | 1.586755 | 0 |  |  | 0.0002012253 |  | 35.89099 | 34.90806
2924 | 2018-07-12 17:28 | 29678.63 | 1086.1316 | 2 | 3 | 3.679891 | 1.500015 | 0.4525368 | 0 | 1.602109 | 0 |  |  | 0.0001955032 |  | 35.86358 | 34.82471
2925 | 2018-07-12 17:28 | 29688.64 | 1096.1395 | 2 | 3 | 3.681693 | 1.500027 | 0.4567056 | 0 | 1.617453 | 0 |  |  | 0.0001869202 |  | 35.84544 | 34.85141
2926 | 2018-07-12 17:28 | 29698.64 | 1106.1436 | 2 | 3 | 3.683573 | 1.49996 | 0.4608748 | 0 | 1.632807 | 0 |  |  | 0.0002098083 |  | 35.86149 | 34.83322
2927 | 2018-07-12 17:28 | 29708.65 | 1116.1484 | 2 | 3 | 3.68544 | 1.500044 | 0.4650375 | 0 | 1.648144 | 0 |  |  | 0.0001678467 |  | 35.8392 | 34.82471
2928 | 2018-07-12 17:28 | 29718.65 | 1126.15 | 2 | 3 | 3.687315 | 1.49999 | 0.4692024 | 0 | 1.663498 | 0 |  |  | 0.0001888275 |  | 35.79594 | 34.85995
2929 | 2018-07-12 17:29 | 29728.65 | 1136.1566 | 2 | 3 | 3.689211 | 1.499968 | 0.4733797 | 0 | 1.678905 | 0 |  |  | 0.0001850128 |  | 35.80802 | 34.87472
2930 | 2018-07-12 17:29 | 29738.65 | 1146.1566 | 2 | 3 | 3.691046 | 1.499969 | 0.477539 | 0 | 1.694253 | 0 |  |  | 0.0002450943 |  | 35.77478 | 34.7732
2931 | 2018-07-12 17:29 | 29748.66 | 1156.1605 | 2 | 3 | 3.692896 | 1.500006 | 0.4817085 | 0 | 1.709647 | 0 |  |  | 0.0001754761 |  | 35.73452 | 34.80634
2932 | 2018-07-12 17:29 | 29758.67 | 1166.1671 | 2 | 3 | 3.69472 | 1.500027 | 0.4858818 | 0 | 1.725062 | 0 |  |  | 0.0001811981 |  | 35.72471 | 34.8264
2933 | 2018-07-12 17:29 | 29768.67 | 1176.1736 | 2 | 3 | 3.696531 | 1.49999 | 0.4900528 | 0 | 1.740477 | 0 |  |  | 0.0001974106 |  | 35.67047 | 34.78325
2934 | 2018-07-12 17:29 | 29778.67 | 1186.1757 | 2 | 3 | 3.698327 | 1.499998 | 0.4942148 | 0 | 1.755865 | 0 |  |  | 0.000161171 |  | 35.6735 | 34.80978
2935 | 2018-07-12 17:30 | 29788.68 | 1196.1836 | 2 | 3 | 3.700116 | 1.500011 | 0.4983841 | 0 | 1.771288 | 0 |  |  | 0.0001649857 |  | 35.69522 | 34.80865
2936 | 2018-07-12 17:30 | 29798.68 | 1206.1845 | 2 | 3 | 3.701909 | 1.499985 | 0.5025554 | 0 | 1.786727 | 0 |  |  | 0.0002279282 |  | 35.70695 | 34.91381
2937 | 2018-07-12 17:30 | 29808.69 | 1216.1884 | 2 | 3 | 3.703691 | 1.499983 | 0.5067244 | 0 | 1.802164 | 0 |  |  | 0.0001993179 |  | 35.75171 | 34.85433
2938 | 2018-07-12 17:30 | 29818.69 | 1226.1901 | 2 | 3 | 3.705389 | 1.499998 | 0.5108915 | 0 | 1.817601 | 0 |  |  | 0.0001773834 |  | 35.7196 | 34.8153
2939 | 2018-07-12 17:30 | 29828.69 | 1236.1925 | 2 | 3 | 3.707117 | 1.49999 | 0.515056 | 0 | 1.833035 | 0 |  |  | 0.000169754 |  | 35.6996 | 34.81419
2940 | 2018-07-12 17:30 | 29838.69 | 1246.1932 | 2 | 3 | 3.708832 | 1.500002 | 0.5192239 | 0 | 1.84849 | 0 |  |  | 0.0001478195 |  | 35.67541 | 34.83884
2941 | 2018-07-12 17:31 | 29848.69 | 1256.1945 | 2 | 3 | 3.710618 | 1.499985 | 0.523392 | 0 | 1.863952 | 0 |  |  | 0.0001792908 |  | 35.6535 | 34.8468
2942 | 2018-07-12 17:31 | 29858.69 | 1266.1953 | 2 | 3 | 3.712381 | 1.500006 | 0.5275587 | 0 | 1.879417 | 0 |  |  | 0.0001783371 |  | 35.67523 | 34.85667
2943 | 2018-07-12 17:31 | 29868.69 | 1276.1957 | 2 | 3 | 3.714103 | 1.500006 | 0.531724 | 0 | 1.894884 | 0 |  |  | 0.0001869202 |  | 35.73116 | 34.86765
2944 | 2018-07-12 17:31 | 29878.7 | 1286.2037 | 2 | 3 | 3.7159 | 1.500023 | 0.535893 | 0 | 1.910372 | 0 |  |  | 0.0001859665 |  | 35.72572 | 34.83626
2945 | 2018-07-12 17:31 | 29888.71 | 1296.2096 | 2 | 3 | 3.717649 | 1.500006 | 0.5400631 | 0 | 1.925871 | 0 |  |  | 0.0001945496 |  | 35.7518 | 34.88326
2946 | 2018-07-12 17:31 | 29898.71 | 1306.2109 | 2 | 3 | 3.71942 | 1.500004 | 0.544232 | 0 | 1.941373 | 0 |  |  | 0.0001859665 |  | 35.81245 | 34.85471
2947 | 2018-07-12 17:32 | 29908.71 | 1316.211 | 2 | 3 | 3.721153 | 1.500051 | 0.5483951 | 0 | 1.956861 | 0 |  |  | 0.0001544952 |  | 35.77653 | 34.87176
2948 | 2018-07-12 17:32 | 29918.71 | 1326.2158 | 2 | 3 | 3.722936 | 1.500032 | 0.5525625 | 0 | 1.972372 | 0 |  |  | 0.0001955032 |  | 35.71423 | 34.88639
2949 | 2018-07-12 17:32 | 29928.72 | 1336.2197 | 2 | 3 | 3.724627 | 1.499983 | 0.5567296 | 0 | 1.98789 | 0 |  |  | 0.0001573563 |  | 35.67322 | 34.82235
2950 | 2018-07-12 17:32 | 29938.72 | 1346.2207 | 2 | 3 | 3.726385 | 1.500027 | 0.5608977 | 0 | 2.003418 | 0 |  |  | 0.000202179 |  | 35.67322 | 34.84736
2951 | 2018-07-12 17:32 | 29948.73 | 1356.2303 | 2 | 3 | 3.72808 | 1.500023 | 0.5650699 | 0 | 2.018969 | 0 |  |  | 0.0001745224 |  | 35.671 | 34.88831
2952 | 2018-07-12 17:32 | 29958.74 | 1366.2367 | 2 | 3 | 3.729784 | 1.49999 | 0.5692411 | 0 | 2.034523 | 0 |  |  | 0.0001573563 |  | 35.69594 | 34.85421
2953 | 2018-07-12 17:33 | 29968.74 | 1376.2454 | 2 | 3 | 3.731452 | 1.500036 | 0.5734113 | 0 | 2.05008 | 0 |  |  | 0.0001544952 |  | 35.70864 | 34.81295
2954 | 2018-07-12 17:33 | 29978.75 | 1386.2509 | 2 | 3 | 3.733022 | 1.500002 | 0.5775791 | 0 | 2.065635 | 0 |  |  | 0.000120163 |  | 35.69751 | 34.81596
2955 | 2018-07-12 17:33 | 29988.75 | 1396.2552 | 2 | 3 | 3.734576 | 1.499979 | 0.5817466 | 0 | 2.081196 | 0 |  |  | 0.0001811981 |  | 35.67109 | 34.83399
2956 | 2018-07-12 17:33 | 29998.76 | 1406.2583 | 2 | 3 | 3.736071 | 1.499996 | 0.5859115 | 0 | 2.096753 | 0 |  |  | 0.0001964569 |  | 35.68523 | 34.89484
2957 | 2018-07-12 17:33 | 30008.76 | 1416.2598 | 2 | 3 | 3.737573 | 1.500011 | 0.5900784 | 0 | 2.112324 | 0 |  |  | 0.000123024 |  | 35.68491 | 34.90759
2958 | 2018-07-12 17:33 | 30018.76 | 1426.2655 | 2 | 3 | 3.738987 | 1.500008 | 0.5942508 | 0 | 2.127922 | 0 |  |  | 0.0001382828 |  | 35.71686 | 34.86442
2959 | 2018-07-12 17:34 | 30028.77 | 1436.2672 | 2 | 3 | 3.740426 | 1.500029 | 0.5984147 | 0 | 2.143494 | 0 |  |  | 0.0001745224 |  | 35.74574 | 34.89149
2960 | 2018-07-12 17:34 | 30038.77 | 1446.2712 | 2 | 3 | 3.741822 | 1.500004 | 0.6025848 | 0 | 2.159094 | 0 |  |  | 0.0002231598 |  | 35.75558 | 34.81421
2961 | 2018-07-12 17:34 | 30048.78 | 1456.279 | 2 | 3 | 3.743151 | 1.500015 | 0.6067551 | 0 | 2.174702 | 0 |  |  | 0.0001277924 |  | 35.77753 | 34.77678
2962 | 2018-07-12 17:34 | 30058.78 | 1466.2856 | 2 | 3 | 3.744437 | 1.500021 | 0.6109213 | 0 | 2.190299 | 0 |  |  | 0.0001411438 |  | 35.74826 | 34.82201
2963 | 2018-07-12 17:34 | 30068.79 | 1476.2895 | 2 | 3 | 3.74581 | 1.49999 | 0.6150885 | 0 | 2.205906 | 0 |  |  | 0.0001726151 |  | 35.78722 | 34.84769
2964 | 2018-07-12 17:34 | 30078.79 | 1486.2935 | 2 | 3 | 3.74713 | 1.50001 | 0.6192617 | 0 | 2.221541 | 0 |  |  | 0.0001468658 |  | 35.74813 | 34.8708
2965 | 2018-07-12 17:35 | 30088.8 | 1496.2968 | 2 | 3 | 3.74843 | 1.499947 | 0.6234235 | 0 | 2.237138 | 0 |  |  | 0.0001182556 |  | 35.74479 | 34.84451
2966 | 2018-07-12 17:35 | 30098.8 | 1506.3025 | 2 | 3 | 3.749726 | 1.499979 | 0.6275992 | 0 | 2.252793 | 0 |  |  | 0.0001049042 |  | 35.74892 | 34.82446
2967 | 2018-07-12 17:35 | 30108.81 | 1516.3122 | 2 | 3 | 3.751002 | 1.499998 | 0.6317614 | 0 | 2.268403 | 0 |  |  | 0.0001430511 |  | 35.72571 | 34.79035
2968 | 2018-07-12 17:35 | 30118.82 | 1526.317 | 2 | 3 | 3.752273 | 1.5 | 0.6359321 | 0 | 2.28405 | 0 |  |  | 0.0001277924 |  | 35.72668 | 34.81934
2969 | 2018-07-12 17:35 | 30128.82 | 1536.3218 | 2 | 3 | 3.753517 | 1.5 | 0.6401025 | 0 | 2.299701 | 0 |  |  | 0.0001173019 |  | 35.77943 | 34.79979
2970 | 2018-07-12 17:35 | 30138.83 | 1546.3314 | 2 | 3 | 3.754795 | 1.500019 | 0.6442742 | 0 | 2.315362 | 0 |  |  | 0.0001401901 |  | 35.81245 | 34.86895
2971 | 2018-07-12 17:36 | 30148.84 | 1556.337 | 2 | 3 | 3.755949 | 1.500013 | 0.6484427 | 0 | 2.331017 | 0 |  |  | 9.727478e-05 |  | 35.72826 | 34.86563
2972 | 2018-07-12 17:36 | 30158.84 | 1566.3428 | 2 | 3 | 3.757163 | 1.499981 | 0.6526118 | 0 | 2.346678 | 0 |  |  | 0.0001544952 |  | 35.69507 | 34.8003
2973 | 2018-07-12 17:36 | 30168.84 | 1576.3451 | 2 | 3 | 3.758335 | 1.500019 | 0.6567774 | 0 | 2.362332 | 0 |  |  | 0.0001401901 |  | 35.61785 | 34.81848
2974 | 2018-07-12 17:36 | 30178.84 | 1586.3455 | 2 | 3 | 3.75946 | 1.500031 | 0.6609403 | 0 | 2.37798 | 0 |  |  | 0.0001192093 |  | 35.71986 | 34.81115
2975 | 2018-07-12 17:36 | 30188.85 | 1596.3529 | 2 | 3 | 3.760581 | 1.500002 | 0.6651186 | 0 | 2.39369 | 0 |  |  | 0.0001382828 |  | 35.74974 | 34.80319
2976 | 2018-07-12 17:36 | 30198.86 | 1606.3567 | 2 | 3 | 3.761661 | 1.500002 | 0.6692865 | 0 | 2.409366 | 0 |  |  | 0.0001430511 |  | 35.67458 | 34.7658
2977 | 2018-07-12 17:37 | 30208.86 | 1616.3662 | 2 | 3 | 3.762696 | 1.500048 | 0.6734499 | 0 | 2.42503 | 0 |  |  | 0.0001430511 |  | 35.62455 | 34.73359
2978 | 2018-07-12 17:37 | 30218.87 | 1626.3743 | 2 | 3 | 3.763752 | 1.50001 | 0.6776269 | 0 | 2.440748 | 0 |  |  | 0.0001239777 |  | 35.6166 | 34.82091
2979 | 2018-07-12 17:37 | 30228.88 | 1636.384 | 2 | 3 | 3.764719 | 1.499989 | 0.6817917 | 0 | 2.456425 | 0 |  |  | 0.0001440048 |  | 35.63317 | 34.8066
2980 | 2018-07-12 17:37 | 30238.89 | 1646.391 | 2 | 3 | 3.765662 | 1.500034 | 0.6859659 | 0 | 2.472142 | 0 |  |  | 9.918213e-05 |  | 35.64934 | 34.91451
2981 | 2018-07-12 17:37 | 30248.9 | 1656.3976 | 2 | 3 | 3.766645 | 1.500025 | 0.6901301 | 0 | 2.487825 | 0 |  |  | 0.0001029968 |  | 35.63109 | 34.85378
2982 | 2018-07-12 17:37 | 30258.9 | 1666.4007 | 2 | 3 | 3.767595 | 1.499973 | 0.6943008 | 0 | 2.503537 | 0 |  |  | 0.0001077652 |  | 35.61506 | 34.83039
2983 | 2018-07-12 17:38 | 30268.91 | 1676.4078 | 2 | 3 | 3.768534 | 1.500015 | 0.6984683 | 0 | 2.51924 | 0 |  |  | 8.106232e-05 |  | 35.67304 | 34.91451
2984 | 2018-07-12 17:38 | 30278.91 | 1686.4159 | 2 | 3 | 3.769482 | 1.50001 | 0.7026381 | 0 | 2.534956 | 0 |  |  | 6.771088e-05 |  | 35.65767 | 34.87784
2985 | 2018-07-12 17:38 | 30288.91 | 1696.416 | 2 | 3 | 3.770431 | 1.500004 | 0.7068028 | 0 | 2.550657 | 0 |  |  | 0.0001497269 |  | 35.66863 | 34.80085
2986 | 2018-07-12 17:38 | 30298.92 | 1706.4201 | 2 | 3 | 3.771329 | 1.500002 | 0.7109739 | 0 | 2.566386 | 0 |  |  | 0.0001010895 |  | 35.67467 | 34.79674
2987 | 2018-07-12 17:38 | 30308.92 | 1716.4215 | 2 | 3 | 3.772213 | 1.500038 | 0.7151423 | 0 | 2.582108 | 0 |  |  | 9.250641e-05 |  | 35.6844 | 34.87784
2988 | 2018-07-12 17:38 | 30318.92 | 1726.4257 | 2 | 3 | 3.773128 | 1.50005 | 0.7193107 | 0 | 2.597834 | 0 |  |  | 7.820129e-05 |  | 35.69852 | 34.88307
2989 | 2018-07-12 17:39 | 30328.92 | 1736.426 | 2 | 3 | 3.774067 | 1.500006 | 0.7234743 | 0 | 2.613545 | 0 |  |  | 7.820129e-05 |  | 35.70028 | 34.83166
2990 | 2018-07-12 17:39 | 30338.93 | 1746.4321 | 2 | 3 | 3.775006 | 1.500004 | 0.7276472 | 0 | 2.629296 | 0 |  |  | 9.250641e-05 |  | 35.69507 | 34.74656
2991 | 2018-07-12 17:39 | 30348.94 | 1756.4402 | 2 | 3 | 3.775917 | 1.500051 | 0.731818 | 0 | 2.645043 | 0 |  |  | 0.0001144409 |  | 35.70397 | 34.77945
2992 | 2018-07-12 17:39 | 30358.94 | 1766.4443 | 2 | 3 | 3.776873 | 1.500063 | 0.7359774 | 0 | 2.66075 | 0 |  |  | 7.629395e-05 |  | 35.74374 | 34.77132
2993 | 2018-07-12 17:39 | 30368.94 | 1776.4462 | 2 | 3 | 3.777755 | 1.500013 | 0.7401525 | 0 | 2.676521 | 0 |  |  | 0.0001068115 |  | 35.77388 | 34.81231
2994 | 2018-07-12 17:39 | 30378.95 | 1786.4529 | 2 | 3 | 3.778663 | 1.500029 | 0.74432 | 0 | 2.692267 | 0 |  |  | 7.724762e-05 |  | 35.78171 | 34.79803
2995 | 2018-07-12 17:40 | 30388.96 | 1796.461 | 2 | 3 | 3.77958 | 1.50005 | 0.7484772 | 0 | 2.707977 | 0 |  |  | 9.346008e-05 |  | 35.80651 | 34.86728
2996 | 2018-07-12 17:40 | 30398.97 | 1806.4721 | 2 | 3 | 3.780455 | 1.500013 | 0.7526621 | 0 | 2.723796 | 0 |  |  | 3.910065e-05 |  | 35.77142 | 34.72259
2997 | 2018-07-12 17:40 | 30408.98 | 1816.4785 | 2 | 3 | 3.781423 | 1.500034 | 0.7568291 | 0 | 2.739552 | 0 |  |  | 8.964539e-05 |  | 35.7403 | 34.81591
2998 | 2018-07-12 17:40 | 30418.98 | 1826.4859 | 2 | 3 | 3.782354 | 1.500042 | 0.7609943 | 0 | 2.755304 | 0 |  |  | 0.0001306534 |  | 35.74332 | 34.80673
2999 | 2018-07-12 17:40 | 30428.98 | 1836.4865 | 2 | 3 | 3.78328 | 1.500023 | 0.7651711 | 0 | 2.771104 | 0 |  |  | 9.536743e-05 |  | 35.72799 | 34.82365
3000 | 2018-07-12 17:40 | 30438.99 | 1846.4936 | 2 | 3 | 3.784189 | 1.50001 | 0.7693287 | 0 | 2.786835 | 0 |  |  | 7.820129e-05 |  | 35.72812 | 34.80575
3001 | 2018-07-12 17:41 | 30449 | 1856.5031 | 2 | 3 | 3.785114 | 1.50001 | 0.7735032 | 0 | 2.802634 | 0 |  |  | 3.910065e-05 |  | 35.7099 | 34.78147
3002 | 2018-07-12 17:41 | 30459.01 | 1866.509 | 2 | 3 | 3.786086 | 1.5 | 0.7776663 | 0 | 2.818394 | 0 |  |  | 0.0001134872 |  | 35.71004 | 34.81553
3003 | 2018-07-12 17:41 | 30469.01 | 1876.509 | 2 | 3 | 3.787074 | 1.499987 | 0.7818318 | 0 | 2.834167 | 0 |  |  | 0.0001363754 |  | 35.70689 | 34.81832
3004 | 2018-07-12 17:41 | 30479.01 | 1886.5149 | 2 | 3 | 3.788028 | 1.499992 | 0.7860158 | 0 | 2.850014 | 0 |  |  | 8.392334e-05 |  | 35.75363 | 34.82035
3005 | 2018-07-12 17:41 | 30489.02 | 1896.5237 | 2 | 3 | 3.789006 | 1.500042 | 0.7901772 | 0 | 2.86578 | 0 |  |  | 0.0001106262 |  | 35.78956 | 34.85107
3006 | 2018-07-12 17:41 | 30499.03 | 1906.5276 | 2 | 3 | 3.789968 | 1.5 | 0.7943525 | 0 | 2.881602 | 0 |  |  | 0.0001411438 |  | 35.87767 | 34.80807
3007 | 2018-07-12 17:42 | 30509.03 | 1916.5359 | 2 | 3 | 3.790915 | 1.499989 | 0.7985226 | 0 | 2.897409 | 0 |  |  | 8.296967e-05 |  | 35.85644 | 34.74191
3008 | 2018-07-12 17:42 | 30519.05 | 1926.5468 | 2 | 3 | 3.791958 | 1.499989 | 0.8026887 | 0 | 2.913204 | 0 |  |  | 0.0001239777 |  | 35.80725 | 34.80191
3009 | 2018-07-12 17:42 | 30529.05 | 1936.5469 | 2 | 3 | 3.792948 | 1.500029 | 0.8068553 | 0 | 2.929006 | 0 |  |  | 8.964539e-05 |  | 35.81412 | 34.74677
3010 | 2018-07-12 17:42 | 30539.05 | 1946.5516 | 2 | 3 | 3.793909 | 1.500013 | 0.8110207 | 0 | 2.944807 | 0 |  |  | 7.43866e-05 |  | 35.85208 | 34.78376
3011 | 2018-07-12 17:42 | 30549.05 | 1956.5556 | 2 | 3 | 3.794963 | 1.50005 | 0.815194 | 0 | 2.960642 | 0 |  |  | 8.487701e-05 |  | 35.83604 | 34.81279
3012 | 2018-07-12 17:42 | 30559.07 | 1966.5669 | 2 | 3 | 3.795942 | 1.500008 | 0.8193642 | 0 | 2.97647 | 0 |  |  | 0.0001316071 |  | 35.76192 | 34.82378
3013 | 2018-07-12 17:43 | 30569.07 | 1976.5684 | 2 | 3 | 3.796971 | 1.499998 | 0.8235355 | 0 | 2.992306 | 0 |  |  | 0.0001592636 |  | 35.85101 | 34.79853
3014 | 2018-07-12 17:43 | 30579.07 | 1986.572 | 2 | 3 | 3.797969 | 1.499996 | 0.8276977 | 0 | 3.008112 | 0 |  |  | 8.392334e-05 |  | 35.8769 | 34.78064
3015 | 2018-07-12 17:43 | 30589.07 | 1996.5733 | 2 | 3 | 3.799009 | 1.500008 | 0.8318716 | 0 | 3.023967 | 0 |  |  | 0.0001192093 |  | 35.87566 | 34.77351
3016 | 2018-07-12 17:43 | 30599.07 | 2006.5765 | 2 | 3 | 3.800025 | 1.500057 | 0.8360366 | 0 | 3.039792 | 0 |  |  | 9.250641e-05 |  | 35.91172 | 34.82743
3017 | 2018-07-12 17:43 | 30609.08 | 2016.5805 | 2 | 3 | 3.801113 | 1.500048 | 0.8401998 | 0 | 3.055614 | 0 |  |  | 0.0001010895 |  | 35.86461 | 34.82949
3018 | 2018-07-12 17:43 | 30619.09 | 2026.5893 | 2 | 3 | 3.802166 | 1.500013 | 0.8443752 | 0 | 3.071487 | 0 |  |  | 9.727478e-05 |  | 35.88542 | 34.81448
3019 | 2018-07-12 17:44 | 30629.09 | 2036.5902 | 2 | 3 | 3.803196 | 1.500008 | 0.8485402 | 0 | 3.087326 | 0 |  |  | 0.0001125336 |  | 35.89955 | 34.77716
3020 | 2018-07-12 17:44 | 30639.09 | 2046.5966 | 2 | 3 | 3.80426 | 1.499989 | 0.8527153 | 0 | 3.103207 | 0 |  |  | 0.0001058578 |  | 35.87052 | 34.82591
3021 | 2018-07-12 17:44 | 30649.11 | 2056.6072 | 2 | 3 | 3.805344 | 1.499977 | 0.8568832 | 0 | 3.119065 | 0 |  |  | 9.822845e-05 |  | 35.81532 | 34.85428
3022 | 2018-07-12 17:44 | 30659.11 | 2066.614 | 2 | 3 | 3.806457 | 1.5 | 0.861046 | 0 | 3.134908 | 0 |  |  | 0.0001316071 |  | 35.87628 | 34.8613
3023 | 2018-07-12 17:44 | 30669.12 | 2076.6213 | 2 | 3 | 3.807553 | 1.499989 | 0.8652143 | 0 | 3.150777 | 0 |  |  | 0.0001058578 |  | 35.89907 | 34.82591
3024 | 2018-07-12 17:44 | 30679.12 | 2086.6254 | 2 | 3 | 3.808692 | 1.5 | 0.8693905 | 0 | 3.166681 | 0 |  |  | 0.0001821518 |  | 35.96098 | 34.84598
3025 | 2018-07-12 17:45 | 30689.13 | 2096.6334 | 2 | 3 | 3.809772 | 1.500004 | 0.8735516 | 0 | 3.182531 | 0 |  |  | 0.0001144409 |  | 36.00785 | 34.78289
3026 | 2018-07-12 17:45 | 30699.14 | 2106.645 | 2 | 3 | 3.810889 | 1.500002 | 0.8777251 | 0 | 3.198433 | 0 |  |  | 0.0001153946 |  | 35.97785 | 34.79442
3027 | 2018-07-12 17:45 | 30709.14 | 2116.6454 | 2 | 3 | 3.812 | 1.499979 | 0.8818926 | 0 | 3.214318 | 0 |  |  | 0.0001392365 |  | 35.94185 | 34.80178
3028 | 2018-07-12 17:45 | 30719.16 | 2126.6592 | 2 | 3 | 3.813163 | 1.500023 | 0.8860671 | 0 | 3.230233 | 0 |  |  | 0.0001564026 |  | 35.94065 | 34.77157
3029 | 2018-07-12 17:45 | 30729.17 | 2136.6701 | 2 | 3 | 3.814282 | 1.499989 | 0.8902361 | 0 | 3.246132 | 0 |  |  | 7.820129e-05 |  | 35.96364 | 34.79442
3030 | 2018-07-12 17:45 | 30739.18 | 2146.6782 | 2 | 3 | 3.815472 | 1.49999 | 0.894408 | 0 | 3.262048 | 0 |  |  | 0.0001430511 |  | 35.96257 | 34.78947
3031 | 2018-07-12 17:46 | 30749.18 | 2156.6845 | 2 | 3 | 3.816613 | 1.499992 | 0.8985782 | 0 | 3.277961 | 0 |  |  | 0.0001392365 |  | 35.93236 | 34.7802
3032 | 2018-07-12 17:46 | 30759.19 | 2166.6909 | 2 | 3 | 3.817812 | 1.500002 | 0.9027494 | 0 | 3.293884 | 0 |  |  | 0.0001497269 |  | 36.04619 | 34.71506
3033 | 2018-07-12 17:46 | 30769.19 | 2176.6911 | 2 | 3 | 3.81898 | 1.500006 | 0.906917 | 0 | 3.309797 | 0 |  |  | 0.0001029968 |  | 36.03523 | 34.72304
3034 | 2018-07-12 17:46 | 30779.19 | 2186.6961 | 2 | 3 | 3.820148 | 1.5 | 0.9110786 | 0 | 3.325693 | 0 |  |  | 0.0001430511 |  | 36.04813 | 34.66091
3035 | 2018-07-12 17:46 | 30789.2 | 2196.6971 | 2 | 3 | 3.821373 | 1.499992 | 0.9152455 | 0 | 3.341614 | 0 |  |  | 0.0001449585 |  | 36.07714 | 34.71506
3036 | 2018-07-12 17:46 | 30799.2 | 2206.7046 | 2 | 3 | 3.822573 | 1.500013 | 0.9194173 | 0 | 3.357558 | 0 |  |  | 0.0001144409 |  | 36.04199 | 34.77515
3037 | 2018-07-12 17:47 | 30809.21 | 2216.7129 | 2 | 3 | 3.823781 | 1.499987 | 0.9235862 | 0 | 3.373497 | 0 |  |  | 0.000120163 |  | 36.06897 | 34.76404
3038 | 2018-07-12 17:47 | 30819.22 | 2226.7194 | 2 | 3 | 3.825004 | 1.499996 | 0.9277635 | 0 | 3.389472 | 0 |  |  | 0.0001621246 |  | 36.08873 | 34.76414
3039 | 2018-07-12 17:47 | 30829.22 | 2236.7196 | 2 | 3 | 3.826252 | 1.500019 | 0.9319221 | 0 | 3.405382 | 0 |  |  | 0.0001344681 |  | 36.10875 | 34.78099
3040 | 2018-07-12 17:47 | 30839.22 | 2246.7246 | 2 | 3 | 3.827496 | 1.499998 | 0.9360968 | 0 | 3.421358 | 0 |  |  | 0.0001764297 |  | 36.06284 | 34.75684
3041 | 2018-07-12 17:47 | 30849.22 | 2256.7257 | 2 | 3 | 3.828721 | 1.500002 | 0.940267 | 0 | 3.437321 | 0 |  |  | 0.0001344681 |  | 35.96278 | 34.78685
3042 | 2018-07-12 17:47 | 30859.23 | 2266.7324 | 2 | 3 | 3.829956 | 1.499989 | 0.9444286 | 0 | 3.453257 | 0 |  |  | 0.0001678467 |  | 35.98889 | 34.76276
3043 | 2018-07-12 17:48 | 30869.23 | 2276.7357 | 2 | 3 | 3.831259 | 1.499966 | 0.9486042 | 0 | 3.469253 | 0 |  |  | 0.0001392365 |  | 36.05575 | 34.75166
3044 | 2018-07-12 17:48 | 30879.24 | 2286.7399 | 2 | 3 | 3.832539 | 1.49999 | 0.9527717 | 0 | 3.485222 | 0 |  |  | 0.0001211166 |  | 36.04263 | 34.75063
3045 | 2018-07-12 17:48 | 30889.24 | 2296.7429 | 2 | 3 | 3.833871 | 1.500013 | 0.9569383 | 0 | 3.501194 | 0 |  |  | 0.000125885 |  | 36.07866 | 34.72859
3046 | 2018-07-12 17:48 | 30899.24 | 2306.7455 | 2 | 3 | 3.835179 | 1.499981 | 0.9611077 | 0 | 3.517181 | 0 |  |  | 0.0001678467 |  | 36.10446 | 34.76365
3047 | 2018-07-12 17:48 | 30909.25 | 2316.7468 | 2 | 3 | 3.836468 | 1.500015 | 0.9652631 | 0 | 3.53312 | 0 |  |  | 0.0001420975 |  | 36.10446 | 34.75063
3048 | 2018-07-12 17:48 | 30919.26 | 2326.7579 | 2 | 3 | 3.837787 | 1.499981 | 0.9694341 | 0 | 3.549125 | 0 |  |  | 0.0001411438 |  | 36.13336 | 34.79971
3049 | 2018-07-12 17:49 | 30929.27 | 2336.7713 | 2 | 3 | 3.839119 | 1.500013 | 0.9736104 | 0 | 3.565156 | 0 |  |  | 0.0001583099 |  | 36.17031 | 34.75063
3050 | 2018-07-12 17:49 | 30939.28 | 2346.7768 | 2 | 3 | 3.840475 | 1.500011 | 0.977781 | 0 | 3.58117 | 0 |  |  | 0.0001077652 |  | 36.1773 | 34.75548
3051 | 2018-07-12 17:49 | 30949.28 | 2356.7835 | 2 | 3 | 3.841832 | 1.500013 | 0.9819542 | 0 | 3.5972 | 0 |  |  | 0.0001487732 |  | 36.20116 | 34.73125
3052 | 2018-07-12 17:49 | 30959.29 | 2366.7941 | 2 | 3 | 3.843235 | 1.499992 | 0.9861181 | 0 | 3.6132 | 0 |  |  | 0.0001554489 |  | 36.22898 | 34.79843
3053 | 2018-07-12 17:49 | 30969.3 | 2376.8019 | 2 | 3 | 3.844567 | 1.499985 | 0.9902962 | 0 | 3.62926 | 0 |  |  | 0.0001335144 |  | 36.26808 | 34.75333
3054 | 2018-07-12 17:49 | 30979.31 | 2386.8131 | 2 | 3 | 3.845979 | 1.500013 | 0.9944668 | 0 | 3.645297 | 0 |  |  | 0.0001792908 |  | 36.23094 | 34.77428
3055 | 2018-07-12 17:50 | 30989.32 | 2396.8172 | 2 | 3 | 3.847369 | 1.500013 | 0.9986335 | 0 | 3.661325 | 0 |  |  | 0.0001211166 |  | 36.25778 | 34.77428
3056 | 2018-07-12 17:50 | 30999.32 | 2406.8244 | 2 | 3 | 3.848742 | 1.499981 | 1.002803 | 0 | 3.677369 | 0 |  |  | 0.0001020432 |  | 36.29067 | 34.7893
3057 | 2018-07-12 17:50 | 31009.33 | 2416.8351 | 2 | 3 | 3.850187 | 1.500031 | 1.006967 | 0 | 3.693398 | 0 |  |  | 0.0001220703125 |  | 36.34072 | 34.72024
3058 | 2018-07-12 17:50 | 31019.34 | 2426.8386 | 2 | 3 | 3.851626 | 1.500025 | 1.011134 | 0 | 3.709446 | 0 |  |  | 0.0001525879 |  | 36.27455 | 34.71402
3059 | 2018-07-12 17:50 | 31029.34 | 2436.8395 | 2 | 3 | 3.853079 | 1.500036 | 1.015309 | 0 | 3.725529 | 0 |  |  | 0.0001802444 |  | 36.29659 | 34.71988
3060 | 2018-07-12 17:50 | 31039.34 | 2446.8428 | 2 | 3 | 3.854492 | 1.499979 | 1.019468 | 0 | 3.741556 | 0 |  |  | 0.0001726151 |  | 36.27359 | 34.79623
3061 | 2018-07-12 17:51 | 31049.35 | 2456.8497 | 2 | 3 | 3.855963 | 1.499996 | 1.023646 | 0 | 3.757666 | 0 |  |  | 0.000164032 |  | 36.28252 | 34.76107
3062 | 2018-07-12 17:51 | 31059.36 | 2466.8634 | 2 | 3 | 3.857376 | 1.500008 | 1.027814 | 0 | 3.77374 | 0 |  |  | 0.0001087189 |  | 36.27359 | 34.79124
3063 | 2018-07-12 17:51 | 31069.37 | 2476.8697 | 2 | 3 | 3.858857 | 1.5 | 1.031979 | 0 | 3.789809 | 0 |  |  | 0.0001220703125 |  | 36.31151 | 34.71099
3064 | 2018-07-12 17:51 | 31079.37 | 2486.8757 | 2 | 3 | 3.860381 | 1.500015 | 1.036151 | 0 | 3.805908 | 0 |  |  | 0.0001497269 |  | 36.30648 | 34.68189
3065 | 2018-07-12 17:51 | 31089.38 | 2496.8864 | 2 | 3 | 3.861864 | 1.499975 | 1.040329 | 0 | 3.822042 | 0 |  |  | 0.0001459122 |  | 36.33031 | 34.87927
3066 | 2018-07-12 17:51 | 31099.39 | 2506.8891 | 2 | 3 | 3.863363 | 1.499981 | 1.044498 | 0 | 3.838145 | 0 |  |  | 0.0001211166 |  | 36.34322 | 34.81511
3067 | 2018-07-12 17:52 | 31109.39 | 2516.8941 | 2 | 3 | 3.864862 | 1.50001 | 1.048666 | 0 | 3.854249 | 0 |  |  | 0.000125885 |  | 36.35738 | 34.79702
3068 | 2018-07-12 17:52 | 31119.4 | 2526.9005 | 2 | 3 | 3.866393 | 1.499996 | 1.052833 | 0 | 3.870358 | 0 |  |  | 0.0001373291 |  | 36.34438 | 34.82409
3069 | 2018-07-12 17:52 | 31129.4 | 2536.9015 | 2 | 3 | 3.8679 | 1.500042 | 1.057 | 0 | 3.886475 | 0 |  |  | 0.0002031326 |  | 36.29142 | 34.75993
3070 | 2018-07-12 17:52 | 31139.4 | 2546.9033 | 2 | 3 | 3.869429 | 1.500013 | 1.06117 | 0 | 3.902606 | 0 |  |  | 0.0001468658 |  | 36.2994 | 34.75397
3071 | 2018-07-12 17:52 | 31149.41 | 2556.9094 | 2 | 3 | 3.870976 | 1.500025 | 1.065323 | 0 | 3.918679 | 0 |  |  | 0.0001821518 |  | 36.31733 | 34.82409
3072 | 2018-07-12 17:52 | 31159.41 | 2566.9125 | 2 | 3 | 3.872554 | 1.499987 | 1.069505 | 0 | 3.93487 | 0 |  |  | 0.0001688004 |  | 36.28639 | 34.75788
3073 | 2018-07-12 17:53 | 31169.42 | 2576.9214 | 2 | 3 | 3.874119 | 1.499977 | 1.073669 | 0 | 3.950999 | 0 |  |  | 0.000202179 |  | 36.32333 | 34.77695
3074 | 2018-07-12 17:53 | 31179.43 | 2586.9277 | 2 | 3 | 3.875696 | 1.500027 | 1.077846 | 0 | 3.967182 | 0 |  |  | 0.0001964569 |  | 36.33527 | 34.80704
3075 | 2018-07-12 17:53 | 31189.43 | 2596.9365 | 2 | 3 | 3.87726 | 1.499983 | 1.082013 | 0 | 3.983337 | 0 |  |  | 0.0001134872 |  | 36.37822 | 34.81494
3076 | 2018-07-12 17:53 | 31199.45 | 2606.9476 | 2 | 3 | 3.878879 | 1.500008 | 1.086175 | 0 | 3.999479 | 0 |  |  | 0.0001754761 |  | 36.45492 | 34.71068
3077 | 2018-07-12 17:53 | 31209.45 | 2616.9502 | 2 | 3 | 3.880428 | 1.499989 | 1.090351 | 0 | 4.015679 | 0 |  |  | 0.0001869202 |  | 36.44396 | 34.75691
3078 | 2018-07-12 17:53 | 31219.45 | 2626.9502 | 2 | 3 | 3.882031 | 1.500046 | 1.094515 | 0 | 4.03184 | 0 |  |  | 0.0001802444 |  | 36.46295 | 34.6757
3079 | 2018-07-12 17:54 | 31229.46 | 2636.9584 | 2 | 3 | 3.883667 | 1.500061 | 1.09868 | 0 | 4.048011 | 0 |  |  | 0.0001707077 |  | 36.41197 | 34.6757
3080 | 2018-07-12 17:54 | 31239.47 | 2646.9716 | 2 | 3 | 3.885273 | 1.500011 | 1.102861 | 0 | 4.064253 | 0 |  |  | 0.000166893 |  | 36.40876 | 34.65151
3081 | 2018-07-12 17:54 | 31249.48 | 2656.9837 | 2 | 3 | 3.886914 | 1.500044 | 1.107023 | 0 | 4.080429 | 0 |  |  | 0.0002002716 |  | 36.45879 | 34.71056
3082 | 2018-07-12 17:54 | 31259.49 | 2666.9897 | 2 | 3 | 3.888524 | 1.500015 | 1.111206 | 0 | 4.096689 | 0 |  |  | 0.000169754 |  | 36.50477 | 34.74368
3083 | 2018-07-12 17:54 | 31269.49 | 2676.9914 | 2 | 3 | 3.890152 | 1.500067 | 1.11536 | 0 | 4.112847 | 0 |  |  | 0.0001735687 |  | 36.45978 | 34.80192
3084 | 2018-07-12 17:54 | 31279.49 | 2686.9935 | 2 | 3 | 3.89177 | 1.500069 | 1.119523 | 0 | 4.129043 | 0 |  |  | 0.0001888275 |  | 36.51456 | 34.84692
3085 | 2018-07-12 17:55 | 31289.49 | 2696.9951 | 2 | 3 | 3.893398 | 1.500034 | 1.123707 | 0 | 4.145331 | 0 |  |  | 0.0002145767 |  | 36.49148 | 34.72151
3086 | 2018-07-12 17:55 | 31299.5 | 2707.0058 | 2 | 3 | 3.895013 | 1.50005 | 1.127872 | 0 | 4.161552 | 0 |  |  | 0.000161171 |  | 36.52852 | 34.77173
3087 | 2018-07-12 17:55 | 31309.51 | 2717.0137 | 2 | 3 | 3.896686 | 1.500038 | 1.132049 | 0 | 4.177824 | 0 |  |  | 0.0001602173 |  | 36.51549 | 34.70455
3088 | 2018-07-12 17:55 | 31319.51 | 2727.0144 | 2 | 3 | 3.898328 | 1.500031 | 1.136202 | 0 | 4.19401 | 0 |  |  | 0.0001144409 |  | 36.51959 | 34.67226
3089 | 2018-07-12 17:55 | 31329.51 | 2737.016 | 2 | 3 | 3.899974 | 1.500025 | 1.140375 | 0 | 4.210282 | 0 |  |  | 0.0001888275 |  | 36.4805 | 34.74254
3090 | 2018-07-12 17:55 | 31339.51 | 2747.0162 | 2 | 3 | 3.901618 | 1.500034 | 1.144543 | 0 | 4.226537 | 0 |  |  | 0.0001554489 |  | 36.57619 | 34.73356
3091 | 2018-07-12 17:56 | 31349.52 | 2757.0259 | 2 | 3 | 3.903297 | 1.500032 | 1.148704 | 0 | 4.242777 | 0 |  |  | 0.0001792908 |  | 36.57513 | 34.64035
3092 | 2018-07-12 17:56 | 31359.54 | 2767.0398 | 2 | 3 | 3.904926 | 1.500029 | 1.152887 | 0 | 4.259106 | 0 |  |  | 0.000161171 |  | 36.5572 | 34.61215
3093 | 2018-07-12 17:56 | 31369.54 | 2777.0448 | 2 | 3 | 3.906596 | 1.500021 | 1.157055 | 0 | 4.275388 | 0 |  |  | 0.0002183914 |  | 36.59015 | 34.64126
3094 | 2018-07-12 17:56 | 31379.55 | 2787.049 | 2 | 3 | 3.908256 | 1.500023 | 1.161231 | 0 | 4.291703 | 0 |  |  | 0.0001754761 |  | 36.56505 | 34.61107
3095 | 2018-07-12 17:56 | 31389.55 | 2797.0533 | 2 | 3 | 3.909906 | 1.50005 | 1.165385 | 0 | 4.307943 | 0 |  |  | 0.0001478195 |  | 36.589 | 34.67536
3096 | 2018-07-12 17:56 | 31399.55 | 2807.0537 | 2 | 3 | 3.911558 | 1.500069 | 1.16956 | 0 | 4.32427 | 0 |  |  | 0.0001783371 |  | 36.62883 | 34.76237
3097 | 2018-07-12 17:57 | 31409.56 | 2817.0642 | 2 | 3 | 3.91327 | 1.500029 | 1.173736 | 0 | 4.340608 | 0 |  |  | 0.0001754761 |  | 36.62284 | 34.67919
3098 | 2018-07-12 17:57 | 31419.57 | 2827.0693 | 2 | 3 | 3.914883 | 1.500032 | 1.177899 | 0 | 4.356902 | 0 |  |  | 0.0001583099 |  | 36.59871 | 34.72034
3099 | 2018-07-12 17:57 | 31429.58 | 2837.0796 | 2 | 3 | 3.916523 | 1.500025 | 1.18207 | 0 | 4.373237 | 0 |  |  | 0.0001831055 |  | 36.63775 | 34.66311
3100 | 2018-07-12 17:57 | 31439.59 | 2847.0914 | 2 | 3 | 3.918205 | 1.50005 | 1.186242 | 0 | 4.389577 | 0 |  |  | 0.000164032 |  | 36.67069 | 34.79131
3101 | 2018-07-12 17:57 | 31449.6 | 2857.1012 | 2 | 3 | 3.919881 | 1.500029 | 1.190414 | 0 | 4.405929 | 0 |  |  | 0.0001745224 |  | 36.63475 | 34.74834
3102 | 2018-07-12 17:57 | 31459.61 | 2867.1117 | 2 | 3 | 3.921549 | 1.500021 | 1.194588 | 0 | 4.422294 | 0 |  |  | 0.0001583099 |  | 36.65066 | 34.70015
3103 | 2018-07-12 17:58 | 31469.61 | 2877.1128 | 2 | 3 | 3.92316 | 1.500032 | 1.198757 | 0 | 4.438647 | 0 |  |  | 0.0001831055 |  | 36.65462 | 34.72623
3104 | 2018-07-12 17:58 | 31479.62 | 2887.1174 | 2 | 3 | 3.924828 | 1.500044 | 1.202912 | 0 | 4.454949 | 0 |  |  | 0.0001401901 |  | 36.66666 | 34.67307
3105 | 2018-07-12 17:58 | 31489.62 | 2897.1264 | 2 | 3 | 3.926506 | 1.500025 | 1.207096 | 0 | 4.471375 | 0 |  |  | 0.0001964569 |  | 36.59173 | 34.63696
3106 | 2018-07-12 17:58 | 31499.64 | 2907.1385 | 2 | 3 | 3.928163 | 1.499992 | 1.211265 | 0 | 4.487747 | 0 |  |  | 0.0001773834 |  | 36.54588 | 34.63808
3107 | 2018-07-12 17:58 | 31509.64 | 2917.1445 | 2 | 3 | 3.929825 | 1.500042 | 1.215425 | 0 | 4.504092 | 0 |  |  | 0.0001583099 |  | 36.56477 | 34.80134
3108 | 2018-07-12 17:58 | 31519.65 | 2927.1503 | 2 | 3 | 3.931501 | 1.500046 | 1.2196 | 0 | 4.520503 | 0 |  |  | 0.0002117157 |  | 36.68148 | 34.81839
3109 | 2018-07-12 17:59 | 31529.66 | 2937.1641 | 2 | 3 | 3.933142 | 1.500048 | 1.223763 | 0 | 4.536875 | 0 |  |  | 0.0001707077 |  | 36.6705 | 34.76214
3110 | 2018-07-12 17:59 | 31539.68 | 2947.1773 | 2 | 3 | 3.934744 | 1.49999 | 1.227943 | 0 | 4.553317 | 0 |  |  | 0.0001888275 |  | 36.60463 | 34.73309
3111 | 2018-07-12 17:59 | 31549.68 | 2957.178 | 2 | 3 | 3.936403 | 1.499983 | 1.232117 | 0 | 4.569746 | 0 |  |  | 0.0001649857 |  | 36.63155 | 34.72095
3112 | 2018-07-12 17:59 | 31559.68 | 2967.1798 | 2 | 3 | 3.938035 | 1.500029 | 1.236274 | 0 | 4.586111 | 0 |  |  | 0.0001726151 |  | 36.69048 | 34.68493
3113 | 2018-07-12 17:59 | 31569.68 | 2977.1802 | 2 | 3 | 3.939704 | 1.50005 | 1.240444 | 0 | 4.602538 | 0 |  |  | 0.0002117157 |  | 36.66434 | 34.74494
3114 | 2018-07-12 17:59 | 31579.68 | 2987.1843 | 2 | 3 | 3.941314 | 1.500042 | 1.244615 | 0 | 4.618973 | 0 |  |  | 0.0001544952 |  | 36.70515 | 34.71297
3115 | 2018-07-12 18:00 | 31589.69 | 2997.1885 | 2 | 3 | 3.942919 | 1.500036 | 1.24878 | 0 | 4.635394 | 0 |  |  | 0.0001544952 |  | 36.70717 | 34.66079
3116 | 2018-07-12 18:00 | 31599.69 | 3007.1933 | 2 | 3 | 3.944523 | 1.50001 | 1.252941 | 0 | 4.651803 | 0 |  |  | 0.000166893 |  | 36.72722 | 34.68287
3117 | 2018-07-12 18:00 | 31609.7 | 3017.1975 | 2 | 3 | 3.94615 | 1.500034 | 1.257118 | 0 | 4.668281 | 0 |  |  | 0.0001850128 |  | 36.66918 | 34.61673
3118 | 2018-07-12 18:00 | 31619.7 | 3027.1998 | 2 | 3 | 3.947759 | 1.500044 | 1.261278 | 0 | 4.684701 | 0 |  |  | 0.0002126694 |  | 36.69012 | 34.68287
3119 | 2018-07-12 18:00 | 31629.71 | 3037.2101 | 2 | 3 | 3.949341 | 1.500019 | 1.265448 | 0 | 4.701167 | 0 |  |  | 0.0001325607 |  | 36.70708 | 34.71682
3120 | 2018-07-12 18:00 | 31639.72 | 3047.223 | 2 | 3 | 3.950947 | 1.500021 | 1.269627 | 0 | 4.717674 | 0 |  |  | 0.000123024 |  | 36.72801 | 34.71193
3121 | 2018-07-12 18:01 | 31649.72 | 3057.2246 | 2 | 3 | 3.952529 | 1.500061 | 1.273798 | 0 | 4.734158 | 0 |  |  | 0.0001335144 |  | 36.75291 | 34.72588
3122 | 2018-07-12 18:01 | 31659.73 | 3067.231 | 2 | 3 | 3.954087 | 1.500031 | 1.277965 | 0 | 4.750629 | 0 |  |  | 0.0001716614 |  | 36.73703 | 34.68272
3123 | 2018-07-12 18:01 | 31669.73 | 3077.2319 | 2 | 3 | 3.955661 | 1.500044 | 1.282137 | 0 | 4.767128 | 0 |  |  | 0.0001459122 |  | 36.72491 | 34.75993
3124 | 2018-07-12 18:01 | 31679.74 | 3087.2416 | 2 | 3 | 3.957266 | 1.500046 | 1.2863 | 0 | 4.783602 | 0 |  |  | 0.0001802444 |  | 36.71885 | 34.74781
3125 | 2018-07-12 18:01 | 31689.74 | 3097.2439 | 2 | 3 | 3.958763 | 1.500044 | 1.290468 | 0 | 4.800098 | 0 |  |  | 0.0001430511 |  | 36.77976 | 34.67158
3126 | 2018-07-12 18:01 | 31699.76 | 3107.2578 | 2 | 3 | 3.960308 | 1.500013 | 1.29464 | 0 | 4.816618 | 0 |  |  | 0.0001554489 |  | 36.76281 | 34.63057
3127 | 2018-07-12 18:02 | 31709.77 | 3117.2676 | 2 | 3 | 3.961855 | 1.500027 | 1.298819 | 0 | 4.83317 | 0 |  |  | 0.0001831055 |  | 36.75883 | 34.59838
3128 | 2018-07-12 18:02 | 31719.77 | 3127.2688 | 2 | 3 | 3.96336 | 1.500019 | 1.302983 | 0 | 4.849671 | 0 |  |  | 0.0001688004 |  | 36.74074 | 34.72275
3129 | 2018-07-12 18:02 | 31729.77 | 3137.2753 | 2 | 3 | 3.964906 | 1.500036 | 1.307155 | 0 | 4.866207 | 0 |  |  | 0.000166893 |  | 36.79362 | 34.68161
3130 | 2018-07-12 18:02 | 31739.78 | 3147.2851 | 2 | 3 | 3.966378 | 1.50001 | 1.311317 | 0 | 4.882715 | 0 |  |  | 0.0001373291 |  | 36.76757 | 34.72059
3131 | 2018-07-12 18:02 | 31749.8 | 3157.2989 | 2 | 3 | 3.967876 | 1.500046 | 1.315489 | 0 | 4.899264 | 0 |  |  | 0.0001907349 |  | 36.76555 | 34.73257
3132 | 2018-07-12 18:02 | 31759.8 | 3167.3055 | 2 | 3 | 3.969374 | 1.50001 | 1.319657 | 0 | 4.915804 | 0 |  |  | 0.000120163 |  | 36.75653 | 34.73659
3133 | 2018-07-12 18:03 | 31769.81 | 3177.3126 | 2 | 3 | 3.970848 | 1.500031 | 1.323827 | 0 | 4.932362 | 0 |  |  | 0.0001707077 |  | 36.80142 | 34.65938
3134 | 2018-07-12 18:03 | 31779.82 | 3187.32 | 2 | 3 | 3.972332 | 1.500029 | 1.328003 | 0 | 4.948945 | 0 |  |  | 0.000120163 |  | 36.79142 | 34.6915
3135 | 2018-07-12 18:03 | 31789.82 | 3197.3205 | 2 | 3 | 3.973784 | 1.500034 | 1.332161 | 0 | 4.965464 | 0 |  |  | 0.0001573563 |  | 36.78748 | 34.66035
3136 | 2018-07-12 18:03 | 31799.83 | 3207.328 | 2 | 3 | 3.97523 | 1.50001 | 1.336331 | 0 | 4.982038 | 0 |  |  | 0.0001707077 |  | 36.81639 | 34.70133
3137 | 2018-07-12 18:03 | 31809.83 | 3217.3341 | 2 | 3 | 3.976628 | 1.500034 | 1.34051 | 0 | 4.998653 | 0 |  |  | 0.0001773834 |  | 36.82542 | 34.71844
3138 | 2018-07-12 18:03 | 31819.84 | 3227.3439 | 2 | 3 | 3.978073 | 1.500019 | 1.344674 | 0 | 5.015215 | 0 |  |  | 0.0001220703125 |  | 36.80547 | 34.7164
3139 | 2018-07-12 18:04 | 31829.85 | 3237.3485 | 2 | 3 | 3.979495 | 1.49999 | 1.348847 | 0 | 5.03182 | 0 |  |  | 0.0001554489 |  | 36.78234 | 34.67733
3140 | 2018-07-12 18:04 | 31839.86 | 3247.3612 | 2 | 3 | 3.980939 | 1.500021 | 1.353026 | 0 | 5.048453 | 0 |  |  | 0.0001716614 |  | 36.80732 | 34.67334
3141 | 2018-07-12 18:04 | 31849.87 | 3257.3679 | 2 | 3 | 3.982358 | 1.500021 | 1.357178 | 0 | 5.064987 | 0 |  |  | 0.0001459122 |  | 36.7993 | 34.70834
3142 | 2018-07-12 18:04 | 31859.87 | 3267.3702 | 2 | 3 | 3.983765 | 1.500013 | 1.361356 | 0 | 5.081625 | 0 |  |  | 0.0001106262 |  | 36.77529 | 34.77048
3143 | 2018-07-12 18:04 | 31869.87 | 3277.3765 | 2 | 3 | 3.985137 | 1.500021 | 1.365528 | 0 | 5.098249 | 0 |  |  | 0.0001354218 |  | 36.81416 | 34.68932
3144 | 2018-07-12 18:04 | 31879.89 | 3287.3879 | 2 | 3 | 3.986532 | 1.500036 | 1.369702 | 0 | 5.114887 | 0 |  |  | 0.000128746 |  | 36.77529 | 34.65623
3145 | 2018-07-12 18:05 | 31889.89 | 3297.396 | 2 | 3 | 3.987923 | 1.500053 | 1.373859 | 0 | 5.131462 | 0 |  |  | 0.0001058578 |  | 36.72938 | 34.70334
3146 | 2018-07-12 18:05 | 31899.9 | 3307.4035 | 2 | 3 | 3.989331 | 1.50001 | 1.378033 | 0 | 5.14811 | 0 |  |  | 0.0001449585 |  | 36.79031 | 34.72733
3147 | 2018-07-12 18:05 | 31909.91 | 3317.4147 | 2 | 3 | 3.990647 | 1.500038 | 1.382206 | 0 | 5.164762 | 0 |  |  | 0.0001525879 |  | 36.70244 | 34.75138
3148 | 2018-07-12 18:05 | 31919.91 | 3327.4147 | 2 | 3 | 3.992012 | 1.500011 | 1.386377 | 0 | 5.181408 | 0 |  |  | 0.0001659393 |  | 36.69253 | 34.82748
3149 | 2018-07-12 18:05 | 31929.92 | 3337.4252 | 2 | 3 | 3.993362 | 1.500036 | 1.390536 | 0 | 5.198014 | 0 |  |  | 0.0001354218 |  | 36.69457 | 34.73626
3150 | 2018-07-12 18:05 | 31939.93 | 3347.4325 | 2 | 3 | 3.99473 | 1.499987 | 1.394719 | 0 | 5.21472 | 0 |  |  | 0.0001430511 |  | 36.68054 | 34.82543
3151 | 2018-07-12 18:06 | 31949.93 | 3357.4348 | 2 | 3 | 3.996107 | 1.500011 | 1.398882 | 0 | 5.231355 | 0 |  |  | 0.0001506805 |  | 36.62163 | 34.69012
3152 | 2018-07-12 18:06 | 31959.94 | 3367.4367 | 2 | 3 | 3.997434 | 1.499992 | 1.403054 | 0 | 5.248026 | 0 |  |  | 0.0001192093 |  | 36.66261 | 34.68512
3153 | 2018-07-12 18:06 | 31969.94 | 3377.4377 | 2 | 3 | 3.998766 | 1.5 | 1.407217 | 0 | 5.26467 | 0 |  |  | 0.0001354218 |  | 36.67648 | 34.70617
3154 | 2018-07-12 18:06 | 31979.95 | 3387.4515 | 2 | 3 | 4.000133 | 1.500061 | 1.411382 | 0 | 5.281329 | 0 |  |  | 0.0001182556 |  | 36.70042 | 34.68613
3155 | 2018-07-12 18:06 | 31989.96 | 3397.4599 | 2 | 3 | 4.00146 | 1.499992 | 1.415564 | 0 | 5.298063 | 0 |  |  | 9.632111e-05 |  | 36.75315 | 34.67906
3156 | 2018-07-12 18:06 | 31999.97 | 3407.4683 | 2 | 3 | 4.002783 | 1.499983 | 1.419732 | 0 | 5.314744 | 0 |  |  | 0.0001211166 |  | 36.78715 | 34.65814
3157 | 2018-07-12 18:07 | 32009.97 | 3417.4738 | 2 | 3 | 4.004123 | 1.500006 | 1.423904 | 0 | 5.331445 | 0 |  |  | 0.0001869202 |  | 36.74333 | 34.68613
3158 | 2018-07-12 18:07 | 32019.98 | 3427.4804 | 2 | 3 | 4.00543 | 1.499973 | 1.428064 | 0 | 5.348103 | 0 |  |  | 0.0001440048 |  | 36.67738 | 34.66103
3159 | 2018-07-12 18:07 | 32029.98 | 3437.4837 | 2 | 3 | 4.006726 | 1.499996 | 1.432235 | 0 | 5.364813 | 0 |  |  | 0.0002126694 |  | 36.6963 | 34.67707
3160 | 2018-07-12 18:07 | 32039.99 | 3447.4869 | 2 | 3 | 4.008025 | 1.499998 | 1.436408 | 0 | 5.381538 | 0 |  |  | 0.0001106262 |  | 36.68427 | 34.6489
3161 | 2018-07-12 18:07 | 32049.99 | 3457.4884 | 2 | 3 | 4.009373 | 1.500011 | 1.440578 | 0 | 5.398255 | 0 |  |  | 0.0001306534 |  | 36.73215 | 34.72198
3162 | 2018-07-12 18:07 | 32059.99 | 3467.4907 | 2 | 3 | 4.010675 | 1.500038 | 1.444743 | 0 | 5.414956 | 0 |  |  | 0.000120163 |  | 36.74113 | 34.71207
3163 | 2018-07-12 18:08 | 32069.99 | 3477.4909 | 2 | 3 | 4.011951 | 1.500015 | 1.448901 | 0 | 5.431636 | 0 |  |  | 0.0001420975 |  | 36.72802 | 34.76211
3164 | 2018-07-12 18:08 | 32080 | 3487.5044 | 2 | 3 | 4.013244 | 1.500023 | 1.45308 | 0 | 5.448402 | 0 |  |  | 0.0001831055 |  | 36.77003 | 34.74808
3165 | 2018-07-12 18:08 | 32090.01 | 3497.5125 | 2 | 3 | 4.014553 | 1.500084 | 1.457255 | 0 | 5.465161 | 0 |  |  | 0.0001468658 |  | 36.73011 | 34.7571
3166 | 2018-07-12 18:08 | 32100.01 | 3507.5149 | 2 | 3 | 4.015826 | 1.500069 | 1.461411 | 0 | 5.481846 | 0 |  |  | 0.0001173019 |  | 36.70717 | 34.75716
3167 | 2018-07-12 18:08 | 32110.02 | 3517.5204 | 2 | 3 | 4.01711 | 1.500031 | 1.46559 | 0 | 5.498631 | 0 |  |  | 0.0001354218 |  | 36.61742 | 34.76308
3168 | 2018-07-12 18:08 | 32120.02 | 3527.5261 | 2 | 3 | 4.018401 | 1.500025 | 1.469755 | 0 | 5.515366 | 0 |  |  | 0.0001306534 |  | 36.69426 | 34.7571
3169 | 2018-07-12 18:09 | 32130.03 | 3537.5286 | 2 | 3 | 4.019668 | 1.500013 | 1.473926 | 0 | 5.532132 | 0 |  |  | 0.0001945496 |  | 36.62248 | 34.74611
3170 | 2018-07-12 18:09 | 32140.03 | 3547.5317 | 2 | 3 | 4.020989 | 1.499979 | 1.478091 | 0 | 5.548874 | 0 |  |  | 0.0001592636 |  | 36.58546 | 34.82027
3171 | 2018-07-12 18:09 | 32150.03 | 3557.5365 | 2 | 3 | 4.022267 | 1.500042 | 1.482263 | 0 | 5.565651 | 0 |  |  | 0.0001535416 |  | 36.64738 | 34.66393
3172 | 2018-07-12 18:09 | 32160.04 | 3567.5445 | 2 | 3 | 4.023566 | 1.500059 | 1.486435 | 0 | 5.582437 | 0 |  |  | 0.0001764297 |  | 36.64931 | 34.74611
3173 | 2018-07-12 18:09 | 32170.05 | 3577.5524 | 2 | 3 | 4.024839 | 1.50005 | 1.490602 | 0 | 5.599205 | 0 |  |  | 0.0001592636 |  | 36.64129 | 34.71104
3174 | 2018-07-12 18:09 | 32180.06 | 3587.5621 | 2 | 3 | 4.026135 | 1.500051 | 1.494763 | 0 | 5.615954 | 0 |  |  | 0.0001516342 |  | 36.67317 | 34.66393
3175 | 2018-07-12 18:10 | 32190.07 | 3597.5717 | 2 | 3 | 4.027388 | 1.500006 | 1.498943 | 0 | 5.632788 | 0 |  |  | 0.0001001358 |  | 36.65524 | 34.61673
3176 | 2018-07-12 18:10 | 32200.07 | 3607.5748 | 2 | 3 | 4.028663 | 1.500029 | 1.503106 | 0 | 5.649556 | 0 |  |  | 0.0001001358 |  | 36.65023 | 34.63365
3177 | 2018-07-12 18:10 | 32210.07 | 3617.5766 | 2 | 3 | 4.02995 | 1.500042 | 1.507274 | 0 | 5.66635 | 0 |  |  | 0.0001554489 |  | 36.64025 | 34.725
3178 | 2018-07-12 18:10 | 32220.08 | 3627.5861 | 2 | 3 | 4.031234 | 1.500038 | 1.511443 | 0 | 5.683152 | 0 |  |  | 0.0001916885 |  | 36.72209 | 34.7279
3179 | 2018-07-12 18:10 | 32230.09 | 3637.5924 | 2 | 3 | 4.032465 | 1.500061 | 1.51562 | 0 | 5.699993 | 0 |  |  | 0.000166893 |  | 36.67506 | 34.72494
3180 | 2018-07-12 18:10 | 32240.1 | 3647.5973 | 2 | 3 | 4.033752 | 1.500053 | 1.519788 | 0 | 5.716805 | 0 |  |  | 0.0001573563 |  | 36.68705 | 34.72394
3181 | 2018-07-12 18:11 | 32250.1 | 3657.6021 | 2 | 3 | 4.034978 | 1.500021 | 1.523959 | 0 | 5.733631 | 0 |  |  | 0.0001401901 |  | 36.61727 | 34.66878
3182 | 2018-07-12 18:11 | 32260.1 | 3667.6039 | 2 | 3 | 4.036205 | 1.500063 | 1.528118 | 0 | 5.750417 | 0 |  |  | 8.964539e-05 |  | 36.55253 | 34.72494
3183 | 2018-07-12 18:11 | 32270.11 | 3677.6154 | 2 | 3 | 4.037467 | 1.500076 | 1.532289 | 0 | 5.767252 | 0 |  |  | 0.0001220703125 |  | 36.53954 | 34.6307
3184 | 2018-07-12 18:11 | 32280.12 | 3687.6197 | 2 | 3 | 4.038718 | 1.500019 | 1.536465 | 0 | 5.784116 | 0 |  |  | 0.0001468658 |  | 36.52057 | 34.75798
3185 | 2018-07-12 18:11 | 32290.12 | 3697.6198 | 2 | 3 | 4.039972 | 1.500021 | 1.540629 | 0 | 5.800936 | 0 |  |  | 7.43866e-05 |  | 36.58725 | 34.80707
3186 | 2018-07-12 18:11 | 32300.12 | 3707.6248 | 2 | 3 | 4.04121 | 1.500057 | 1.544791 | 0 | 5.817755 | 0 |  |  | 6.866455e-05 |  | 36.63423 | 34.72293
3187 | 2018-07-12 18:12 | 32310.12 | 3717.626 | 2 | 3 | 4.042428 | 1.500063 | 1.548956 | 0 | 5.834587 | 0 |  |  | 0.0001029968 |  | 36.60432 | 34.69373
3188 | 2018-07-12 18:12 | 32320.13 | 3727.6286 | 2 | 3 | 4.043657 | 1.500021 | 1.553131 | 0 | 5.851466 | 0 |  |  | 0.0001440048 |  | 36.53346 | 34.75293
3189 | 2018-07-12 18:12 | 32330.14 | 3737.6392 | 2 | 3 | 4.044849 | 1.500053 | 1.557307 | 0 | 5.868357 | 0 |  |  | 0.0001621246 |  | 36.48363 | 34.73681
3190 | 2018-07-12 18:12 | 32340.14 | 3747.6451 | 2 | 3 | 4.046133 | 1.500034 | 1.561475 | 0 | 5.885217 | 0 |  |  | 0.000128746 |  | 36.43866 | 34.70175
3191 | 2018-07-12 18:12 | 32350.15 | 3757.6505 | 2 | 3 | 4.047326 | 1.500036 | 1.565643 | 0 | 5.902086 | 0 |  |  | 0.0001173019 |  | 36.45174 | 34.69278
3192 | 2018-07-12 18:12 | 32360.16 | 3767.6636 | 2 | 3 | 4.04856 | 1.500061 | 1.569808 | 0 | 5.918943 | 0 |  |  | 0.0001163483 |  | 36.38192 | 34.76491
3193 | 2018-07-12 18:13 | 32370.17 | 3777.6764 | 2 | 3 | 4.049798 | 1.500034 | 1.573981 | 0 | 5.935841 | 0 |  |  | 0.0001401901 |  | 36.4009 | 34.68976
3194 | 2018-07-12 18:13 | 32380.18 | 3787.6842 | 2 | 3 | 4.051013 | 1.500029 | 1.578147 | 0 | 5.952715 | 0 |  |  | 0.0001239777 |  | 36.35002 | 34.799
3195 | 2018-07-12 18:13 | 32390.19 | 3797.6915 | 2 | 3 | 4.052234 | 1.500053 | 1.582323 | 0 | 5.969636 | 0 |  |  | 9.250641e-05 |  | 36.30708 | 34.75994
3196 | 2018-07-12 18:13 | 32400.2 | 3807.6989 | 2 | 3 | 4.053471 | 1.500038 | 1.586498 | 0 | 5.986557 | 0 |  |  | 0.0001010895 |  | 36.3082 | 34.69589
3197 | 2018-07-12 18:13 | 32410.2 | 3817.7061 | 2 | 3 | 4.054725 | 1.500023 | 1.590663 | 0 | 6.003439 | 0 |  |  | 0.0001487732 |  | 36.36406 | 34.799
3198 | 2018-07-12 18:13 | 32420.21 | 3827.7104 | 2 | 3 | 4.055944 | 1.500029 | 1.594832 | 0 | 6.020349 | 0 |  |  | 0.0001525879 |  | 36.30022 | 34.63975
3199 | 2018-07-12 18:14 | 32430.21 | 3837.7145 | 2 | 3 | 4.057179 | 1.500021 | 1.598999 | 0 | 6.037249 | 0 |  |  | 0.000161171 |  | 36.29828 | 34.69589
3200 | 2018-07-12 18:14 | 32440.23 | 3847.7282 | 2 | 3 | 4.058364 | 1.500023 | 1.603167 | 0 | 6.054163 | 0 |  |  | 0.0001087189 |  | 36.28633 | 34.66088
3201 | 2018-07-12 18:14 | 32450.24 | 3857.7382 | 2 | 3 | 4.059642 | 1.500055 | 1.607338 | 0 | 6.071093 | 0 |  |  | 0.0001373291 |  | 36.25847 | 34.67393
3202 | 2018-07-12 18:14 | 32460.24 | 3867.7424 | 2 | 3 | 4.060889 | 1.500046 | 1.611505 | 0 | 6.088012 | 0 |  |  | 9.441376e-05 |  | 36.31248 | 34.62987
3203 | 2018-07-12 18:14 | 32470.24 | 3877.7429 | 2 | 3 | 4.062099 | 1.500042 | 1.615683 | 0 | 6.104982 | 0 |  |  | 0.0001783371 |  | 36.26456 | 34.66088
3204 | 2018-07-12 18:14 | 32480.24 | 3887.7452 | 2 | 3 | 4.063337 | 1.500061 | 1.619851 | 0 | 6.121913 | 0 |  |  | 0.0001296997 |  | 36.28162 | 34.67702
3205 | 2018-07-12 18:15 | 32490.25 | 3897.755 | 2 | 3 | 4.064579 | 1.500029 | 1.624017 | 0 | 6.138846 | 0 |  |  | 0.000161171 |  | 36.33559 | 34.64496
3206 | 2018-07-12 18:15 | 32500.26 | 3907.7601 | 2 | 3 | 4.065784 | 1.500029 | 1.628189 | 0 | 6.155805 | 0 |  |  | 0.0001621246 |  | 36.22583 | 34.60788
3207 | 2018-07-12 18:15 | 32510.27 | 3917.7731 | 2 | 3 | 4.067047 | 1.500031 | 1.632361 | 0 | 6.17277 | 0 |  |  | 0.0001468658 |  | 36.1869 | 34.60392
3208 | 2018-07-12 18:15 | 32520.28 | 3927.7855 | 2 | 3 | 4.068274 | 1.500036 | 1.636533 | 0 | 6.18974 | 0 |  |  | 0.0001192093 |  | 36.251 | 34.62596
3209 | 2018-07-12 18:15 | 32530.29 | 3937.789 | 2 | 3 | 4.069524 | 1.500061 | 1.6407 | 0 | 6.206697 | 0 |  |  | 0.0001192093 |  | 36.2211 | 34.62405
3210 | 2018-07-12 18:15 | 32540.29 | 3947.7916 | 2 | 3 | 4.070763 | 1.500044 | 1.644865 | 0 | 6.223648 | 0 |  |  | 0.0001440048 |  | 36.17636 | 34.58106
3211 | 2018-07-12 18:16 | 32550.29 | 3957.7941 | 2 | 3 | 4.072031 | 1.500013 | 1.649029 | 0 | 6.240603 | 0 |  |  | 0.0001296997 |  | 36.09069 | 34.48073
3212 | 2018-07-12 18:16 | 32560.3 | 3967.8042 | 2 | 3 | 4.073304 | 1.499979 | 1.653199 | 0 | 6.257586 | 0 |  |  | 0.0001344681 |  | 36.09087 | 34.56511
3213 | 2018-07-12 18:16 | 32570.31 | 3977.8153 | 2 | 3 | 4.074596 | 1.500029 | 1.657375 | 0 | 6.274595 | 0 |  |  | 0.0001592636 |  | 36.01897 | 34.56439
3214 | 2018-07-12 18:16 | 32580.33 | 3987.8292 | 2 | 3 | 4.075854 | 1.500004 | 1.661549 | 0 | 6.291608 | 0 |  |  | 0.0001220703125 |  | 36.02312 | 34.55341
3215 | 2018-07-12 18:16 | 32590.33 | 3997.835 | 2 | 3 | 4.077147 | 1.499992 | 1.665722 | 0 | 6.308618 | 0 |  |  | 0.0001029968 |  | 36.04417 | 34.55122
3216 | 2018-07-12 18:16 | 32600.34 | 4007.8456 | 2 | 3 | 4.078447 | 1.50001 | 1.669887 | 0 | 6.325602 | 0 |  |  | 0.0001182556 |  | 36.07326 | 34.41518
3217 | 2018-07-12 18:17 | 32610.35 | 4017.8515 | 2 | 3 | 4.079769 | 1.500053 | 1.674054 | 0 | 6.342601 | 0 |  |  | 0.0001440048 |  | 36.08937 | 34.52647
3218 | 2018-07-12 18:17 | 32620.36 | 4027.8629 | 2 | 3 | 4.081068 | 1.500038 | 1.678224 | 0 | 6.359617 | 0 |  |  | 0.0001325607 |  | 36.07948 | 34.51651
3219 | 2018-07-12 18:17 | 32630.37 | 4037.875 | 2 | 3 | 4.082389 | 1.500034 | 1.682401 | 0 | 6.376664 | 0 |  |  | 0.0001544952 |  | 36.08374 | 34.38214
3220 | 2018-07-12 18:17 | 32640.39 | 4047.8887 | 2 | 3 | 4.083713 | 1.500008 | 1.686573 | 0 | 6.3937 | 0 |  |  | 8.010864e-05 |  | 36.03378 | 34.39518
3221 | 2018-07-12 18:17 | 32650.39 | 4057.893 | 2 | 3 | 4.085029 | 1.500042 | 1.690745 | 0 | 6.410738 | 0 |  |  | 0.0001316071 |  | 35.98312 | 34.47449
3222 | 2018-07-12 18:17 | 32660.4 | 4067.8996 | 2 | 3 | 4.086383 | 1.500034 | 1.69491 | 0 | 6.427758 | 0 |  |  | 0.0001621246 |  | 36.01021 | 34.42673
3223 | 2018-07-12 18:18 | 32670.41 | 4077.9103 | 2 | 3 | 4.087727 | 1.50005 | 1.699081 | 0 | 6.444804 | 0 |  |  | 0.0001688004 |  | 35.9514 | 34.41262
3224 | 2018-07-12 18:18 | 32680.42 | 4087.9209 | 2 | 3 | 4.089097 | 1.500029 | 1.70325 | 0 | 6.461849 | 0 |  |  | 0.0001125336 |  | 35.94051 | 34.40161
3225 | 2018-07-12 18:18 | 32690.43 | 4097.9283 | 2 | 3 | 4.090505 | 1.500027 | 1.707417 | 0 | 6.47889 | 0 |  |  | 0.0001277924 |  | 35.97363 | 34.41497
3226 | 2018-07-12 18:18 | 32700.43 | 4107.9353 | 2 | 3 | 4.091867 | 1.500027 | 1.711592 | 0 | 6.495969 | 0 |  |  | 0.0001487732 |  | 35.90688 | 34.41286
3227 | 2018-07-12 18:18 | 32710.45 | 4117.9476 | 2 | 3 | 4.093231 | 1.500023 | 1.715755 | 0 | 6.51301 | 0 |  |  | 0.0001516342 |  | 35.87999 | 34.39803
3228 | 2018-07-12 18:18 | 32720.45 | 4127.9523 | 2 | 3 | 4.094635 | 1.500004 | 1.71993 | 0 | 6.530099 | 0 |  |  | 0.0001678467 |  | 35.95623 | 34.44421
3229 | 2018-07-12 18:19 | 32730.46 | 4137.9623 | 2 | 3 | 4.096035 | 1.500015 | 1.724105 | 0 | 6.547198 | 0 |  |  | 0.0001316071 |  | 35.99644 | 34.37019
3230 | 2018-07-12 18:19 | 32740.47 | 4147.972 | 2 | 3 | 4.097452 | 1.500011 | 1.728268 | 0 | 6.564254 | 0 |  |  | 0.0001325607 |  | 36.00644 | 34.43736
3231 | 2018-07-12 18:19 | 32750.48 | 4157.9804 | 2 | 3 | 4.098847 | 1.500029 | 1.732446 | 0 | 6.581374 | 0 |  |  | 0.0001163483 |  | 35.94065 | 34.4504
3232 | 2018-07-12 18:19 | 32760.49 | 4167.9925 | 2 | 3 | 4.100264 | 1.499987 | 1.736614 | 0 | 6.598463 | 0 |  |  | 0.0001087189 |  | 35.9958 | 34.2995
3233 | 2018-07-12 18:19 | 32770.5 | 4178.0001 | 2 | 3 | 4.101702 | 1.500034 | 1.740782 | 0 | 6.615556 | 0 |  |  | 9.727478e-05 |  | 36.02508 | 34.33574
3234 | 2018-07-12 18:19 | 32780.5 | 4188.0058 | 2 | 3 | 4.103216 | 1.500038 | 1.744957 | 0 | 6.632683 | 0 |  |  | 0.0001811981 |  | 35.98615 | 34.29335
3235 | 2018-07-12 18:20 | 32790.51 | 4198.0124 | 2 | 3 | 4.104618 | 1.500025 | 1.74912 | 0 | 6.649768 | 0 |  |  | 0.0001544952 |  | 35.98122 | 34.32689
3236 | 2018-07-12 18:20 | 32800.52 | 4208.024 | 2 | 3 | 4.106108 | 1.500031 | 1.753295 | 0 | 6.666907 | 0 |  |  | 0.0001554489 |  | 35.97956 | 34.28455
3237 | 2018-07-12 18:20 | 32810.53 | 4218.0281 | 2 | 3 | 4.107603 | 1.500021 | 1.757464 | 0 | 6.68403 | 0 |  |  | 0.0001993179 |  | 35.93256 | 34.33427
3238 | 2018-07-12 18:20 | 32820.54 | 4228.0387 | 2 | 3 | 4.109074 | 1.500044 | 1.761636 | 0 | 6.70117 | 0 |  |  | 0.0001554489 |  | 35.94885 | 34.29918
3239 | 2018-07-12 18:20 | 32830.55 | 4238.0509 | 2 | 3 | 4.110589 | 1.500061 | 1.765803 | 0 | 6.718295 | 0 |  |  | 0.0001497269 |  | 35.96691 | 34.41869
3240 | 2018-07-12 18:20 | 32840.56 | 4248.0623 | 2 | 3 | 4.112075 | 1.500019 | 1.769971 | 0 | 6.735428 | 0 |  |  | 0.0001754761 |  | 35.94931 | 34.37466
3241 | 2018-07-12 18:21 | 32850.56 | 4258.0651 | 2 | 3 | 4.113586 | 1.500011 | 1.77414 | 0 | 6.752578 | 0 |  |  | 0.000164032 |  | 35.90851 | 34.29918
3242 | 2018-07-12 18:21 | 32860.57 | 4268.0671 | 2 | 3 | 4.115112 | 1.500019 | 1.778313 | 0 | 6.769745 | 0 |  |  | 0.0001592636 |  | 35.86356 | 34.39764
3243 | 2018-07-12 18:21 | 32870.58 | 4278.0767 | 2 | 3 | 4.116698 | 1.499998 | 1.782488 | 0 | 6.786931 | 0 |  |  | 0.000243187 |  | 35.99178 | 34.31192
3244 | 2018-07-12 18:21 | 32880.58 | 4288.0834 | 2 | 3 | 4.118195 | 1.499977 | 1.786656 | 0 | 6.80409 | 0 |  |  | 0.0002317429 |  | 35.96769 | 34.43097
3245 | 2018-07-12 18:21 | 32890.59 | 4298.0956 | 2 | 3 | 4.119797 | 1.499979 | 1.790821 | 0 | 6.821245 | 0 |  |  | 0.0001745224 |  | 35.93987 | 34.32282
3246 | 2018-07-12 18:21 | 32900.59 | 4308.0957 | 2 | 3 | 4.121329 | 1.500004 | 1.794992 | 0 | 6.838434 | 0 |  |  | 0.0001487732 |  | 35.91712 | 34.31125
3247 | 2018-07-12 18:22 | 32910.6 | 4318.0969 | 2 | 3 | 4.122878 | 1.500023 | 1.799157 | 0 | 6.855602 | 0 |  |  | 0.0001239777 |  | 35.84146 | 34.36415
3248 | 2018-07-12 18:22 | 32920.6 | 4328.1042 | 2 | 3 | 4.12446 | 1.500011 | 1.80333 | 0 | 6.872811 | 0 |  |  | 0.000125885 |  | 35.90176 | 34.39666
3249 | 2018-07-12 18:22 | 32930.6 | 4338.1052 | 2 | 3 | 4.126083 | 1.500013 | 1.807488 | 0 | 6.889962 | 0 |  |  | 0.0001630783 |  | 35.88065 | 34.45616
3250 | 2018-07-12 18:22 | 32940.61 | 4348.1118 | 2 | 3 | 4.127719 | 1.499981 | 1.811666 | 0 | 6.907205 | 0 |  |  | 0.0001735687 |  | 35.87886 | 34.42376
3251 | 2018-07-12 18:22 | 32950.62 | 4358.1232 | 2 | 3 | 4.129323 | 1.499992 | 1.81584 | 0 | 6.924439 | 0 |  |  | 0.0001592636 |  | 35.84325 | 34.39266
3252 | 2018-07-12 18:22 | 32960.62 | 4368.1258 | 2 | 3 | 4.13096 | 1.500015 | 1.819995 | 0 | 6.941599 | 0 |  |  | 0.0001649857 |  | 35.8083 | 34.45616
3253 | 2018-07-12 18:23 | 32970.63 | 4378.1364 | 2 | 3 | 4.132561 | 1.499989 | 1.824175 | 0 | 6.95887 | 0 |  |  | 0.0001411438 |  | 35.87164 | 34.40911
3254 | 2018-07-12 18:23 | 32980.63 | 4388.1366 | 2 | 3 | 4.134275 | 1.500025 | 1.828345 | 0 | 6.976104 | 0 |  |  | 0.0002393723 |  | 35.86068 | 34.31836
3255 | 2018-07-12 18:23 | 32990.64 | 4398.1386 | 2 | 3 | 4.135867 | 1.50001 | 1.83251 | 0 | 6.99333 | 0 |  |  | 0.0002002716 |  | 35.8297 | 34.35258
3256 | 2018-07-12 18:23 | 33000.65 | 4408.1483 | 2 | 3 | 4.137565 | 1.500004 | 1.836679 | 0 | 7.010572 | 0 |  |  | 0.0001897812 |  | 35.85891 | 34.30828
3257 | 2018-07-12 18:23 | 33010.65 | 4418.1565 | 2 | 3 | 4.139276 | 1.500036 | 1.84084 | 0 | 7.027793 | 0 |  |  | 0.000169754 |  | 35.85032 | 34.44625
3258 | 2018-07-12 18:23 | 33020.66 | 4428.1617 | 2 | 3 | 4.140932 | 1.499992 | 1.845016 | 0 | 7.045085 | 0 |  |  | 0.0002450943 |  | 35.90239 | 34.35258
3259 | 2018-07-12 18:24 | 33030.67 | 4438.1707 | 2 | 3 | 4.142618 | 1.500036 | 1.849193 | 0 | 7.062383 | 0 |  |  | 0.0001497269 |  | 35.88746 | 34.38987
3260 | 2018-07-12 18:24 | 33040.68 | 4448.1821 | 2 | 3 | 4.144333 | 1.499998 | 1.853357 | 0 | 7.079635 | 0 |  |  | 0.0001821518 |  | 35.91764 | 34.44625
3261 | 2018-07-12 18:24 | 33050.68 | 4458.1823 | 2 | 3 | 4.146032 | 1.5 | 1.85753 | 0 | 7.096932 | 0 |  |  | 0.0001840591 |  | 35.92986 | 34.37768
3262 | 2018-07-12 18:24 | 33060.69 | 4468.1904 | 2 | 3 | 4.147686 | 1.499998 | 1.861698 | 0 | 7.114219 | 0 |  |  | 0.0001802444 |  | 35.99529 | 34.33775
3263 | 2018-07-12 18:24 | 33070.69 | 4478.1915 | 2 | 3 | 4.149422 | 1.499992 | 1.865852 | 0 | 7.131453 | 0 |  |  | 0.0001993179 |  | 35.95113 | 34.32385
3264 | 2018-07-12 18:24 | 33080.69 | 4488.1966 | 2 | 3 | 4.151134 | 1.500055 | 1.87003 | 0 | 7.148791 | 0 |  |  | 0.0001945496 |  | 35.93428 | 34.25547
3265 | 2018-07-12 18:25 | 33090.7 | 4498.1984 | 2 | 3 | 4.152821 | 1.499998 | 1.874202 | 0 | 7.166112 | 0 |  |  | 0.0001478195 |  | 35.94446 | 34.35317
3266 | 2018-07-12 18:25 | 33100.71 | 4508.2082 | 2 | 3 | 4.154571 | 1.500029 | 1.878371 | 0 | 7.18343 | 0 |  |  | 0.000164032 |  | 35.95463 | 34.40846
3267 | 2018-07-12 18:25 | 33110.71 | 4518.2116 | 2 | 3 | 4.156301 | 1.50001 | 1.882541 | 0 | 7.200758 | 0 |  |  | 0.0001754761 |  | 35.97592 | 34.38329
3268 | 2018-07-12 18:25 | 33120.72 | 4528.2192 | 2 | 3 | 4.158029 | 1.500002 | 1.886702 | 0 | 7.218057 | 0 |  |  | 0.0001688004 |  | 35.98495 | 34.34708
3269 | 2018-07-12 18:25 | 33130.73 | 4538.2289 | 2 | 3 | 4.159705 | 1.499983 | 1.89087 | 0 | 7.235392 | 0 |  |  | 0.0001516342 |  | 35.97813 | 34.41534
3270 | 2018-07-12 18:25 | 33140.73 | 4548.2362 | 2 | 3 | 4.161471 | 1.500004 | 1.89505 | 0 | 7.25278 | 0 |  |  | 0.0001382828 |  | 36.00927 | 34.30389
3271 | 2018-07-12 18:26 | 33150.74 | 4558.2436 | 2 | 3 | 4.163203 | 1.50001 | 1.899223 | 0 | 7.27015 | 0 |  |  | 0.0001878738 |  | 36.00244 | 34.28971
3272 | 2018-07-12 18:26 | 33160.75 | 4568.2479 | 2 | 3 | 4.164936 | 1.499996 | 1.903389 | 0 | 7.287497 | 0 |  |  | 0.0001850128 |  | 35.99865 | 34.234375
3273 | 2018-07-12 18:26 | 33170.76 | 4578.2601 | 2 | 3 | 4.166649 | 1.499989 | 1.90755 | 0 | 7.304831 | 0 |  |  | 0.0001440048 |  | 35.96085 | 34.29028
3274 | 2018-07-12 18:26 | 33180.77 | 4588.2668 | 2 | 3 | 4.168394 | 1.499977 | 1.911727 | 0 | 7.32224 | 0 |  |  | 0.0001764297 |  | 35.98595 | 34.27278
3275 | 2018-07-12 18:26 | 33190.77 | 4598.2711 | 2 | 3 | 4.170129 | 1.500006 | 1.915889 | 0 | 7.339591 | 0 |  |  | 0.0001382828 |  | 36.04028 | 34.22573
3276 | 2018-07-12 18:26 | 33200.77 | 4608.2726 | 2 | 3 | 4.17189 | 1.500004 | 1.920056 | 0 | 7.356975 | 0 |  |  | 0.0002202988 |  | 36.02442 | 34.30225
3277 | 2018-07-12 18:27 | 33210.78 | 4618.2863 | 2 | 3 | 4.173614 | 1.499989 | 1.924228 | 0 | 7.374381 | 0 |  |  | 0.0001859665 |  | 36.0514 | 34.38086
3278 | 2018-07-12 18:27 | 33220.79 | 4628.2927 | 2 | 3 | 4.175302 | 1.500011 | 1.928398 | 0 | 7.391788 | 0 |  |  | 0.0001630783 |  | 35.98758 | 34.31657
3279 | 2018-07-12 18:27 | 33230.8 | 4638.2984 | 2 | 3 | 4.177029 | 1.499998 | 1.932576 | 0 | 7.409239 | 0 |  |  | 0.0001869202 |  | 36.04253 | 34.42243
3280 | 2018-07-12 18:27 | 33240.8 | 4648.3065 | 2 | 3 | 4.178799 | 1.5 | 1.93674 | 0 | 7.426633 | 0 |  |  | 0.00020504 |  | 36.04591 | 34.37191
3281 | 2018-07-12 18:27 | 33250.81 | 4658.3113 | 2 | 3 | 4.180524 | 1.50005 | 1.940913 | 0 | 7.444078 | 0 |  |  | 0.0002069473 |  | 36.06589 | 34.36932
3282 | 2018-07-12 18:27 | 33260.82 | 4668.3175 | 2 | 3 | 4.182197 | 1.500036 | 1.945085 | 0 | 7.461519 | 0 |  |  | 0.0002164841 |  | 36.06892 | 34.37411
3283 | 2018-07-12 18:28 | 33270.83 | 4678.3288 | 2 | 3 | 4.183942 | 1.50001 | 1.949255 | 0 | 7.478963 | 0 |  |  | 0.0001649857 |  | 36.06628 | 34.33629
3284 | 2018-07-12 18:28 | 33280.83 | 4688.3353 | 2 | 3 | 4.185603 | 1.500038 | 1.953421 | 0 | 7.496399 | 0 |  |  | 0.0001735687 |  | 36.07436 | 34.50053
3285 | 2018-07-12 18:28 | 33290.84 | 4698.3411 | 2 | 3 | 4.187315 | 1.500013 | 1.957586 | 0 | 7.513836 | 0 |  |  | 0.0001583099 |  | 36.10024 | 34.45414
3286 | 2018-07-12 18:28 | 33300.85 | 4708.3542 | 2 | 3 | 4.189008 | 1.499983 | 1.961767 | 0 | 7.531347 | 0 |  |  | 0.0001859665 |  | 36.09549 | 34.41634
3287 | 2018-07-12 18:28 | 33310.86 | 4718.357 | 2 | 3 | 4.190721 | 1.499987 | 1.965927 | 0 | 7.548773 | 0 |  |  | 0.0001983643 |  | 36.0957 | 34.50053
3288 | 2018-07-12 18:28 | 33320.87 | 4728.3708 | 2 | 3 | 4.19242 | 1.500042 | 1.970095 | 0 | 7.566246 | 0 |  |  | 0.0001392365 |  | 36.13363 | 34.40022
3289 | 2018-07-12 18:29 | 33330.88 | 4738.3823 | 2 | 3 | 4.194061 | 1.500034 | 1.974277 | 0 | 7.583782 | 0 |  |  | 0.0001354218 |  | 36.12797 | 34.37948
3290 | 2018-07-12 18:29 | 33340.89 | 4748.3881 | 2 | 3 | 4.195721 | 1.500019 | 1.978442 | 0 | 7.601252 | 0 |  |  | 0.0001974106 |  | 36.12907 | 34.41808
3291 | 2018-07-12 18:29 | 33350.9 | 4758.401 | 2 | 3 | 4.197348 | 1.49999 | 1.982619 | 0 | 7.618781 | 0 |  |  | 0.0001935959 |  | 36.10795 | 34.38922
3292 | 2018-07-12 18:29 | 33360.91 | 4768.4132 | 2 | 3 | 4.198974 | 1.500011 | 1.986787 | 0 | 7.636281 | 0 |  |  | 0.0001735687 |  | 36.12834 | 34.38091
3293 | 2018-07-12 18:29 | 33367.18 | 4774.6821 | 2 | 3 | 4.200004 | 1.500008 | 1.989402 | 0 | 7.64726 | 0 |  |  | 0.0001533701 |  | 36.14437 | 34.4066
3294 | 2018-07-12 18:30 | 33427.21334 | 60.0098 | 3 | 3 | 4.200362 | 1.406075 | 2.013625 | 0 | 7.749005 | 0 |  |  | -4.005432e-05 |  | 36.11397 | 34.4546
3295 | 2018-07-12 18:31 | 33487.20554 | 120.002 | 3 | 3 | 4.200382 | 1.325855 | 2.036369 | 0 | 7.844542 | 0 |  |  | 2.765656e-05 |  | 36.05469 | 34.41206
3296 | 2018-07-12 18:32 | 33547.20904 | 180.0055 | 3 | 3 | 4.200429 | 1.258074 | 2.057885 | 0 | 7.934915 | 0 |  |  | 6.008148e-05 |  | 36.1034 | 34.37651
3297 | 2018-07-12 18:33 | 33607.21454 | 240.011 | 3 | 3 | 4.200352 | 1.201269 | 2.078362 | 0 | 8.020926 | 0 |  |  | -2.002716e-05 |  | 36.06438 | 34.47736
3298 | 2018-07-12 18:34 | 33667.20374 | 300.0002 | 3 | 3 | 4.200357 | 1.155052 | 2.097984 | 0 | 8.103346 | 0 |  |  | 2.765656e-05 |  | 36.0066 | 34.44089
3299 | 2018-07-12 18:35 | 33727.21424 | 360.0107 | 3 | 3 | 4.200312 | 1.117355 | 2.116916 | 0 | 8.182865 | 0 |  |  | -3.242493e-05 |  | 35.93169 | 34.47196
3300 | 2018-07-12 18:36 | 33787.20734 | 420.0038 | 3 | 3 | 4.200328 | 1.08663 | 2.135277 | 0 | 8.259988 | 0 |  |  | -5.912781e-05 |  | 35.91813 | 34.46
3301 | 2018-07-12 18:37 | 33847.20844 | 480.0049 | 3 | 3 | 4.200328 | 1.058929 | 2.153142 | 0 | 8.335027 | 0 |  |  | 4.577637e-05 |  | 35.90061 | 34.50893
3302 | 2018-07-12 18:38 | 33907.21264 | 540.0091 | 3 | 3 | 4.200322 | 1.03441 | 2.170593 | 0 | 8.408325 | 0 |  |  | -2.193451e-05 |  | 35.8493 | 34.46646
3303 | 2018-07-12 18:39 | 33967.20874 | 600.0052 | 3 | 3 | 4.200304 | 1.010569 | 2.18763 | 0 | 8.479891 | 0 |  |  | -4.768372e-06 |  | 35.86631 | 34.46854
3304 | 2018-07-12 18:40 | 34027.21204 | 660.0085 | 3 | 3 | 4.200363 | 0.987957 | 2.204278 | 0 | 8.549817 | 0 |  |  | 6.389618e-05 |  | 35.89737 | 34.5476
3305 | 2018-07-12 18:41 | 34087.21364 | 720.0101 | 3 | 3 | 4.20036 | 0.9648857 | 2.220559 | 0 | 8.618203 | 0 |  |  | 4.768372e-06 |  | 36.01419 | 34.50207
3306 | 2018-07-12 18:42 | 34147.21274 | 780.0092 | 3 | 3 | 4.200326 | 0.9420376 | 2.236444 | 0 | 8.684923 | 0 |  |  | 3.147125e-05 |  | 36.02845 | 34.50436
3307 | 2018-07-12 18:43 | 34207.21384 | 840.0103 | 3 | 3 | 4.200328 | 0.9187775 | 2.251953 | 0 | 8.750067 | 0 |  |  | -1.525879e-05 |  | 36.02539 | 34.40594
3308 | 2018-07-12 18:44 | 34267.20754 | 900.004 | 3 | 3 | 4.200364 | 0.8952694 | 2.267065 | 0 | 8.813543 | 0 |  |  | 6.29425e-05 |  | 35.97693 | 34.55612
3309 | 2018-07-12 18:45 | 34327.21404 | 960.0105 | 3 | 3 | 4.200376 | 0.8715706 | 2.281798 | 0 | 8.875426 | 0 |  |  | -2.765656e-05 |  | 35.96456 | 34.70282
3310 | 2018-07-12 18:46 | 34387.20754 | 1020.004 | 3 | 3 | 4.200386 | 0.8466892 | 2.296109 | 0 | 8.935538 | 0 |  |  | -2.95639e-05 |  | 35.93428 | 34.65326
3311 | 2018-07-12 18:47 | 34447.20374 | 1080.0002 | 3 | 3 | 4.200326 | 0.8211994 | 2.310011 | 0 | 8.99393 | 0 |  |  | 3.814697e-05 |  | 35.74731 | 34.83594
3312 | 2018-07-12 18:48 | 34507.21164 | 1140.0081 | 3 | 3 | 4.200335 | 0.7954826 | 2.323486 | 0 | 9.050529 | 0 |  |  | -2.670288e-05 |  | 35.76932 | 34.75385
3313 | 2018-07-12 18:49 | 34567.20524 | 1200.0017 | 3 | 3 | 4.200335 | 0.7685432 | 2.336512 | 0 | 9.105246 | 0 |  |  | 8.583069e-06 |  | 35.7535 | 34.83124
3314 | 2018-07-12 18:50 | 34627.21634 | 1260.0128 | 3 | 3 | 4.200327 | 0.7407894 | 2.349097 | 0 | 9.158106 | 0 |  |  | -8.583069e-06 |  | 35.70467 | 34.74012
3315 | 2018-07-12 18:51 | 34687.21614 | 1320.0126 | 3 | 3 | 4.200337 | 0.7133408 | 2.361215 | 0 | 9.209006 | 0 |  |  | -5.245209e-05 |  | 35.6482 | 34.85303
3316 | 2018-07-12 18:52 | 34747.21374 | 1380.0102 | 3 | 3 | 4.200349 | 0.6842613 | 2.37286 | 0 | 9.257917 | 0 |  |  | 5.340576e-05 |  | 35.63175 | 34.82024
3317 | 2018-07-12 18:53 | 34807.21084 | 1440.0073 | 3 | 3 | 4.20032 | 0.6556568 | 2.384024 | 0 | 9.30481 | 0 |  |  | -3.814697e-05 |  | 35.58014 | 34.78355
3318 | 2018-07-12 18:54 | 34867.21374 | 1500.0102 | 3 | 3 | 4.200337 | 0.6260262 | 2.394706 | 0 | 9.349679 | 0 |  |  | -6.198883e-05 |  | 35.52974 | 34.72698
3319 | 2018-07-12 18:55 | 34927.20564 | 1560.0021 | 3 | 3 | 4.200358 | 0.5962105 | 2.404895 | 0 | 9.392477 | 0 |  |  | -1.525879e-05 |  | 35.42435 | 34.79477
3320 | 2018-07-12 18:56 | 34987.20964 | 1620.0061 | 3 | 3 | 4.200316 | 0.5667496 | 2.414588 | 0 | 9.43319 | 0 |  |  | 1.811981e-05 |  | 35.29929 | 34.65926
3321 | 2018-07-12 18:57 | 35047.20554 | 1680.002 | 3 | 3 | 4.200347 | 0.5370884 | 2.423782 | 0 | 9.471809 | 0 |  |  | 3.051758e-05 |  | 35.2206 | 34.69832
3322 | 2018-07-12 18:58 | 35107.20894 | 1740.0054 | 3 | 3 | 4.20036 | 0.5079632 | 2.432486 | 0 | 9.508366 | 0 |  |  | 2.861023e-06 |  | 35.10401 | 34.58133
3323 | 2018-07-12 18:59 | 35167.20944 | 1800.0059 | 3 | 3 | 4.200359 | 0.4787407 | 2.440707 | 0 | 9.5429 | 0 |  |  | -3.526622e-05 |  | 35.00058 | 34.48938
3324 | 2018-07-12 19:00 | 35227.27 | 60.0066 | 4 | 3 | 4.147456 | 0 | 2.440707 | 0 | 9.5429 | 0 |  |  | -7.343292e-05 |  | 34.92749 | 34.53299
3325 | 2018-07-12 19:01 | 35287.27 | 120.0057 | 4 | 3 | 4.144015 | 0 | 2.440707 | 0 | 9.5429 | 0 |  |  | -3.051758e-05 |  | 34.78109 | 34.45919
3326 | 2018-07-12 19:02 | 35347.27 | 180.0029 | 4 | 3 | 4.141881 | 0 | 2.440707 | 0 | 9.5429 | 0 |  |  | -6.866455e-05 |  | 34.77838 | 34.34968
3327 | 2018-07-12 19:03 | 35407.27 | 240.0091 | 4 | 3 | 4.140356 | 0 | 2.440707 | 0 | 9.5429 | 0 |  |  | -2.861023e-06 |  | 34.68617 | 34.40875
3328 | 2018-07-12 19:04 | 35467.28 | 300.0115 | 4 | 3 | 4.139148 | 0 | 2.440707 | 0 | 9.5429 | 0 |  |  | -3.051758e-05 |  | 34.66799 | 34.36346
3329 | 2018-07-12 19:05 | 35527.27 | 360.0015 | 4 | 3 | 4.138216 | 0 | 2.440707 | 0 | 9.5429 | 0 |  |  | -4.386902e-05 |  | 34.62087 | 34.37171
3330 | 2018-07-12 19:06 | 35587.28 | 420.011 | 4 | 3 | 4.137442 | 0 | 2.440707 | 0 | 9.5429 | 0 |  |  | -3.33786e-05 |  | 34.58305 | 34.43108
3331 | 2018-07-12 19:07 | 35647.28 | 480.012 | 4 | 3 | 4.136749 | 0 | 2.440707 | 0 | 9.5429 | 0 |  |  | -3.910065e-05 |  | 34.55908 | 34.41364
3332 | 2018-07-12 19:08 | 35707.27 | 540.0022 | 4 | 3 | 4.136268 | 0 | 2.440707 | 0 | 9.5429 | 0 |  |  | 4.577637e-05 |  | 34.53803 | 34.30244
3333 | 2018-07-12 19:09 | 35767.27 | 600.0021 | 4 | 3 | 4.135775 | 0 | 2.440707 | 0 | 9.5429 | 0 |  |  | 2.95639e-05 |  | 34.55849 | 34.45333
3334 | 2018-07-12 19:09 | 35767.28 | 600.0114 | 4 | 3 | 4.135778 | 0 | 2.440707 | 0 | 9.5429 | 0 |  |  | 2.39426e-05 |  | 34.55844 | 34.45317
3335 | 2018-07-12 19:09 | 35767.38 | 0.0131 | 5 | 3 | 4.014753 | -1.500454 | 2.440707 | 0 | 9.5429 | 0 |  |  | -3.910065e-05 |  | 34.55785 | 34.45141
3336 | 2018-07-12 19:09 | 35767.53 | 0.1642 | 5 | 3 | 4.004712 | -1.5004 | 2.440707 | 6.263121e-05 | 9.5429 | 0.0002503931 |  |  | -7.458474e-05 |  | 34.557 | 34.44694
3337 | 2018-07-12 19:09 | 35771.85 | 4.4883 | 5 | 3 | 3.994698 | -1.499957 | 2.440707 | 0.001854978 | 9.5429 | 0.007416011 |  |  | -0.00109005 |  | 34.53122 | 34.44934
3338 | 2018-07-12 19:09 | 35781.87 | 14.5001 | 5 | 3 | 3.988183 | -1.499932 | 2.440707 | 0.006037062 | 9.5429 | 0.02410711 |  |  | -0.0005130768 |  | 34.60695 | 34.41329
3339 | 2018-07-12 19:10 | 35791.87 | 24.5055 | 5 | 3 | 3.984107 | -1.499915 | 2.440707 | 0.0102028 | 9.5429 | 0.04071186 |  |  | -0.0003767014 |  | 34.58064 | 34.38221
3340 | 2018-07-12 19:10 | 35801.88 | 34.513 | 5 | 3 | 3.981013 | -1.499943 | 2.440707 | 0.01437314 | 9.5429 | 0.05732021 |  |  | -0.0002889633 |  | 34.59975 | 34.39925
3341 | 2018-07-12 19:10 | 35811.89 | 44.5252 | 5 | 3 | 3.978423 | -1.499965 | 2.440707 | 0.01853467 | 9.5429 | 0.07388173 |  |  | -0.0002975464 |  | 34.6168 | 34.49273
3342 | 2018-07-12 19:10 | 35821.89 | 54.5295 | 5 | 3 | 3.976243 | -1.499913 | 2.440707 | 0.0227128 | 9.5429 | 0.0904995 |  |  | -0.0002117157 |  | 34.70807 | 34.47245
3343 | 2018-07-12 19:10 | 35831.9 | 64.5338 | 5 | 3 | 3.974282 | -1.499915 | 2.440707 | 0.02687853 | 9.5429 | 0.1070593 |  |  | -0.0002155304 |  | 34.68554 | 34.51569
3344 | 2018-07-12 19:10 | 35841.9 | 74.534 | 5 | 3 | 3.972558 | -1.499929 | 2.440707 | 0.03105136 | 9.5429 | 0.1236397 |  |  | -0.0001535416 |  | 34.75256 | 34.54389
3345 | 2018-07-12 19:11 | 35851.91 | 84.5406 | 5 | 3 | 3.970923 | -1.499922 | 2.440707 | 0.0352204 | 9.5429 | 0.140198 |  |  | -0.0002012253 |  | 34.77849 | 34.55873
3346 | 2018-07-12 19:11 | 35861.91 | 94.5491 | 5 | 3 | 3.969481 | -1.499934 | 2.440707 | 0.03937468 | 9.5429 | 0.1566914 |  |  | -0.0001649857 |  | 34.85553 | 34.52669
3347 | 2018-07-12 19:11 | 35871.92 | 104.5595 | 5 | 3 | 3.968078 | -1.499924 | 2.440707 | 0.04356207 | 9.5429 | 0.1733102 |  |  | -0.0001726151 |  | 34.88452 | 34.54261
3348 | 2018-07-12 19:11 | 35881.93 | 114.5693 | 5 | 3 | 3.966806 | -1.499943 | 2.440707 | 0.04772554 | 9.5429 | 0.1898285 |  |  | -0.0001125336 |  | 34.90456 | 34.48139
3349 | 2018-07-12 19:11 | 35891.95 | 124.5813 | 5 | 3 | 3.965524 | -1.499947 | 2.440707 | 0.05189634 | 9.5429 | 0.2063705 |  |  | -0.0001344681 |  | 34.93941 | 34.5045
3350 | 2018-07-12 19:11 | 35901.95 | 134.5821 | 5 | 3 | 3.964337 | -1.499952 | 2.440707 | 0.0560634 | 9.5429 | 0.2228926 |  |  | -0.0001449585 |  | 34.92919 | 34.56463
3351 | 2018-07-12 19:12 | 35911.96 | 144.59 | 5 | 3 | 3.963232 | -1.499924 | 2.440707 | 0.06023121 | 9.5429 | 0.2394128 |  |  | -0.0001306534 |  | 34.92597 | 34.54548
3352 | 2018-07-12 19:12 | 35921.96 | 154.5942 | 5 | 3 | 3.961942 | -1.499984 | 2.440707 | 0.0644052 | 9.5429 | 0.2559527 |  |  | -0.0001077652 |  | 34.95398 | 34.54023
3353 | 2018-07-12 19:12 | 35931.96 | 164.5974 | 5 | 3 | 3.960794 | -1.499952 | 2.440707 | 0.06856336 | 9.5429 | 0.2724246 |  |  | -8.869171e-05 |  | 34.93658 | 34.58137
3354 | 2018-07-12 19:12 | 35941.97 | 174.6077 | 5 | 3 | 3.959609 | -1.500001 | 2.440707 | 0.07274608 | 9.5429 | 0.2889889 |  |  | -0.0001039505 |  | 34.98748 | 34.6413
3355 | 2018-07-12 19:12 | 35951.98 | 184.6144 | 5 | 3 | 3.95865 | -1.499929 | 2.440707 | 0.0769095 | 9.5429 | 0.3054723 |  |  | -7.724762e-05 |  | 35.03634 | 34.66124
3356 | 2018-07-12 19:12 | 35961.99 | 194.6271 | 5 | 3 | 3.957742 | -1.49994 | 2.440707 | 0.08108331 | 9.5429 | 0.321993 |  |  | -7.915497e-05 |  | 35.04315 | 34.59094
3357 | 2018-07-12 19:13 | 35972 | 204.6358 | 5 | 3 | 3.956899 | -1.499955 | 2.440707 | 0.0852491 | 9.5429 | 0.3384783 |  |  | -8.201599e-05 |  | 35.05186 | 34.59012
3358 | 2018-07-12 19:13 | 35982 | 214.6374 | 5 | 3 | 3.956053 | -1.499938 | 2.440707 | 0.08942231 | 9.5429 | 0.3549894 |  |  | -4.959106e-05 |  | 35.05342 | 34.53561
3359 | 2018-07-12 19:13 | 35992.01 | 224.6411 | 5 | 3 | 3.955266 | -1.499969 | 2.440707 | 0.09359328 | 9.5429 | 0.3714885 |  |  | -7.05719e-05 |  | 35.09351 | 34.57754
3360 | 2018-07-12 19:13 | 36002.02 | 234.6549 | 5 | 3 | 3.954511 | -1.499947 | 2.440707 | 0.09776048 | 9.5429 | 0.3879693 |  |  | -8.487701e-05 |  | 35.13648 | 34.63861
3361 | 2018-07-12 19:13 | 36012.02 | 244.6573 | 5 | 3 | 3.953753 | -1.499936 | 2.440707 | 0.101927 | 9.5429 | 0.4044444 |  |  | -9.250641e-05 |  | 35.11002 | 34.66951
3362 | 2018-07-12 19:13 | 36022.03 | 254.6665 | 5 | 3 | 3.953049 | -1.499961 | 2.440707 | 0.1060978 | 9.5429 | 0.4209329 |  |  | -9.441376e-05 |  | 35.14788 | 34.73487
3363 | 2018-07-12 19:14 | 36032.04 | 264.6764 | 5 | 3 | 3.952365 | -1.499963 | 2.440707 | 0.1102727 | 9.5429 | 0.4374353 |  |  | -4.863739e-05 |  | 35.17079 | 34.6633
3364 | 2018-07-12 19:14 | 36042.05 | 274.6854 | 5 | 3 | 3.951725 | -1.499936 | 2.440707 | 0.1144308 | 9.5429 | 0.4538681 |  |  | -4.863739e-05 |  | 35.16551 | 34.7476
3365 | 2018-07-12 19:14 | 36052.06 | 284.6951 | 5 | 3 | 3.951066 | -1.499932 | 2.440707 | 0.1186103 | 9.5429 | 0.4703828 |  |  | -9.632111e-05 |  | 35.14626 | 34.65821
3366 | 2018-07-12 19:14 | 36062.07 | 294.7092 | 5 | 3 | 3.950464 | -1.499894 | 2.440707 | 0.122779 | 9.5429 | 0.4868525 |  |  | -6.771088e-05 |  | 35.17617 | 34.69935
3367 | 2018-07-12 19:14 | 36072.08 | 304.7108 | 5 | 3 | 3.949854 | -1.499911 | 2.440707 | 0.1269445 | 9.5429 | 0.5033069 |  |  | -6.29425e-05 |  | 35.19603 | 34.715
3368 | 2018-07-12 19:14 | 36082.09 | 314.7214 | 5 | 3 | 3.949253 | -1.499957 | 2.440707 | 0.1311163 | 9.5429 | 0.5197835 |  |  | -5.054474e-05 |  | 35.23486 | 34.806
3369 | 2018-07-12 19:15 | 36092.1 | 324.7312 | 5 | 3 | 3.948656 | -1.49995 | 2.440707 | 0.1352929 | 9.5429 | 0.5362767 |  |  | -7.534027e-05 |  | 35.22356 | 34.824
3370 | 2018-07-12 19:15 | 36102.1 | 334.7363 | 5 | 3 | 3.948098 | -1.499971 | 2.440707 | 0.1394614 | 9.5429 | 0.5527355 |  |  | -8.487701e-05 |  | 35.23118 | 34.78274
3371 | 2018-07-12 19:15 | 36112.1 | 344.7378 | 5 | 3 | 3.947522 | -1.499961 | 2.440707 | 0.1436314 | 9.5429 | 0.5691977 |  |  | -6.008148e-05 |  | 35.28826 | 34.84281
3372 | 2018-07-12 19:15 | 36122.1 | 354.7394 | 5 | 3 | 3.946952 | -1.499996 | 2.440707 | 0.1477915 | 9.5429 | 0.5856186 |  |  | -8.296967e-05 |  | 35.29703 | 34.80158
3373 | 2018-07-12 19:15 | 36132.11 | 364.7419 | 5 | 3 | 3.946346 | -1.499949 | 2.440707 | 0.151959 | 9.5429 | 0.6020663 |  |  | -7.629395e-05 |  | 35.27269 | 34.85574
3374 | 2018-07-12 19:15 | 36142.12 | 374.7531 | 5 | 3 | 3.945814 | -1.499934 | 2.440707 | 0.1561301 | 9.5429 | 0.6185261 |  |  | -8.964539e-05 |  | 35.21337 | 34.81432
3375 | 2018-07-12 19:16 | 36152.13 | 384.7659 | 5 | 3 | 3.945268 | -1.499975 | 2.440707 | 0.1603069 | 9.5429 | 0.6350057 |  |  | -6.389618e-05 |  | 35.2905 | 34.77803
3376 | 2018-07-12 19:16 | 36162.13 | 394.7692 | 5 | 3 | 3.944734 | -1.499949 | 2.440707 | 0.1644717 | 9.5429 | 0.6514362 |  |  | 8.583069e-06 |  | 35.27812 | 34.71189
3377 | 2018-07-12 19:16 | 36172.13 | 404.7692 | 5 | 3 | 3.944185 | -1.499996 | 2.440707 | 0.1686433 | 9.5429 | 0.6678908 |  |  | -0.0001029968 |  | 35.27097 | 34.71573
3378 | 2018-07-12 19:16 | 36182.14 | 414.7724 | 5 | 3 | 3.943669 | -1.499938 | 2.440707 | 0.1728051 | 9.5429 | 0.6843048 |  |  | -4.1008e-05 |  | 35.31201 | 34.6925
3379 | 2018-07-12 19:16 | 36192.14 | 424.779 | 5 | 3 | 3.943165 | -1.499943 | 2.440707 | 0.1769731 | 9.5429 | 0.7007412 |  |  | -2.002716e-05 |  | 35.26462 | 34.76566
3380 | 2018-07-12 19:16 | 36202.15 | 434.7848 | 5 | 3 | 3.942643 | -1.499924 | 2.440707 | 0.1811437 | 9.5429 | 0.7171853 |  |  | -9.536743e-05 |  | 35.30456 | 34.76566
3381 | 2018-07-12 19:17 | 36212.16 | 444.797 | 5 | 3 | 3.942102 | -1.499961 | 2.440707 | 0.1853114 | 9.5429 | 0.7336159 |  |  | -6.580353e-05 |  | 35.25638 | 34.70516
3382 | 2018-07-12 19:17 | 36222.16 | 454.7996 | 5 | 3 | 3.941594 | -1.499952 | 2.440707 | 0.1894722 | 9.5429 | 0.7500172 |  |  | -5.817413e-05 |  | 35.30358 | 34.74227
3383 | 2018-07-12 19:17 | 36232.17 | 464.8048 | 5 | 3 | 3.94106 | -1.499971 | 2.440707 | 0.1936527 | 9.5429 | 0.7664942 |  |  | -6.389618e-05 |  | 35.28725 | 34.80221
3384 | 2018-07-12 19:17 | 36242.17 | 474.8089 | 5 | 3 | 3.940547 | -1.499928 | 2.440707 | 0.1978139 | 9.5429 | 0.7828926 |  |  | -4.959106e-05 |  | 35.3129 | 34.79207
3385 | 2018-07-12 19:17 | 36252.19 | 484.822 | 5 | 3 | 3.940013 | -1.499936 | 2.440707 | 0.2019948 | 9.5429 | 0.7993664 |  |  | -6.67572e-05 |  | 35.29891 | 34.797
3386 | 2018-07-12 19:17 | 36262.2 | 494.8358 | 5 | 3 | 3.939458 | -1.499943 | 2.440707 | 0.206165 | 9.5429 | 0.815796 |  |  | -5.817413e-05 |  | 35.31386 | 34.77475
3387 | 2018-07-12 19:18 | 36272.2 | 504.8361 | 5 | 3 | 3.938932 | -1.499952 | 2.440707 | 0.2103206 | 9.5429 | 0.8321657 |  |  | -6.961823e-05 |  | 35.33263 | 34.85598
3388 | 2018-07-12 19:18 | 36282.21 | 514.846 | 5 | 3 | 3.938335 | -1.499955 | 2.440707 | 0.2144911 | 9.5429 | 0.8485919 |  |  | -0.0001077652 |  | 35.35759 | 34.81763
3389 | 2018-07-12 19:18 | 36292.22 | 524.851 | 5 | 3 | 3.9378 | -1.499959 | 2.440707 | 0.2186747 | 9.5429 | 0.8650672 |  |  | -3.528595e-05 |  | 35.35143 | 34.82257
3390 | 2018-07-12 19:18 | 36302.22 | 534.8544 | 5 | 3 | 3.937228 | -1.499969 | 2.440707 | 0.2228425 | 9.5429 | 0.8814779 |  |  | -7.152557e-05 |  | 35.35224 | 34.84255
3391 | 2018-07-12 19:18 | 36312.23 | 544.8626 | 5 | 3 | 3.936687 | -1.499971 | 2.440707 | 0.2270111 | 9.5429 | 0.8978897 |  |  | -6.103515625e-05 |  | 35.34717 | 34.86961
3392 | 2018-07-12 19:18 | 36322.23 | 554.8643 | 5 | 3 | 3.936104 | -1.499929 | 2.440707 | 0.2311665 | 9.5429 | 0.9142467 |  |  | -5.149841e-05 |  | 35.35498 | 34.8002
3393 | 2018-07-12 19:19 | 36332.24 | 564.874 | 5 | 3 | 3.93551 | -1.499934 | 2.440707 | 0.2353455 | 9.5429 | 0.9306946 |  |  | -8.201599e-05 |  | 35.40986 | 34.75691
3394 | 2018-07-12 19:19 | 36342.25 | 574.8849 | 5 | 3 | 3.934924 | -1.499957 | 2.440707 | 0.2395189 | 9.5429 | 0.9471179 |  |  | -6.961823e-05 |  | 35.36059 | 34.80284
3395 | 2018-07-12 19:19 | 36352.26 | 584.8937 | 5 | 3 | 3.934308 | -1.499924 | 2.440707 | 0.2436908 | 9.5429 | 0.9635326 |  |  | -8.106232e-05 |  | 35.41465 | 34.81288
3396 | 2018-07-12 19:19 | 36362.26 | 594.8962 | 5 | 3 | 3.933738 | -1.499929 | 2.440707 | 0.2478484 | 9.5429 | 0.9798887 |  |  | -6.580353e-05 |  | 35.35034 | 34.89109
3397 | 2018-07-12 19:19 | 36372.27 | 604.9016 | 5 | 3 | 3.933086 | -1.499959 | 2.440707 | 0.2520234 | 9.5429 | 0.9963105 |  |  | -1.716614e-05 |  | 35.40739 | 34.81566
3398 | 2018-07-12 19:19 | 36382.28 | 614.9152 | 5 | 3 | 3.932398 | -1.499969 | 2.440707 | 0.2561919 | 9.5429 | 1.012704 |  |  | -7.915497e-05 |  | 35.42525 | 34.84166
3399 | 2018-07-12 19:20 | 36392.29 | 624.9269 | 5 | 3 | 3.931758 | -1.499982 | 2.440707 | 0.2603598 | 9.5429 | 1.029093 |  |  | -5.817413e-05 |  | 35.41918 | 34.80359
3400 | 2018-07-12 19:20 | 36402.3 | 634.9389 | 5 | 3 | 3.931075 | -1.49995 | 2.440707 | 0.264532 | 9.5429 | 1.045496 |  |  | -0.0001049042 |  | 35.39205 | 34.82737
3401 | 2018-07-12 19:20 | 36412.31 | 644.9458 | 5 | 3 | 3.930447 | -1.499938 | 2.440707 | 0.2686945 | 9.5429 | 1.061858 |  |  | -6.29425e-05 |  | 35.41485 | 34.78908
3402 | 2018-07-12 19:20 | 36422.32 | 654.9557 | 5 | 3 | 3.929744 | -1.499943 | 2.440707 | 0.2728681 | 9.5429 | 1.07826 |  |  | -8.010864e-05 |  | 35.46283 | 34.90232
3403 | 2018-07-12 19:20 | 36432.33 | 664.9676 | 5 | 3 | 3.929014 | -1.499969 | 2.440707 | 0.2770463 | 9.5429 | 1.094677 |  |  | -7.343292e-05 |  | 35.37466 | 34.8993
3404 | 2018-07-12 19:20 | 36442.34 | 674.972 | 5 | 3 | 3.928239 | -1.499945 | 2.440707 | 0.2812145 | 9.5429 | 1.111053 |  |  | -5.626678e-05 |  | 35.43062 | 34.87117
3405 | 2018-07-12 19:21 | 36452.34 | 684.9728 | 5 | 3 | 3.927515 | -1.499961 | 2.440707 | 0.2853853 | 9.5429 | 1.127435 |  |  | -4.196167e-05 |  | 35.43049 | 34.82183
3406 | 2018-07-12 19:21 | 36462.34 | 694.9745 | 5 | 3 | 3.926731 | -1.499943 | 2.440707 | 0.2895465 | 9.5429 | 1.143777 |  |  | -9.346008e-05 |  | 35.45342 | 34.82172
3407 | 2018-07-12 19:21 | 36472.34 | 704.9755 | 5 | 3 | 3.925965 | -1.499934 | 2.440707 | 0.2937198 | 9.5429 | 1.160163 |  |  | -6.103515625e-05 |  | 35.41832 | 34.84286
3408 | 2018-07-12 19:21 | 36482.34 | 714.9757 | 5 | 3 | 3.925149 | -1.499959 | 2.440707 | 0.2978818 | 9.5429 | 1.176501 |  |  | -8.106232e-05 |  | 35.44521 | 34.84676
3409 | 2018-07-12 19:21 | 36492.34 | 724.979 | 5 | 3 | 3.924352 | -1.499924 | 2.440707 | 0.3020537 | 9.5429 | 1.192874 |  |  | -4.577637e-05 |  | 35.43015 | 34.7664
3410 | 2018-07-12 19:21 | 36502.35 | 734.9826 | 5 | 3 | 3.923522 | -1.499932 | 2.440707 | 0.3062075 | 9.5429 | 1.209174 |  |  | -0.0001192093 |  | 35.44291 | 34.75333
3411 | 2018-07-12 19:22 | 36512.35 | 744.9828 | 5 | 3 | 3.922638 | -1.49995 | 2.440707 | 0.3103886 | 9.5429 | 1.225576 |  |  | -0.0001020432 |  | 35.447 | 34.77521
3412 | 2018-07-12 19:22 | 36522.36 | 754.9909 | 5 | 3 | 3.921764 | -1.499932 | 2.440707 | 0.3145549 | 9.5429 | 1.241918 |  |  | -7.05719e-05 |  | 35.46377 | 34.78321
3413 | 2018-07-12 19:22 | 36532.36 | 764.9967 | 5 | 3 | 3.920875 | -1.499961 | 2.440707 | 0.3187098 | 9.5429 | 1.25821 |  |  | -0.0001239777 |  | 35.43774 | 34.76573
3414 | 2018-07-12 19:22 | 36542.37 | 775.0037 | 5 | 3 | 3.91995 | -1.499973 | 2.440707 | 0.3228851 | 9.5429 | 1.274579 |  |  | -0.0001306534 |  | 35.43869 | 34.7721
3415 | 2018-07-12 19:22 | 36552.38 | 785.0119 | 5 | 3 | 3.919032 | -1.499926 | 2.440707 | 0.3270613 | 9.5429 | 1.290948 |  |  | -0.0001354218 |  | 35.4036 | 34.80598
3416 | 2018-07-12 19:22 | 36562.38 | 795.0176 | 5 | 3 | 3.918073 | -1.499932 | 2.440707 | 0.3312307 | 9.5429 | 1.307286 |  |  | -0.0001163483 |  | 35.43447 | 34.76573
3417 | 2018-07-12 19:23 | 36572.38 | 805.0194 | 5 | 3 | 3.91707 | -1.499926 | 2.440707 | 0.3353969 | 9.5429 | 1.323607 |  |  | -0.0001382828 |  | 35.45451 | 34.76672
3418 | 2018-07-12 19:23 | 36582.39 | 815.0234 | 5 | 3 | 3.916068 | -1.499929 | 2.440707 | 0.3395611 | 9.5429 | 1.339917 |  |  | -0.0001420975 |  | 35.44136 | 34.76681
3419 | 2018-07-12 19:23 | 36592.39 | 825.0238 | 5 | 3 | 3.915016 | -1.499915 | 2.440707 | 0.3437338 | 9.5429 | 1.356255 |  |  | -0.0001125336 |  | 35.48031 | 34.77879
3420 | 2018-07-12 19:23 | 36602.4 | 835.0324 | 5 | 3 | 3.913976 | -1.499938 | 2.440707 | 0.3478945 | 9.5429 | 1.372542 |  |  | -0.0001268387 |  | 35.46318 | 34.75063
3421 | 2018-07-12 19:23 | 36612.4 | 845.0334 | 5 | 3 | 3.912919 | -1.499961 | 2.440707 | 0.3520657 | 9.5429 | 1.388866 |  |  | -0.0001411438 |  | 35.45921 | 34.83876
3422 | 2018-07-12 19:23 | 36622.41 | 855.0442 | 5 | 3 | 3.91181 | -1.499901 | 2.440707 | 0.3562411 | 9.5429 | 1.405201 |  |  | -0.0001049042 |  | 35.51505 | 34.76026
3423 | 2018-07-12 19:24 | 36632.42 | 865.0524 | 5 | 3 | 3.910667 | -1.499936 | 2.440707 | 0.3604045 | 9.5429 | 1.421485 |  |  | -8.869171e-05 |  | 35.47599 | 34.87759
3424 | 2018-07-12 19:24 | 36642.42 | 875.0572 | 5 | 3 | 3.909492 | -1.499961 | 2.440707 | 0.3645719 | 9.5429 | 1.43778 |  |  | -9.155273e-05 |  | 35.49998 | 34.9247
3425 | 2018-07-12 19:24 | 36652.43 | 885.0671 | 5 | 3 | 3.908349 | -1.499928 | 2.440707 | 0.3687477 | 9.5429 | 1.454103 |  |  | -0.0001087189 |  | 35.51482 | 34.83942
3426 | 2018-07-12 19:24 | 36662.43 | 895.0674 | 5 | 3 | 3.90713 | -1.499952 | 2.440707 | 0.3729106 | 9.5429 | 1.470371 |  |  | -9.822845e-05 |  | 35.5538 | 34.8623
3427 | 2018-07-12 19:24 | 36672.44 | 905.0709 | 5 | 3 | 3.905934 | -1.499945 | 2.440707 | 0.3770892 | 9.5429 | 1.486694 |  |  | -0.0001506805 |  | 35.52484 | 34.81927
3428 | 2018-07-12 19:24 | 36682.44 | 915.0744 | 5 | 3 | 3.904693 | -1.499965 | 2.440707 | 0.3812567 | 9.5429 | 1.50297 |  |  | -9.727478e-05 |  | 35.51872 | 34.78624
3429 | 2018-07-12 19:25 | 36692.44 | 925.0755 | 5 | 3 | 3.903453 | -1.499911 | 2.440707 | 0.3854203 | 9.5429 | 1.519225 |  |  | -0.0001173019 |  | 35.50472 | 34.79532
3430 | 2018-07-12 19:25 | 36702.45 | 935.0813 | 5 | 3 | 3.902139 | -1.499936 | 2.440707 | 0.3895847 | 9.5429 | 1.535478 |  |  | -0.0001382828 |  | 35.52472 | 34.74796
3431 | 2018-07-12 19:25 | 36712.46 | 945.0903 | 5 | 3 | 3.900843 | -1.499996 | 2.440707 | 0.3937609 | 9.5429 | 1.551771 |  |  | -0.0001354218 |  | 35.48953 | 34.78595
3432 | 2018-07-12 19:25 | 36722.46 | 955.0937 | 5 | 3 | 3.899518 | -1.499963 | 2.440707 | 0.3979264 | 9.5429 | 1.568017 |  |  | -7.915497e-05 |  | 35.52248 | 34.82609
3433 | 2018-07-12 19:25 | 36732.46 | 965.0987 | 5 | 3 | 3.898177 | -1.499943 | 2.440707 | 0.4020971 | 9.5429 | 1.584278 |  |  | -0.0001134872 |  | 35.53054 | 34.74271
3434 | 2018-07-12 19:25 | 36742.47 | 975.1063 | 5 | 3 | 3.896803 | -1.499978 | 2.440707 | 0.4062647 | 9.5429 | 1.600521 |  |  | -0.0001106262 |  | 35.56348 | 34.83296
3435 | 2018-07-12 19:26 | 36752.48 | 985.1138 | 5 | 3 | 3.89542 | -1.49994 | 2.440707 | 0.4104295 | 9.5429 | 1.616748 |  |  | -0.0001850128 |  | 35.5454 | 34.78987
3436 | 2018-07-12 19:26 | 36762.48 | 995.1145 | 5 | 3 | 3.894028 | -1.499965 | 2.440707 | 0.4146035 | 9.5429 | 1.633004 |  |  | -9.059906e-05 |  | 35.52624 | 34.83184
3437 | 2018-07-12 19:26 | 36772.48 | 1005.1149 | 5 | 3 | 3.892606 | -1.499957 | 2.440707 | 0.4187606 | 9.5429 | 1.649189 |  |  | -0.0001401901 |  | 35.55723 | 34.76861
3438 | 2018-07-12 19:26 | 36782.49 | 1015.12 | 5 | 3 | 3.891142 | -1.499947 | 2.440707 | 0.422941 | 9.5429 | 1.665459 |  |  | -0.0001678467 |  | 35.56323 | 34.81566
3439 | 2018-07-12 19:26 | 36792.49 | 1025.1268 | 5 | 3 | 3.889713 | -1.499952 | 2.440707 | 0.4271055 | 9.5429 | 1.681661 |  |  | -0.0001802444 |  | 35.60317 | 34.73843
3440 | 2018-07-12 19:26 | 36802.5 | 1035.1335 | 5 | 3 | 3.888246 | -1.499971 | 2.440707 | 0.4312757 | 9.5429 | 1.697878 |  |  | -0.0001754761 |  | 35.58595 | 34.81264
3441 | 2018-07-12 19:27 | 36812.5 | 1045.1386 | 5 | 3 | 3.886742 | -1.499963 | 2.440707 | 0.4354439 | 9.5429 | 1.714082 |  |  | -0.0001659393 |  | 35.63018 | 34.74632
3442 | 2018-07-12 19:27 | 36822.51 | 1055.1465 | 5 | 3 | 3.885244 | -1.499957 | 2.440707 | 0.4396087 | 9.5429 | 1.730267 |  |  | -0.00020504 |  | 35.53087 | 34.81245
3443 | 2018-07-12 19:27 | 36832.51 | 1065.1467 | 5 | 3 | 3.88378 | -1.499961 | 2.440707 | 0.4437841 | 9.5429 | 1.746486 |  |  | -0.000166893 |  | 35.61197 | 34.79747
3444 | 2018-07-12 19:27 | 36842.52 | 1075.1535 | 5 | 3 | 3.882211 | -1.499957 | 2.440707 | 0.4479511 | 9.5429 | 1.762666 |  |  | -0.0001678467 |  | 35.58488 | 34.78734
3445 | 2018-07-12 19:27 | 36852.52 | 1085.1569 | 5 | 3 | 3.880694 | -1.499982 | 2.440707 | 0.4521173 | 9.5429 | 1.778837 |  |  | -0.0001420975 |  | 35.59791 | 34.79541
3446 | 2018-07-12 19:27 | 36862.53 | 1095.1611 | 5 | 3 | 3.879176 | -1.499986 | 2.440707 | 0.4562862 | 9.5429 | 1.795012 |  |  | -0.000164032 |  | 35.62897 | 34.78734
3447 | 2018-07-12 19:28 | 36872.53 | 1105.163 | 5 | 3 | 3.877557 | -1.499965 | 2.440707 | 0.4604524 | 9.5429 | 1.81117 |  |  | -0.0001420975 |  | 35.59791 | 34.81726
3448 | 2018-07-12 19:28 | 36882.54 | 1115.1743 | 5 | 3 | 3.876016 | -1.499949 | 2.440707 | 0.4646265 | 9.5429 | 1.827353 |  |  | -0.0001525879 |  | 35.57574 | 34.8453
3449 | 2018-07-12 19:28 | 36892.54 | 1125.1747 | 5 | 3 | 3.874454 | -1.499943 | 2.440707 | 0.4687864 | 9.5429 | 1.843473 |  |  | -0.0001688004 |  | 35.57974 | 34.85434
3450 | 2018-07-12 19:28 | 36902.55 | 1135.1821 | 5 | 3 | 3.872828 | -1.499969 | 2.440707 | 0.472964 | 9.5429 | 1.859656 |  |  | -0.0001964569 |  | 35.58865 | 34.79124
3451 | 2018-07-12 19:28 | 36912.55 | 1145.1855 | 5 | 3 | 3.871245 | -1.49994 | 2.440707 | 0.4771275 | 9.5429 | 1.875777 |  |  | -0.000207901 |  | 35.62177 | 34.69902
3452 | 2018-07-12 19:29 | 36922.56 | 1155.1923 | 5 | 3 | 3.869646 | -1.499961 | 2.440707 | 0.4813002 | 9.5429 | 1.891927 |  |  | -0.0001831055 |  | 35.54272 | 34.77519
3453 | 2018-07-12 19:29 | 36932.56 | 1165.1966 | 5 | 3 | 3.868057 | -1.499959 | 2.440707 | 0.4854604 | 9.5429 | 1.908022 |  |  | -0.00020504 |  | 35.49582 | 34.79028
3454 | 2018-07-12 19:29 | 36942.56 | 1175.1973 | 5 | 3 | 3.866433 | -1.499952 | 2.440707 | 0.4896362 | 9.5429 | 1.924171 |  |  | -0.0001430511 |  | 35.48396 | 34.71208
3455 | 2018-07-12 19:29 | 36952.57 | 1185.2041 | 5 | 3 | 3.864786 | -1.499936 | 2.440707 | 0.4937974 | 9.5429 | 1.940256 |  |  | -0.0001935959 |  | 35.52496 | 34.77226
3456 | 2018-07-12 19:29 | 36962.58 | 1195.21 | 5 | 3 | 3.863125 | -1.499945 | 2.440707 | 0.4979724 | 9.5429 | 1.956389 |  |  | -0.0001392365 |  | 35.48492 | 34.72308
3457 | 2018-07-12 19:29 | 36972.58 | 1205.2116 | 5 | 3 | 3.861497 | -1.499917 | 2.440707 | 0.502139 | 9.5429 | 1.972481 |  |  | -0.0001716614 |  | 35.43897 | 34.73321
3458 | 2018-07-12 19:30 | 36982.58 | 1215.2121 | 5 | 3 | 3.85985 | -1.499947 | 2.440707 | 0.5063056 | 9.5429 | 1.988567 |  |  | -0.0001935959 |  | 35.48211 | 34.65189
3459 | 2018-07-12 19:30 | 36992.58 | 1225.2178 | 5 | 3 | 3.858228 | -1.499884 | 2.440707 | 0.5104703 | 9.5429 | 2.004639 |  |  | -0.0001497269 |  | 35.46428 | 34.61895
3460 | 2018-07-12 19:30 | 37002.59 | 1235.2206 | 5 | 3 | 3.85659 | -1.499963 | 2.440707 | 0.5146376 | 9.5429 | 2.020714 |  |  | -0.0002326965 |  | 35.40915 | 34.67408
3461 | 2018-07-12 19:30 | 37012.59 | 1245.2274 | 5 | 3 | 3.854899 | -1.49995 | 2.440707 | 0.5188091 | 9.5429 | 2.036798 |  |  | -0.0001754761 |  | 35.41532 | 34.66404
3462 | 2018-07-12 19:30 | 37022.6 | 1255.2307 | 5 | 3 | 3.853207 | -1.499971 | 2.440707 | 0.5229796 | 9.5429 | 2.052871 |  |  | -0.0001716614 |  | 35.39636 | 34.66199
3463 | 2018-07-12 19:30 | 37032.6 | 1265.2382 | 5 | 3 | 3.851595 | -1.499945 | 2.440707 | 0.5271481 | 9.5429 | 2.06893 |  |  | -0.0001869202 |  | 35.41056 | 34.69521
3464 | 2018-07-12 19:31 | 37042.61 | 1275.2443 | 5 | 3 | 3.849917 | -1.499969 | 2.440707 | 0.5313152 | 9.5429 | 2.084977 |  |  | -0.000166893 |  | 35.36458 | 34.66404
3465 | 2018-07-12 19:31 | 37052.62 | 1285.2521 | 5 | 3 | 3.848298 | -1.499982 | 2.440707 | 0.5354845 | 9.5429 | 2.101025 |  |  | -0.0001735687 |  | 35.36266 | 34.63424
3466 | 2018-07-12 19:31 | 37062.62 | 1295.2564 | 5 | 3 | 3.846613 | -1.499949 | 2.440707 | 0.5396516 | 9.5429 | 2.117058 |  |  | -0.0001773834 |  | 35.37072 | 34.63431
3467 | 2018-07-12 19:31 | 37072.62 | 1305.2582 | 5 | 3 | 3.844921 | -1.499986 | 2.440707 | 0.5438157 | 9.5429 | 2.133072 |  |  | -0.0002222061 |  | 35.38096 | 34.6314
3468 | 2018-07-12 19:31 | 37082.63 | 1315.2666 | 5 | 3 | 3.843339 | -1.499955 | 2.440707 | 0.5479896 | 9.5429 | 2.149117 |  |  | -0.0001592636 |  | 35.34395 | 34.56195
3469 | 2018-07-12 19:31 | 37092.63 | 1325.2685 | 5 | 3 | 3.841644 | -1.499945 | 2.440707 | 0.5521548 | 9.5429 | 2.165122 |  |  | -0.0001630783 |  | 35.3771 | 34.59809
3470 | 2018-07-12 19:32 | 37102.64 | 1335.2743 | 5 | 3 | 3.839971 | -1.499955 | 2.440707 | 0.5563256 | 9.5429 | 2.181141 |  |  | -0.0001888275 |  | 35.34223 | 34.53436
3471 | 2018-07-12 19:32 | 37112.64 | 1345.2745 | 5 | 3 | 3.83834 | -1.49992 | 2.440707 | 0.5604928 | 9.5429 | 2.19714 |  |  | -0.0001525879 |  | 35.3363 | 34.54138
3472 | 2018-07-12 19:32 | 37122.65 | 1355.2804 | 5 | 3 | 3.836687 | -1.499949 | 2.440707 | 0.56466 | 9.5429 | 2.213131 |  |  | -0.0001602173 |  | 35.31145 | 34.52227
3473 | 2018-07-12 19:32 | 37132.65 | 1365.2806 | 5 | 3 | 3.83506 | -1.49994 | 2.440707 | 0.5688264 | 9.5429 | 2.229113 |  |  | -0.0002412796 |  | 35.32759 | 34.51953125
3474 | 2018-07-12 19:32 | 37142.65 | 1375.2859 | 5 | 3 | 3.833392 | -1.499936 | 2.440707 | 0.5729943 | 9.5429 | 2.245094 |  |  | -0.0002069473 |  | 35.30867 | 34.4947
3475 | 2018-07-12 19:32 | 37152.66 | 1385.2906 | 5 | 3 | 3.831771 | -1.499945 | 2.440707 | 0.5771673 | 9.5429 | 2.261087 |  |  | -0.0002031326 |  | 35.32891 | 34.5586
3476 | 2018-07-12 19:33 | 37162.66 | 1395.2966 | 5 | 3 | 3.830172 | -1.499911 | 2.440707 | 0.581336 | 9.5429 | 2.277057 |  |  | -0.000161171 |  | 35.30502 | 34.53865
3477 | 2018-07-12 19:33 | 37172.67 | 1405.3032 | 5 | 3 | 3.828537 | -1.499952 | 2.440707 | 0.5854971 | 9.5429 | 2.292992 |  |  | -0.0001630783 |  | 35.24509 | 34.39626
3478 | 2018-07-12 19:33 | 37182.67 | 1415.3075 | 5 | 3 | 3.826896 | -1.499984 | 2.440707 | 0.5896742 | 9.5429 | 2.308981 |  |  | -0.0001888275 |  | 35.29432 | 34.50278
3479 | 2018-07-12 19:33 | 37192.68 | 1425.3108 | 5 | 3 | 3.825319 | -1.499969 | 2.440707 | 0.5938397 | 9.5429 | 2.324918 |  |  | -0.0001983643 |  | 35.2954 | 34.35649
3480 | 2018-07-12 19:33 | 37202.68 | 1435.3186 | 5 | 3 | 3.823708 | -1.499934 | 2.440707 | 0.5980086 | 9.5429 | 2.340862 |  |  | -0.0001688004 |  | 35.29057 | 34.52792
3481 | 2018-07-12 19:33 | 37212.69 | 1445.3226 | 5 | 3 | 3.822081 | -1.499952 | 2.440707 | 0.6021793 | 9.5429 | 2.356807 |  |  | -0.0001955032 |  | 35.32279 | 34.44913
3482 | 2018-07-12 19:34 | 37222.7 | 1455.3317 | 5 | 3 | 3.820534 | -1.499952 | 2.440707 | 0.6063445 | 9.5429 | 2.372723 |  |  | -0.0001525879 |  | 35.29191 | 34.42096
3483 | 2018-07-12 19:34 | 37232.7 | 1465.3329 | 5 | 3 | 3.818927 | -1.499955 | 2.440707 | 0.6105116 | 9.5429 | 2.38864 |  |  | -0.0001602173 |  | 35.32222 | 34.36482
3484 | 2018-07-12 19:34 | 37242.7 | 1475.3354 | 5 | 3 | 3.817358 | -1.499929 | 2.440707 | 0.6146835 | 9.5429 | 2.404569 |  |  | -0.0002059937 |  | 35.27626 | 34.48528
3485 | 2018-07-12 19:34 | 37252.7 | 1485.3388 | 5 | 3 | 3.815756 | -1.499938 | 2.440707 | 0.6188502 | 9.5429 | 2.420471 |  |  | -0.0001335144 |  | 35.33044 | 34.45419
3486 | 2018-07-12 19:34 | 37262.71 | 1495.3415 | 5 | 3 | 3.814217 | -1.499975 | 2.440707 | 0.6230168 | 9.5429 | 2.436367 |  |  | -0.0001869202 |  | 35.28244 | 34.48757
3487 | 2018-07-12 19:34 | 37272.71 | 1505.3481 | 5 | 3 | 3.812625 | -1.499938 | 2.440707 | 0.6271878 | 9.5429 | 2.452273 |  |  | -0.0001831055 |  | 35.31657 | 34.44945
3488 | 2018-07-12 19:35 | 37282.72 | 1515.3539 | 5 | 3 | 3.811082 | -1.499959 | 2.440707 | 0.6313555 | 9.5429 | 2.46816 |  |  | -0.0001583099 |  | 35.3399 | 34.36828
3489 | 2018-07-12 19:35 | 37292.72 | 1525.3582 | 5 | 3 | 3.809584 | -1.499943 | 2.440707 | 0.6355176 | 9.5429 | 2.484019 |  |  | -0.0001716614 |  | 35.32 | 34.34246
3490 | 2018-07-12 19:35 | 37302.73 | 1535.3673 | 5 | 3 | 3.807997 | -1.499949 | 2.440707 | 0.6396937 | 9.5429 | 2.499924 |  |  | -0.0001907349 |  | 35.30615 | 34.39569
3491 | 2018-07-12 19:35 | 37312.74 | 1545.3731 | 5 | 3 | 3.806536 | -1.499982 | 2.440707 | 0.6438635 | 9.5429 | 2.5158 |  |  | -0.0001344681 |  | 35.29613 | 34.39788
3492 | 2018-07-12 19:35 | 37322.75 | 1555.3832 | 5 | 3 | 3.804992 | -1.49995 | 2.440707 | 0.6480255 | 9.5429 | 2.531639 |  |  | -0.000166893 |  | 35.32851 | 34.3277
3493 | 2018-07-12 19:35 | 37332.75 | 1565.3832 | 5 | 3 | 3.803443 | -1.499934 | 2.440707 | 0.6521976 | 9.5429 | 2.547511 |  |  | -0.0001878738 |  | 35.34264 | 34.37231
3494 | 2018-07-12 19:36 | 37342.76 | 1575.3923 | 5 | 3 | 3.801976 | -1.499971 | 2.440707 | 0.6563568 | 9.5429 | 2.563328 |  |  | -0.0001211166 |  | 35.3218 | 34.34715
3495 | 2018-07-12 19:36 | 37352.76 | 1585.3949 | 5 | 3 | 3.800469 | -1.499978 | 2.440707 | 0.6605273 | 9.5429 | 2.57918 |  |  | -0.000161171 |  | 35.32704 | 34.38137
3496 | 2018-07-12 19:36 | 37362.76 | 1595.3991 | 5 | 3 | 3.798989 | -1.499969 | 2.440707 | 0.6647013 | 9.5429 | 2.595041 |  |  | -0.0001449585 |  | 35.3343 | 34.39688
3497 | 2018-07-12 19:36 | 37372.77 | 1605.4067 | 5 | 3 | 3.79753 | -1.499932 | 2.440707 | 0.6688738 | 9.5429 | 2.610889 |  |  | -0.0001535416 |  | 35.2723 | 34.44176
3498 | 2018-07-12 19:36 | 37382.77 | 1615.4084 | 5 | 3 | 3.796035 | -1.499929 | 2.440707 | 0.6730381 | 9.5429 | 2.6267 |  |  | -0.0002117157 |  | 35.35256 | 34.36854
3499 | 2018-07-12 19:36 | 37392.78 | 1625.4105 | 5 | 3 | 3.79459 | -1.499952 | 2.440707 | 0.6772056 | 9.5429 | 2.642517 |  |  | -0.0001373291 |  | 35.29772 | 34.39602
3500 | 2018-07-12 19:37 | 37402.78 | 1635.4146 | 5 | 3 | 3.793116 | -1.499926 | 2.440707 | 0.6813785 | 9.5429 | 2.658348 |  |  | -0.0001487732 |  | 35.33504 | 34.41805
3501 | 2018-07-12 19:37 | 37412.79 | 1645.426 | 5 | 3 | 3.791667 | -1.499945 | 2.440707 | 0.6855447 | 9.5429 | 2.674148 |  |  | -0.0001459122 |  | 35.33107 | 34.41199
3502 | 2018-07-12 19:37 | 37422.8 | 1655.4335 | 5 | 3 | 3.790231 | -1.499932 | 2.440707 | 0.6897061 | 9.5429 | 2.689924 |  |  | -0.0001535416 |  | 35.33312 | 34.49272
3503 | 2018-07-12 19:37 | 37432.8 | 1665.4346 | 5 | 3 | 3.788798 | -1.499975 | 2.440707 | 0.6938811 | 9.5429 | 2.705745 |  |  | -0.0001516342 |  | 35.33218 | 34.47068
3504 | 2018-07-12 19:37 | 37442.8 | 1675.4367 | 5 | 3 | 3.787364 | -1.499969 | 2.440707 | 0.6980496 | 9.5429 | 2.721535 |  |  | -0.0001373291 |  | 35.39848 | 34.49572
3505 | 2018-07-12 19:37 | 37452.81 | 1685.4448 | 5 | 3 | 3.785926 | -1.499957 | 2.440707 | 0.7022185 | 9.5429 | 2.737321 |  |  | -0.0001583099 |  | 35.37667 | 34.45157
3506 | 2018-07-12 19:38 | 37462.82 | 1695.4529 | 5 | 3 | 3.784538 | -1.49995 | 2.440707 | 0.7063838 | 9.5429 | 2.753088 |  |  | -0.0001220703125 |  | 35.38067 | 34.47068
3507 | 2018-07-12 19:38 | 37472.82 | 1705.4531 | 5 | 3 | 3.783145 | -1.49995 | 2.440707 | 0.7105554 | 9.5429 | 2.768873 |  |  | -0.0001716614 |  | 35.39082 | 34.40186
3508 | 2018-07-12 19:38 | 37482.82 | 1715.4542 | 5 | 3 | 3.781769 | -1.499924 | 2.440707 | 0.7147133 | 9.5429 | 2.7846 |  |  | -0.0001754761 |  | 35.36396 | 34.37201
3509 | 2018-07-12 19:38 | 37492.82 | 1725.457 | 5 | 3 | 3.780371 | -1.499901 | 2.440707 | 0.7188851 | 9.5429 | 2.800373 |  |  | -0.0001325607 |  | 35.39943 | 34.28562
3510 | 2018-07-12 19:38 | 37502.83 | 1735.4683 | 5 | 3 | 3.778985 | -1.499957 | 2.440707 | 0.723051 | 9.5429 | 2.816119 |  |  | -0.0001430511 |  | 35.36731 | 34.3962
3511 | 2018-07-12 19:38 | 37512.84 | 1745.4735 | 5 | 3 | 3.777562 | -1.499945 | 2.440707 | 0.7272248 | 9.5429 | 2.831889 |  |  | -0.0001821518 |  | 35.38433 | 34.3683
3512 | 2018-07-12 19:39 | 37522.85 | 1755.4816 | 5 | 3 | 3.776183 | -1.499936 | 2.440707 | 0.7314014 | 9.5429 | 2.847663 |  |  | -0.0001544952 |  | 35.4115 | 34.35535
3513 | 2018-07-12 19:39 | 37532.85 | 1765.4859 | 5 | 3 | 3.774807 | -1.49995 | 2.440707 | 0.7355615 | 9.5429 | 2.86337 |  |  | -0.0001516342 |  | 35.37877 | 34.35041
3514 | 2018-07-12 19:39 | 37542.85 | 1775.4864 | 5 | 3 | 3.77352 | -1.499973 | 2.440707 | 0.7397245 | 9.5429 | 2.879082 |  |  | -9.441376e-05 |  | 35.39592 | 34.41163
3515 | 2018-07-12 19:39 | 37552.86 | 1785.4919 | 5 | 3 | 3.772119 | -1.499934 | 2.440707 | 0.7439061 | 9.5429 | 2.894858 |  |  | -0.0001707077 |  | 35.37702 | 34.39773
3516 | 2018-07-12 19:39 | 37562.86 | 1795.4981 | 5 | 3 | 3.770754 | -1.499949 | 2.440707 | 0.7480623 | 9.5429 | 2.910533 |  |  | -0.0001335144 |  | 35.39248 | 34.43007
3517 | 2018-07-12 19:39 | 37572.87 | 1805.5052 | 5 | 3 | 3.769447 | -1.499965 | 2.440707 | 0.7522433 | 9.5429 | 2.926296 |  |  | -0.0001907349 |  | 35.40947 | 34.41907
3518 | 2018-07-12 19:40 | 37582.87 | 1815.5066 | 5 | 3 | 3.768105 | -1.499965 | 2.440707 | 0.756411 | 9.5429 | 2.942003 |  |  | -0.0001277924 |  | 35.3575 | 34.42637
3519 | 2018-07-12 19:40 | 37592.87 | 1825.5067 | 5 | 3 | 3.766757 | -1.499957 | 2.440707 | 0.7605745 | 9.5429 | 2.957689 |  |  | -0.0001296997 |  | 35.38979 | 34.41121
3520 | 2018-07-12 19:40 | 37602.88 | 1835.5165 | 5 | 3 | 3.765424 | -1.499969 | 2.440707 | 0.7647478 | 9.5429 | 2.973406 |  |  | -0.0001316071 |  | 35.45195 | 34.46748
3521 | 2018-07-12 19:40 | 37612.89 | 1845.5238 | 5 | 3 | 3.764116 | -1.499938 | 2.440707 | 0.7689166 | 9.5429 | 2.9891 |  |  | -0.0001173019 |  | 35.41092 | 34.46765
3522 | 2018-07-12 19:40 | 37622.9 | 1855.5337 | 5 | 3 | 3.762783 | -1.499973 | 2.440707 | 0.7730818 | 9.5429 | 3.004776 |  |  | -0.000120163 |  | 35.43622 | 34.44687
3523 | 2018-07-12 19:40 | 37632.9 | 1865.5339 | 5 | 3 | 3.761479 | -1.499955 | 2.440707 | 0.7772545 | 9.5429 | 3.020474 |  |  | -0.0001049042 |  | 35.37518 | 34.39377
3524 | 2018-07-12 19:41 | 37642.9 | 1875.535 | 5 | 3 | 3.76014 | -1.499963 | 2.440707 | 0.7814211 | 9.5429 | 3.036144 |  |  | -0.0001535416 |  | 35.46854 | 34.4301
3525 | 2018-07-12 19:41 | 37652.9 | 1885.5367 | 5 | 3 | 3.758832 | -1.499963 | 2.440707 | 0.7855824 | 9.5429 | 3.051788 |  |  | -9.536743e-05 |  | 35.47586 | 34.37589
3526 | 2018-07-12 19:41 | 37662.91 | 1895.547 | 5 | 3 | 3.757518 | -1.499994 | 2.440707 | 0.7897534 | 9.5429 | 3.067463 |  |  | -0.0001010895 |  | 35.38175 | 34.39724
3527 | 2018-07-12 19:41 | 37672.92 | 1905.5556 | 5 | 3 | 3.756217 | -1.499978 | 2.440707 | 0.7939292 | 9.5429 | 3.083151 |  |  | -0.000120163 |  | 35.38893 | 34.43358
3528 | 2018-07-12 19:41 | 37682.93 | 1915.5607 | 5 | 3 | 3.754917 | -1.499965 | 2.440707 | 0.7980967 | 9.5429 | 3.098803 |  |  | -0.0001544952 |  | 35.40706 | 34.39547
3529 | 2018-07-12 19:41 | 37692.93 | 1925.5641 | 5 | 3 | 3.753636 | -1.499936 | 2.440707 | 0.8022646 | 9.5429 | 3.11445 |  |  | -0.0001688004 |  | 35.39516 | 34.4497
3530 | 2018-07-12 19:42 | 37702.93 | 1935.566 | 5 | 3 | 3.75227 | -1.499971 | 2.440707 | 0.8064286 | 9.5429 | 3.130078 |  |  | -0.0001688004 |  | 35.41138 | 34.33868
3531 | 2018-07-12 19:42 | 37712.94 | 1945.572 | 5 | 3 | 3.751046 | -1.499965 | 2.440707 | 0.8105999 | 9.5429 | 3.145727 |  |  | -0.0001182556 |  | 35.40854 | 34.4152
3532 | 2018-07-12 19:42 | 37722.95 | 1955.5801 | 5 | 3 | 3.749744 | -1.499994 | 2.440707 | 0.8147697 | 9.5429 | 3.161365 |  |  | -0.000120163 |  | 35.38453 | 34.3168
3533 | 2018-07-12 19:42 | 37732.95 | 1965.5883 | 5 | 3 | 3.748421 | -1.499992 | 2.440707 | 0.8189307 | 9.5429 | 3.176965 |  |  | -0.0001592636 |  | 35.407 | 34.38922
3534 | 2018-07-12 19:42 | 37742.95 | 1975.5887 | 5 | 3 | 3.74712 | -1.499963 | 2.440707 | 0.8231083 | 9.5429 | 3.192622 |  |  | -0.0001459122 |  | 35.44009 | 34.30693
3535 | 2018-07-12 19:42 | 37752.96 | 1985.5945 | 5 | 3 | 3.745849 | -1.49999 | 2.440707 | 0.8272691 | 9.5429 | 3.20821 |  |  | -0.0001745224 |  | 35.42214 | 34.46782
3536 | 2018-07-12 19:43 | 37762.97 | 1995.5998 | 5 | 3 | 3.744523 | -1.49998 | 2.440707 | 0.8314338 | 9.5429 | 3.223808 |  |  | -9.727478e-05 |  | 35.45031 | 34.46384
3537 | 2018-07-12 19:43 | 37772.97 | 2005.6047 | 5 | 3 | 3.743248 | -1.499969 | 2.440707 | 0.8356129 | 9.5429 | 3.239454 |  |  | -0.0001506805 |  | 35.50586 | 34.43898
3538 | 2018-07-12 19:43 | 37782.97 | 2015.6054 | 5 | 3 | 3.741905 | -1.499978 | 2.440707 | 0.8397768 | 9.5429 | 3.255037 |  |  | -0.0001316071 |  | 35.46957 | 34.39798
3539 | 2018-07-12 19:43 | 37792.98 | 2025.6107 | 5 | 3 | 3.740602 | -1.500015 | 2.440707 | 0.8439505 | 9.5429 | 3.270653 |  |  | -0.0001363754 |  | 35.50473 | 34.39814
3540 | 2018-07-12 19:43 | 37802.98 | 2035.6134 | 5 | 3 | 3.739335 | -1.499945 | 2.440707 | 0.8481078 | 9.5429 | 3.286201 |  |  | -0.0001249313 |  | 35.493 | 34.32813
3541 | 2018-07-12 19:43 | 37812.99 | 2045.6242 | 5 | 3 | 3.738041 | -1.499945 | 2.440707 | 0.8522798 | 9.5429 | 3.301798 |  |  | -0.0001182556 |  | 35.448 | 34.34729
3542 | 2018-07-12 19:44 | 37823 | 2055.6355 | 5 | 3 | 3.736742 | -1.500003 | 2.440707 | 0.8564509 | 9.5429 | 3.317387 |  |  | -0.0001382828 |  | 35.44916 | 34.43865
3543 | 2018-07-12 19:44 | 37833.01 | 2065.643 | 5 | 3 | 3.735417 | -1.499973 | 2.440707 | 0.8606158 | 9.5429 | 3.332948 |  |  | -0.0001621246 |  | 35.47239 | 34.47278
3544 | 2018-07-12 19:44 | 37843.02 | 2075.6538 | 5 | 3 | 3.73406 | -1.499965 | 2.440707 | 0.8647971 | 9.5429 | 3.348564 |  |  | -0.0001497269 |  | 35.4654 | 34.42479
3545 | 2018-07-12 19:44 | 37853.02 | 2085.6593 | 5 | 3 | 3.732791 | -1.500019 | 2.440707 | 0.8689677 | 9.5429 | 3.364134 |  |  | -0.0001192093 |  | 35.47581 | 34.51252
3546 | 2018-07-12 19:44 | 37863.03 | 2095.6647 | 5 | 3 | 3.731462 | -1.499996 | 2.440707 | 0.8731257 | 9.5429 | 3.379653 |  |  | -0.0001316071 |  | 35.4898 | 34.47713
3547 | 2018-07-12 19:44 | 37873.04 | 2105.6727 | 5 | 3 | 3.730136 | -1.499982 | 2.440707 | 0.877302 | 9.5429 | 3.395234 |  |  | -0.0001115799 |  | 35.48167 | 34.43119
3548 | 2018-07-12 19:45 | 37883.05 | 2115.6834 | 5 | 3 | 3.728817 | -1.499968 | 2.440707 | 0.8814682 | 9.5429 | 3.410771 |  |  | -0.0001459122 |  | 35.517 | 34.46947
3549 | 2018-07-12 19:45 | 37893.05 | 2125.6876 | 5 | 3 | 3.727488 | -1.499984 | 2.440707 | 0.8856351 | 9.5429 | 3.426306 |  |  | -0.000161171 |  | 35.52399 | 34.38223
3550 | 2018-07-12 19:45 | 37903.06 | 2135.6978 | 5 | 3 | 3.726161 | -1.499994 | 2.440707 | 0.8898053 | 9.5429 | 3.441848 |  |  | -0.0001153946 |  | 35.4832 | 34.36324
3551 | 2018-07-12 19:45 | 37913.07 | 2145.7026 | 5 | 3 | 3.724825 | -1.499992 | 2.440707 | 0.8939865 | 9.5429 | 3.457425 |  |  | -0.0001096725 |  | 35.43307 | 34.35452
3552 | 2018-07-12 19:45 | 37923.08 | 2155.71 | 5 | 3 | 3.72345 | -1.500017 | 2.440707 | 0.8981539 | 9.5429 | 3.472944 |  |  | -0.0001049042 |  | 35.49039 | 34.42883
3553 | 2018-07-12 19:45 | 37933.08 | 2165.7126 | 5 | 3 | 3.722132 | -1.500003 | 2.440707 | 0.9023129 | 9.5429 | 3.488427 |  |  | -0.0001449585 |  | 35.52745 | 34.39055
3554 | 2018-07-12 19:46 | 37943.08 | 2175.7146 | 5 | 3 | 3.720747 | -1.499988 | 2.440707 | 0.906491 | 9.5429 | 3.503976 |  |  | -0.0001192093 |  | 35.54351 | 34.41592
3555 | 2018-07-12 19:46 | 37953.09 | 2185.7246 | 5 | 3 | 3.719413 | -1.499949 | 2.440707 | 0.9106581 | 9.5429 | 3.519478 |  |  | -0.0001401901 |  | 35.53368 | 34.37801
3556 | 2018-07-12 19:46 | 37963.09 | 2195.727 | 5 | 3 | 3.718031 | -1.499994 | 2.440707 | 0.9148273 | 9.5429 | 3.534982 |  |  | -0.0001754761 |  | 35.52483 | 34.42824
3557 | 2018-07-12 19:46 | 37973.09 | 2205.7289 | 5 | 3 | 3.716679 | -1.499968 | 2.440707 | 0.9189796 | 9.5429 | 3.550418 |  |  | -0.0001535416 |  | 35.56016 | 34.41837
3558 | 2018-07-12 19:46 | 37983.09 | 2215.7291 | 5 | 3 | 3.715305 | -1.499969 | 2.440707 | 0.9231612 | 9.5429 | 3.565957 |  |  | -0.0001516342 |  | 35.4823 | 34.48473
3559 | 2018-07-12 19:46 | 37993.1 | 2225.7382 | 5 | 3 | 3.713956 | -1.499973 | 2.440707 | 0.927332 | 9.5429 | 3.58145 |  |  | -0.0001306534 |  | 35.49421 | 34.49095
3560 | 2018-07-12 19:47 | 38003.11 | 2235.7448 | 5 | 3 | 3.712574 | -1.499988 | 2.440707 | 0.9314927 | 9.5429 | 3.596899 |  |  | -0.000120163 |  | 35.51027 | 34.46972
3561 | 2018-07-12 19:47 | 38013.12 | 2245.7513 | 5 | 3 | 3.711164 | -1.500003 | 2.440707 | 0.9356687 | 9.5429 | 3.6124 |  |  | -0.0001239777 |  | 35.51747 | 34.47105
3562 | 2018-07-12 19:47 | 38023.13 | 2255.7629 | 5 | 3 | 3.709801 | -1.49995 | 2.440707 | 0.939834 | 9.5429 | 3.627855 |  |  | -0.0001592636 |  | 35.53866 | 34.44773
3563 | 2018-07-12 19:47 | 38033.13 | 2265.7632 | 5 | 3 | 3.708407 | -1.499957 | 2.440707 | 0.9440097 | 9.5429 | 3.643343 |  |  | -0.0001392365 |  | 35.55474 | 34.48827
3564 | 2018-07-12 19:47 | 38043.13 | 2275.7635 | 5 | 3 | 3.706997 | -1.49998 | 2.440707 | 0.9481694 | 9.5429 | 3.658766 |  |  | -0.0001420975 |  | 35.52977 | 34.44715
3565 | 2018-07-12 19:47 | 38053.13 | 2285.7651 | 5 | 3 | 3.70556 | -1.499996 | 2.440707 | 0.9523404 | 9.5429 | 3.674225 |  |  | -0.000169754 |  | 35.55192 | 34.41207
3566 | 2018-07-12 19:48 | 38063.14 | 2295.7705 | 5 | 3 | 3.704196 | -1.499986 | 2.440707 | 0.9565025 | 9.5429 | 3.689645 |  |  | -0.000169754 |  | 35.50223 | 34.37108
3567 | 2018-07-12 19:48 | 38073.14 | 2305.7748 | 5 | 3 | 3.702781 | -1.500005 | 2.440707 | 0.9606756 | 9.5429 | 3.7051 |  |  | -0.000164032 |  | 35.42112 | 34.38834
3568 | 2018-07-12 19:48 | 38083.14 | 2315.7764 | 5 | 3 | 3.701371 | -1.499963 | 2.440707 | 0.9648464 | 9.5429 | 3.720541 |  |  | -0.0001649857 |  | 35.44039 | 34.40538
3569 | 2018-07-12 19:48 | 38093.15 | 2325.7841 | 5 | 3 | 3.699977 | -1.499982 | 2.440707 | 0.9690114 | 9.5429 | 3.735954 |  |  | -0.000161171 |  | 35.41734 | 34.47403
3570 | 2018-07-12 19:48 | 38103.16 | 2335.7962 | 5 | 3 | 3.698587 | -1.49998 | 2.440707 | 0.9731834 | 9.5429 | 3.751388 |  |  | -0.000125885 |  | 35.4285 | 34.39971
3571 | 2018-07-12 19:48 | 38113.17 | 2345.8029 | 5 | 3 | 3.697132 | -1.50001 | 2.440707 | 0.9773572 | 9.5429 | 3.766821 |  |  | -0.0001459122 |  | 35.43853 | 34.48123
3572 | 2018-07-12 19:49 | 38123.17 | 2355.8087 | 5 | 3 | 3.695702 | -1.499994 | 2.440707 | 0.9815227 | 9.5429 | 3.782219 |  |  | -0.0001955032 |  | 35.45504 | 34.44409
3573 | 2018-07-12 19:49 | 38133.19 | 2365.8201 | 5 | 3 | 3.694234 | -1.499998 | 2.440707 | 0.9856915 | 9.5429 | 3.797623 |  |  | -0.0001401901 |  | 35.4569 | 34.46322
3574 | 2018-07-12 19:49 | 38143.19 | 2375.8283 | 5 | 3 | 3.692843 | -1.500013 | 2.440707 | 0.9898677 | 9.5429 | 3.813048 |  |  | -0.0001821518 |  | 35.44783 | 34.47062
3575 | 2018-07-12 19:49 | 38153.2 | 2385.8351 | 5 | 3 | 3.69139 | -1.499994 | 2.440707 | 0.9940233 | 9.5429 | 3.82839 |  |  | -0.0001430511 |  | 35.46204 | 34.43212
3576 | 2018-07-12 19:49 | 38163.21 | 2395.8399 | 5 | 3 | 3.689926 | -1.500021 | 2.440707 | 0.9982016 | 9.5429 | 3.843811 |  |  | -0.0001440048 |  | 35.44408 | 34.4928
3577 | 2018-07-12 19:49 | 38173.21 | 2405.8468 | 5 | 3 | 3.688517 | -1.49999 | 2.440707 | 1.002376 | 9.5429 | 3.859211 |  |  | -0.0001506805 |  | 35.47435 | 34.48255
3578 | 2018-07-12 19:50 | 38183.22 | 2415.8541 | 5 | 3 | 3.687051 | -1.499986 | 2.440707 | 1.006544 | 9.5429 | 3.874583 |  |  | -0.0001468658 |  | 35.46714 | 34.45355
3579 | 2018-07-12 19:50 | 38193.22 | 2425.8543 | 5 | 3 | 3.685592 | -1.499998 | 2.440707 | 1.010707 | 9.5429 | 3.889929 |  |  | -0.000128746 |  | 35.42727 | 34.50492
3580 | 2018-07-12 19:50 | 38203.22 | 2435.8562 | 5 | 3 | 3.684167 | -1.500028 | 2.440707 | 1.014877 | 9.5429 | 3.905296 |  |  | -0.0001735687 |  | 35.49668 | 34.46777
3581 | 2018-07-12 19:50 | 38213.22 | 2445.8595 | 5 | 3 | 3.682721 | -1.499994 | 2.440707 | 1.019047 | 9.5429 | 3.920656 |  |  | -0.0001535416 |  | 35.45429 | 34.49602
3582 | 2018-07-12 19:50 | 38223.23 | 2455.8622 | 5 | 3 | 3.68123 | -1.500015 | 2.440707 | 1.023208 | 9.5429 | 3.935975 |  |  | -0.0001535416 |  | 35.50421 | 34.51707
3583 | 2018-07-12 19:50 | 38233.24 | 2465.8729 | 5 | 3 | 3.679809 | -1.500005 | 2.440707 | 1.027381 | 9.5429 | 3.951334 |  |  | -0.0001468658 |  | 35.50557 | 34.51895
3584 | 2018-07-12 19:51 | 38243.25 | 2475.8843 | 5 | 3 | 3.678345 | -1.500031 | 2.440707 | 1.031555 | 9.5429 | 3.966691 |  |  | -0.0001478195 |  | 35.50536 | 34.48484
3585 | 2018-07-12 19:51 | 38253.25 | 2485.887 | 5 | 3 | 3.676921 | -1.499996 | 2.440707 | 1.035717 | 9.5429 | 3.981996 |  |  | -0.0001134872 |  | 35.54335 | 34.46188
3586 | 2018-07-12 19:51 | 38263.26 | 2495.8937 | 5 | 3 | 3.675416 | -1.499996 | 2.440707 | 1.039882 | 9.5429 | 3.997309 |  |  | -0.0001487732 |  | 35.50607 | 34.49393
3587 | 2018-07-12 19:51 | 38273.27 | 2505.9011 | 5 | 3 | 3.673923 | -1.499984 | 2.440707 | 1.044053 | 9.5429 | 4.012635 |  |  | -0.0001726151 |  | 35.56038 | 34.456
3588 | 2018-07-12 19:51 | 38283.27 | 2515.9037 | 5 | 3 | 3.672485 | -1.499955 | 2.440707 | 1.048231 | 9.5429 | 4.02798 |  |  | -0.0001487732 |  | 35.54597 | 34.47782
3589 | 2018-07-12 19:51 | 38293.27 | 2525.9081 | 5 | 3 | 3.671032 | -1.49998 | 2.440707 | 1.052392 | 9.5429 | 4.043258 |  |  | -0.0001478195 |  | 35.52967 | 34.47081
3590 | 2018-07-12 19:52 | 38303.27 | 2535.9082 | 5 | 3 | 3.669542 | -1.500003 | 2.440707 | 1.056566 | 9.5429 | 4.058577 |  |  | -0.0001726151 |  | 35.55064 | 34.50758
3591 | 2018-07-12 19:52 | 38313.28 | 2545.9181 | 5 | 3 | 3.668041 | -1.499955 | 2.440707 | 1.060727 | 9.5429 | 4.073845 |  |  | -0.0001878738 |  | 35.59075 | 34.54152
3592 | 2018-07-12 19:52 | 38323.29 | 2555.9231 | 5 | 3 | 3.666561 | -1.49998 | 2.440707 | 1.064905 | 9.5429 | 4.089166 |  |  | -0.0001354218 |  | 35.5544 | 34.61092
3593 | 2018-07-12 19:52 | 38333.3 | 2565.93 | 5 | 3 | 3.665101 | -1.499961 | 2.440707 | 1.069073 | 9.5429 | 4.104445 |  |  | -0.0001659393 |  | 35.59126 | 34.42019
3594 | 2018-07-12 19:52 | 38343.31 | 2575.9404 | 5 | 3 | 3.663543 | -1.499971 | 2.440707 | 1.073241 | 9.5429 | 4.119718 |  |  | -0.000169754 |  | 35.53394 | 34.42492
3595 | 2018-07-12 19:52 | 38353.31 | 2585.9416 | 5 | 3 | 3.662081 | -1.499986 | 2.440707 | 1.077409 | 9.5429 | 4.134984 |  |  | -0.0001592636 |  | 35.5729 | 34.53849
3596 | 2018-07-12 19:53 | 38363.31 | 2595.9479 | 5 | 3 | 3.660572 | -1.500009 | 2.440707 | 1.081581 | 9.5429 | 4.15026 |  |  | -0.0001363754 |  | 35.61275 | 34.57036
3597 | 2018-07-12 19:53 | 38373.32 | 2605.958 | 5 | 3 | 3.659067 | -1.499961 | 2.440707 | 1.085747 | 9.5429 | 4.165508 |  |  | -0.0001764297 |  | 35.57834 | 34.50608
3598 | 2018-07-12 19:53 | 38383.33 | 2615.967 | 5 | 3 | 3.657507 | -1.499973 | 2.440707 | 1.08992 | 9.5429 | 4.180772 |  |  | -0.0002193451 |  | 35.56622 | 34.59007
3599 | 2018-07-12 19:53 | 38393.33 | 2625.9697 | 5 | 3 | 3.656053 | -1.499965 | 2.440707 | 1.094085 | 9.5429 | 4.196002 |  |  | -0.0001535416 |  | 35.63615 | 34.56772
3600 | 2018-07-12 19:53 | 38403.35 | 2635.9806 | 5 | 3 | 3.654486 | -1.499968 | 2.440707 | 1.098253 | 9.5429 | 4.211237 |  |  | -0.0001916885 |  | 35.57677 | 34.69624
3601 | 2018-07-12 19:53 | 38413.35 | 2645.983 | 5 | 3 | 3.652993 | -1.499984 | 2.440707 | 1.102416 | 9.5429 | 4.22645 |  |  | -0.000166893 |  | 35.61873 | 34.66403
3602 | 2018-07-12 19:54 | 38423.35 | 2655.9833 | 5 | 3 | 3.651437 | -1.49998 | 2.440707 | 1.106592 | 9.5429 | 4.241699 |  |  | -0.0001554489 |  | 35.59662 | 34.61169
3603 | 2018-07-12 19:54 | 38433.36 | 2665.9953 | 5 | 3 | 3.649939 | -1.499959 | 2.440707 | 1.11076 | 9.5429 | 4.256918 |  |  | -0.0001497269 |  | 35.58849 | 34.64599
3604 | 2018-07-12 19:54 | 38443.36 | 2675.9974 | 5 | 3 | 3.648387 | -1.499971 | 2.440707 | 1.114925 | 9.5429 | 4.272115 |  |  | -0.0001516342 |  | 35.59812 | 34.62347
3605 | 2018-07-12 19:54 | 38453.37 | 2686.0056 | 5 | 3 | 3.646813 | -1.499978 | 2.440707 | 1.119096 | 9.5429 | 4.287328 |  |  | -0.0002040863 |  | 35.57995 | 34.63941
3606 | 2018-07-12 19:54 | 38463.37 | 2696.0082 | 5 | 3 | 3.645273 | -1.500005 | 2.440707 | 1.123255 | 9.5429 | 4.302495 |  |  | -0.0001897812 |  | 35.63779 | 34.63507
3607 | 2018-07-12 19:54 | 38473.38 | 2706.0172 | 5 | 3 | 3.643729 | -1.499986 | 2.440707 | 1.127437 | 9.5429 | 4.317733 |  |  | -0.000169754 |  | 35.64857 | 34.73742
3608 | 2018-07-12 19:55 | 38483.39 | 2716.0288 | 5 | 3 | 3.642149 | -1.49998 | 2.440707 | 1.13161 | 9.5429 | 4.332936 |  |  | -0.0002012253 |  | 35.60811 | 34.69003
3609 | 2018-07-12 19:55 | 38493.4 | 2726.0354 | 5 | 3 | 3.640592 | -1.499963 | 2.440707 | 1.135782 | 9.5429 | 4.348129 |  |  | -0.0001888275 |  | 35.58694 | 34.68985
3610 | 2018-07-12 19:55 | 38503.41 | 2736.0428 | 5 | 3 | 3.639055 | -1.499982 | 2.440707 | 1.139946 | 9.5429 | 4.363286 |  |  | -0.0001764297 |  | 35.61095 | 34.71602
3611 | 2018-07-12 19:55 | 38513.41 | 2746.0437 | 5 | 3 | 3.637472 | -1.49995 | 2.440707 | 1.144113 | 9.5429 | 4.378447 |  |  | -0.0001878738 |  | 35.58054 | 34.65272
3612 | 2018-07-12 19:55 | 38523.41 | 2756.0446 | 5 | 3 | 3.635884 | -1.499986 | 2.440707 | 1.148269 | 9.5429 | 4.39356 |  |  | -0.000213623 |  | 35.55859 | 34.67073
3613 | 2018-07-12 19:55 | 38533.42 | 2766.0552 | 5 | 3 | 3.634327 | -1.49999 | 2.440707 | 1.152456 | 9.5429 | 4.40878 |  |  | -0.0001554489 |  | 35.57654 | 34.68536
3614 | 2018-07-12 19:56 | 38543.43 | 2776.0619 | 5 | 3 | 3.632768 | -1.499963 | 2.440707 | 1.156621 | 9.5429 | 4.423913 |  |  | -0.0001335144 |  | 35.55238 | 34.65619
3615 | 2018-07-12 19:56 | 38553.43 | 2786.0644 | 5 | 3 | 3.631168 | -1.49994 | 2.440707 | 1.160782 | 9.5429 | 4.439028 |  |  | -0.0001678467 |  | 35.5418 | 34.72216
3616 | 2018-07-12 19:56 | 38563.43 | 2796.0679 | 5 | 3 | 3.629543 | -1.499945 | 2.440707 | 1.164945 | 9.5429 | 4.454138 |  |  | -0.0001459122 |  | 35.54861 | 34.75402
3617 | 2018-07-12 19:56 | 38573.43 | 2806.0696 | 5 | 3 | 3.627956 | -1.499936 | 2.440707 | 1.169116 | 9.5429 | 4.469275 |  |  | -0.0001840591 |  | 35.57053 | 34.82733
3618 | 2018-07-12 19:56 | 38583.44 | 2816.0738 | 5 | 3 | 3.626343 | -1.499994 | 2.440707 | 1.173287 | 9.5429 | 4.484404 |  |  | -0.0001564026 |  | 35.55221 | 34.81584
3619 | 2018-07-12 19:56 | 38593.45 | 2826.0804 | 5 | 3 | 3.624732 | -1.499963 | 2.440707 | 1.177455 | 9.5429 | 4.499516 |  |  | -0.0001745224 |  | 35.60607 | 34.87176
3620 | 2018-07-12 19:57 | 38603.45 | 2836.0881 | 5 | 3 | 3.623146 | -1.49995 | 2.440707 | 1.181634 | 9.5429 | 4.514659 |  |  | -0.000202179 |  | 35.58059 | 34.80641
3621 | 2018-07-12 19:57 | 38613.45 | 2846.089 | 5 | 3 | 3.621543 | -1.499988 | 2.440707 | 1.185798 | 9.5429 | 4.529743 |  |  | -0.0001754761 |  | 35.56758 | 34.78393
3622 | 2018-07-12 19:57 | 38623.46 | 2856.0909 | 5 | 3 | 3.619957 | -1.49995 | 2.440707 | 1.18996 | 9.5429 | 4.544815 |  |  | -0.0001459122 |  | 35.55798 | 34.84018
3623 | 2018-07-12 19:57 | 38633.46 | 2866.0996 | 5 | 3 | 3.618307 | -1.499943 | 2.440707 | 1.194129 | 9.5429 | 4.559903 |  |  | -0.000207901 |  | 35.53491 | 34.77774
3624 | 2018-07-12 19:57 | 38643.47 | 2876.1051 | 5 | 3 | 3.616694 | -1.49999 | 2.440707 | 1.198307 | 9.5429 | 4.575016 |  |  | -0.0001945496 |  | 35.53174 | 34.78074
3625 | 2018-07-12 19:57 | 38653.48 | 2886.1187 | 5 | 3 | 3.615107 | -1.499982 | 2.440707 | 1.202477 | 9.5429 | 4.590096 |  |  | -0.0001850128 |  | 35.57387 | 34.74138
3626 | 2018-07-12 19:58 | 38663.49 | 2896.1219 | 5 | 3 | 3.613496 | -1.499969 | 2.440707 | 1.206638 | 9.5429 | 4.605133 |  |  | -0.0001516342 |  | 35.49723 | 34.79542
3627 | 2018-07-12 19:58 | 38673.5 | 2906.1341 | 5 | 3 | 3.611888 | -1.499929 | 2.440707 | 1.210814 | 9.5429 | 4.620219 |  |  | -0.0001869202 |  | 35.51103 | 34.8061
3628 | 2018-07-12 19:58 | 38683.5 | 2916.1345 | 5 | 3 | 3.610247 | -1.499968 | 2.440707 | 1.214984 | 9.5429 | 4.635278 |  |  | -0.0001239777 |  | 35.50403 | 34.82489
3629 | 2018-07-12 19:58 | 38693.51 | 2926.1411 | 5 | 3 | 3.608611 | -1.49999 | 2.440707 | 1.219153 | 9.5429 | 4.650323 |  |  | -0.0001907349 |  | 35.53981 | 34.8781
3630 | 2018-07-12 19:58 | 38703.51 | 2936.1463 | 5 | 3 | 3.606987 | -1.499961 | 2.440707 | 1.223311 | 9.5429 | 4.665325 |  |  | -0.0001478195 |  | 35.50562 | 34.8708
3631 | 2018-07-12 19:58 | 38713.52 | 2946.1507 | 5 | 3 | 3.605375 | -1.499971 | 2.440707 | 1.22749 | 9.5429 | 4.680397 |  |  | -0.0001420975 |  | 35.50227 | 34.81757
3632 | 2018-07-12 19:59 | 38723.52 | 2956.1552 | 5 | 3 | 3.603774 | -1.499963 | 2.440707 | 1.231653 | 9.5429 | 4.695402 |  |  | -0.0001382828 |  | 35.48113 | 34.86842
3633 | 2018-07-12 19:59 | 38733.53 | 2966.1671 | 5 | 3 | 3.602153 | -1.499959 | 2.440707 | 1.235825 | 9.5429 | 4.710435 |  |  | -0.000166893 |  | 35.48701 | 34.86636
3634 | 2018-07-12 19:59 | 38743.54 | 2976.1741 | 5 | 3 | 3.600478 | -1.499973 | 2.440707 | 1.240001 | 9.5429 | 4.725473 |  |  | -0.0001840591 |  | 35.52088 | 34.77588
3635 | 2018-07-12 19:59 | 38753.54 | 2986.1768 | 5 | 3 | 3.598876 | -1.500005 | 2.440707 | 1.244166 | 9.5429 | 4.740467 |  |  | -0.0001964569 |  | 35.42646 | 34.69128
3636 | 2018-07-12 19:59 | 38763.55 | 2996.1811 | 5 | 3 | 3.597252 | -1.499971 | 2.440707 | 1.24833 | 9.5429 | 4.755449 |  |  | -0.0001859665 |  | 35.49546 | 34.78862
3637 | 2018-07-12 19:59 | 38773.55 | 3006.1812 | 5 | 3 | 3.595603 | -1.499973 | 2.440707 | 1.252501 | 9.5429 | 4.770447 |  |  | -0.000169754 |  | 35.42327 | 34.81655
3638 | 2018-07-12 20:00 | 38783.55 | 3016.1869 | 5 | 3 | 3.594002 | -1.499963 | 2.440707 | 1.25667 | 9.5429 | 4.785435 |  |  | -0.0001516342 |  | 35.4651 | 34.80538
3639 | 2018-07-12 20:00 | 38793.56 | 3026.1923 | 5 | 3 | 3.592412 | -1.500013 | 2.440707 | 1.26084 | 9.5429 | 4.800419 |  |  | -0.0001974106 |  | 35.48608 | 34.77708
3640 | 2018-07-12 20:00 | 38803.57 | 3036.2031 | 5 | 3 | 3.59076 | -1.499957 | 2.440707 | 1.265 | 9.5429 | 4.815362 |  |  | -0.000166893 |  | 35.42667 | 34.79906
3641 | 2018-07-12 20:00 | 38813.58 | 3046.2136 | 5 | 3 | 3.589183 | -1.499978 | 2.440707 | 1.269178 | 9.5429 | 4.830359 |  |  | -0.0001754761 |  | 35.40648 | 34.79272
3642 | 2018-07-12 20:00 | 38823.59 | 3056.2214 | 5 | 3 | 3.587526 | -1.499968 | 2.440707 | 1.273349 | 9.5429 | 4.845327 |  |  | -0.0002231598 |  | 35.47753 | 34.84578
3643 | 2018-07-12 20:00 | 38833.59 | 3066.2226 | 5 | 3 | 3.585907 | -1.499938 | 2.440707 | 1.277515 | 9.5429 | 4.860268 |  |  | -0.0001773834 |  | 35.42925 | 34.82161
3644 | 2018-07-12 20:01 | 38843.6 | 3076.2304 | 5 | 3 | 3.584328 | -1.499975 | 2.440707 | 1.281685 | 9.5429 | 4.875218 |  |  | -0.0001554489 |  | 35.42702 | 34.81541
3645 | 2018-07-12 20:01 | 38853.6 | 3086.2315 | 5 | 3 | 3.582702 | -1.499982 | 2.440707 | 1.285856 | 9.5429 | 4.890165 |  |  | -0.0001468658 |  | 35.39493 | 34.82133
3646 | 2018-07-12 20:01 | 38863.6 | 3096.2376 | 5 | 3 | 3.58109 | -1.499965 | 2.440707 | 1.29002 | 9.5429 | 4.905081 |  |  | -0.0001916885 |  | 35.42291 | 34.8069
3647 | 2018-07-12 20:01 | 38873.61 | 3106.2452 | 5 | 3 | 3.579509 | -1.499992 | 2.440707 | 1.294188 | 9.5429 | 4.920003 |  |  | -0.0001745224 |  | 35.43676 | 34.86919
3648 | 2018-07-12 20:01 | 38883.61 | 3116.2486 | 5 | 3 | 3.577873 | -1.49995 | 2.440707 | 1.298361 | 9.5429 | 4.934937 |  |  | -0.0001792908 |  | 35.4196 | 34.82988
3649 | 2018-07-12 20:01 | 38893.62 | 3126.2565 | 5 | 3 | 3.576293 | -1.499992 | 2.440707 | 1.302532 | 9.5429 | 4.949858 |  |  | -0.0001544952 |  | 35.35924 | 34.84979
3650 | 2018-07-12 20:02 | 38903.62 | 3136.258 | 5 | 3 | 3.574714 | -1.499998 | 2.440707 | 1.306694 | 9.5429 | 4.964739 |  |  | -0.000123024 |  | 35.39819 | 34.86464
3651 | 2018-07-12 20:02 | 38913.62 | 3146.259 | 5 | 3 | 3.573116 | -1.499934 | 2.440707 | 1.310863 | 9.5429 | 4.979637 |  |  | -0.0001592636 |  | 35.41823 | 34.80832
3652 | 2018-07-12 20:02 | 38923.63 | 3156.2631 | 5 | 3 | 3.571537 | -1.49998 | 2.440707 | 1.315033 | 9.5429 | 4.994534 |  |  | -0.0001592636 |  | 35.32276 | 34.81642
3653 | 2018-07-12 20:02 | 38933.63 | 3166.2672 | 5 | 3 | 3.569971 | -1.499968 | 2.440707 | 1.319202 | 9.5429 | 5.00942 |  |  | -0.0001792908 |  | 35.37391 | 34.8002
3654 | 2018-07-12 20:02 | 38943.64 | 3176.2741 | 5 | 3 | 3.568366 | -1.499975 | 2.440707 | 1.323368 | 9.5429 | 5.024289 |  |  | -0.0001630783 |  | 35.38695 | 34.83525
3655 | 2018-07-12 20:02 | 38953.65 | 3186.2837 | 5 | 3 | 3.566813 | -1.49999 | 2.440707 | 1.32754 | 9.5429 | 5.039176 |  |  | -0.0001974106 |  | 35.35155 | 34.75787
3656 | 2018-07-12 20:03 | 38963.65 | 3196.2862 | 5 | 3 | 3.565271 | -1.499973 | 2.440707 | 1.331709 | 9.5429 | 5.054041 |  |  | -0.0001535416 |  | 35.31644 | 34.76778
3657 | 2018-07-12 20:03 | 38973.66 | 3206.2943 | 5 | 3 | 3.563736 | -1.499996 | 2.440707 | 1.335879 | 9.5429 | 5.068905 |  |  | -0.0001935959 |  | 35.34649 | 34.77384
3658 | 2018-07-12 20:03 | 38983.67 | 3216.3016 | 5 | 3 | 3.562184 | -1.499971 | 2.440707 | 1.340047 | 9.5429 | 5.083755 |  |  | -0.0002241135 |  | 35.36844 | 34.80673
3659 | 2018-07-12 20:03 | 38993.67 | 3226.3066 | 5 | 3 | 3.560634 | -1.499992 | 2.440707 | 1.344215 | 9.5429 | 5.098598 |  |  | -0.0002012253 |  | 35.35129 | 34.7886
3660 | 2018-07-12 20:03 | 39003.67 | 3236.3078 | 5 | 3 | 3.55908 | -1.500007 | 2.440707 | 1.34838 | 9.5429 | 5.113426 |  |  | -0.0001783371 |  | 35.34019 | 34.87369
3661 | 2018-07-12 20:03 | 39013.68 | 3246.311 | 5 | 3 | 3.55758 | -1.499992 | 2.440707 | 1.352549 | 9.5429 | 5.128261 |  |  | -0.0001773834 |  | 35.34295 | 34.84769
3662 | 2018-07-12 20:04 | 39023.68 | 3256.3136 | 5 | 3 | 3.556025 | -1.499986 | 2.440707 | 1.356714 | 9.5429 | 5.143076 |  |  | -0.0001754761 |  | 35.35188 | 34.81745
3663 | 2018-07-12 20:04 | 39033.69 | 3266.323 | 5 | 3 | 3.554547 | -1.499986 | 2.440707 | 1.360888 | 9.5429 | 5.157917 |  |  | -0.0001583099 |  | 35.31677 | 34.74602
3664 | 2018-07-12 20:04 | 39043.69 | 3276.3279 | 5 | 3 | 3.553045 | -1.499994 | 2.440707 | 1.365051 | 9.5429 | 5.172708 |  |  | -0.0001401901 |  | 35.29673 | 34.73987
3665 | 2018-07-12 20:04 | 39053.7 | 3286.3321 | 5 | 3 | 3.551579 | -1.499988 | 2.440707 | 1.369224 | 9.5429 | 5.187532 |  |  | -0.0001773834 |  | 35.26862 | 34.791
3666 | 2018-07-12 20:04 | 39063.71 | 3296.3426 | 5 | 3 | 3.550099 | -1.50001 | 2.440707 | 1.373392 | 9.5429 | 5.202332 |  |  | -0.0001277924 |  | 35.31363 | 34.72064
3667 | 2018-07-12 20:04 | 39073.71 | 3306.3453 | 5 | 3 | 3.54861 | -1.499982 | 2.440707 | 1.377562 | 9.5429 | 5.217135 |  |  | -0.0001506805 |  | 35.29263 | 34.80106
3668 | 2018-07-12 20:05 | 39083.71 | 3316.3486 | 5 | 3 | 3.54712 | -1.499988 | 2.440707 | 1.381731 | 9.5429 | 5.231925 |  |  | -0.0001354218 |  | 35.27333 | 34.79478
3669 | 2018-07-12 20:05 | 39093.72 | 3326.3511 | 5 | 3 | 3.545671 | -1.499975 | 2.440707 | 1.3859 | 9.5429 | 5.246709 |  |  | -0.0001602173 |  | 35.29445 | 34.76164
3670 | 2018-07-12 20:05 | 39103.73 | 3336.3607 | 5 | 3 | 3.544218 | -1.499982 | 2.440707 | 1.390064 | 9.5429 | 5.261471 |  |  | -0.0001487732 |  | 35.29636 | 34.77857
3671 | 2018-07-12 20:05 | 39113.73 | 3346.3638 | 5 | 3 | 3.542786 | -1.49999 | 2.440707 | 1.394231 | 9.5429 | 5.276237 |  |  | -0.0001325607 |  | 35.30225 | 34.7324
3672 | 2018-07-12 20:05 | 39123.73 | 3356.3695 | 5 | 3 | 3.541363 | -1.49998 | 2.440707 | 1.398405 | 9.5429 | 5.291021 |  |  | -0.0001449585 |  | 35.31639 | 34.78053
3673 | 2018-07-12 20:05 | 39133.74 | 3366.3702 | 5 | 3 | 3.539921 | -1.500021 | 2.440707 | 1.402568 | 9.5429 | 5.305759 |  |  | -0.0001564026 |  | 35.2721 | 34.75624
3674 | 2018-07-12 20:06 | 39143.74 | 3376.3735 | 5 | 3 | 3.538502 | -1.499988 | 2.440707 | 1.406737 | 9.5429 | 5.320518 |  |  | -0.0001468658 |  | 35.26801 | 34.8916
3675 | 2018-07-12 20:06 | 39153.74 | 3386.379 | 5 | 3 | 3.537091 | -1.499984 | 2.440707 | 1.410902 | 9.5429 | 5.335251 |  |  | -0.0001487732 |  | 35.32712 | 34.75808
3676 | 2018-07-12 20:06 | 39163.75 | 3396.3799 | 5 | 3 | 3.535692 | -1.499969 | 2.440707 | 1.415075 | 9.5429 | 5.350008 |  |  | -0.0001573563 |  | 35.32191 | 34.8945
3677 | 2018-07-12 20:06 | 39173.76 | 3406.3909 | 5 | 3 | 3.534335 | -1.499994 | 2.440707 | 1.419244 | 9.5429 | 5.364747 |  |  | -0.0001306534 |  | 35.2808 | 34.79506
3678 | 2018-07-12 20:06 | 39183.77 | 3416.4009 | 5 | 3 | 3.532956 | -1.499978 | 2.440707 | 1.423417 | 9.5429 | 5.379491 |  |  | -0.000164032 |  | 35.2837 | 34.78308
3679 | 2018-07-12 20:06 | 39193.77 | 3426.4062 | 5 | 3 | 3.531558 | -1.499963 | 2.440707 | 1.427584 | 9.5429 | 5.394211 |  |  | -0.0001392365 |  | 35.27066 | 34.82701
3680 | 2018-07-12 20:07 | 39203.78 | 3436.4183 | 5 | 3 | 3.530207 | -1.499965 | 2.440707 | 1.431759 | 9.5429 | 5.408952 |  |  | -0.0001401901 |  | 35.29456 | 34.76776
3681 | 2018-07-12 20:07 | 39213.79 | 3446.4292 | 5 | 3 | 3.528835 | -1.499971 | 2.440707 | 1.435925 | 9.5429 | 5.423655 |  |  | -0.0001516342 |  | 35.30457 | 34.7406
3682 | 2018-07-12 20:07 | 39223.8 | 3456.439 | 5 | 3 | 3.527469 | -1.49995 | 2.440707 | 1.44009 | 9.5429 | 5.438351 |  |  | -0.0001392365 |  | 35.23727 | 34.69151
3683 | 2018-07-12 20:07 | 39233.81 | 3466.4446 | 5 | 3 | 3.526179 | -1.499965 | 2.440707 | 1.444264 | 9.5429 | 5.453071 |  |  | -0.0001583099 |  | 35.29035 | 34.78666
3684 | 2018-07-12 20:07 | 39243.82 | 3476.4527 | 5 | 3 | 3.52488 | -1.499965 | 2.440707 | 1.448436 | 9.5429 | 5.467779 |  |  | -0.0001325607 |  | 35.30339 | 34.81275
3685 | 2018-07-12 20:07 | 39253.83 | 3486.4664 | 5 | 3 | 3.523579 | -1.499982 | 2.440707 | 1.452606 | 9.5429 | 5.482476 |  |  | -0.000166893 |  | 35.25019 | 34.74944
3686 | 2018-07-12 20:08 | 39263.83 | 3496.4687 | 5 | 3 | 3.522223 | -1.499968 | 2.440707 | 1.456766 | 9.5429 | 5.497132 |  |  | -0.0001535416 |  | 35.28216 | 34.7063
3687 | 2018-07-12 20:08 | 39273.84 | 3506.4742 | 5 | 3 | 3.520937 | -1.499936 | 2.440707 | 1.460944 | 9.5429 | 5.511845 |  |  | -0.0001583099 |  | 35.26106 | 34.74826
3688 | 2018-07-12 20:08 | 39283.85 | 3516.4798 | 5 | 3 | 3.519666 | -1.499994 | 2.440707 | 1.465116 | 9.5429 | 5.52653 |  |  | -0.0001106262 |  | 35.23704 | 34.79931
3689 | 2018-07-12 20:08 | 39293.86 | 3526.4913 | 5 | 3 | 3.518403 | -1.499973 | 2.440707 | 1.469278 | 9.5429 | 5.541178 |  |  | -0.0001068115 |  | 35.27988 | 34.80415
3690 | 2018-07-12 20:08 | 39303.86 | 3536.4971 | 5 | 3 | 3.517063 | -1.499959 | 2.440707 | 1.473446 | 9.5429 | 5.55584 |  |  | -0.0001964569 |  | 35.28194 | 34.74417
3691 | 2018-07-12 20:08 | 39313.87 | 3546.5054 | 5 | 3 | 3.515867 | -1.499928 | 2.440707 | 1.477615 | 9.5429 | 5.570499 |  |  | -0.0001401901 |  | 35.27181 | 34.70289
3692 | 2018-07-12 20:09 | 39323.88 | 3556.5104 | 5 | 3 | 3.514558 | -1.500001 | 2.440707 | 1.481789 | 9.5429 | 5.585174 |  |  | -0.0001802444 |  | 35.24168 | 34.66374
3693 | 2018-07-12 20:09 | 39333.88 | 3566.5114 | 5 | 3 | 3.513386 | -1.50001 | 2.440707 | 1.48596 | 9.5429 | 5.599831 |  |  | -0.0001068115 |  | 35.28182 | 34.77302
3694 | 2018-07-12 20:09 | 39343.88 | 3576.5123 | 5 | 3 | 3.512091 | -1.500009 | 2.440707 | 1.49012 | 9.5429 | 5.614443 |  |  | -0.0001316071 |  | 35.26566 | 34.80193
3695 | 2018-07-12 20:09 | 39353.89 | 3586.5252 | 5 | 3 | 3.510897 | -1.499973 | 2.440707 | 1.494289 | 9.5429 | 5.629082 |  |  | -0.0001411438 |  | 35.25167 | 34.82004
3696 | 2018-07-12 20:09 | 39363.9 | 3596.5363 | 5 | 3 | 3.509674 | -1.49998 | 2.440707 | 1.498468 | 9.5429 | 5.643752 |  |  | -0.0001316071 |  | 35.26363 | 34.7277
3697 | 2018-07-12 20:09 | 39373.91 | 3606.546 | 5 | 3 | 3.508456 | -1.499969 | 2.440707 | 1.502638 | 9.5429 | 5.658383 |  |  | -0.0001182556 |  | 35.20353 | 34.68253
3698 | 2018-07-12 20:10 | 39383.92 | 3616.5548 | 5 | 3 | 3.507209 | -1.499996 | 2.440707 | 1.506808 | 9.5429 | 5.673012 |  |  | -0.0001478195 |  | 35.16253 | 34.66547
3699 | 2018-07-12 20:10 | 39393.92 | 3626.559 | 5 | 3 | 3.506064 | -1.499978 | 2.440707 | 1.510976 | 9.5429 | 5.687626 |  |  | -0.0001087189 |  | 35.13151 | 34.70472
3700 | 2018-07-12 20:10 | 39403.92 | 3636.5595 | 5 | 3 | 3.504858 | -1.499978 | 2.440707 | 1.515133 | 9.5429 | 5.7022 |  |  | -0.0001716614 |  | 35.15361 | 34.75266
3701 | 2018-07-12 20:10 | 39413.93 | 3646.5667 | 5 | 3 | 3.503707 | -1.499996 | 2.440707 | 1.519316 | 9.5429 | 5.716856 |  |  | -0.0001573563 |  | 35.16768 | 34.78176
3702 | 2018-07-12 20:10 | 39423.94 | 3656.5787 | 5 | 3 | 3.502473 | -1.500005 | 2.440707 | 1.523478 | 9.5429 | 5.731438 |  |  | -0.0001487732 |  | 35.1717 | 34.80087
3703 | 2018-07-12 20:10 | 39433.95 | 3666.5828 | 5 | 3 | 3.501331 | -1.500015 | 2.440707 | 1.527653 | 9.5429 | 5.746058 |  |  | -0.0001277924 |  | 35.13969 | 34.77575
3704 | 2018-07-12 20:11 | 39443.95 | 3676.5851 | 5 | 3 | 3.500195 | -1.499978 | 2.440707 | 1.531809 | 9.5429 | 5.760606 |  |  | -9.155273e-05 |  | 35.12161 | 34.71048
3705 | 2018-07-12 20:11 | 39453.96 | 3686.5909 | 5 | 3 | 3.499019 | -1.499965 | 2.440707 | 1.53598 | 9.5429 | 5.775202 |  |  | -0.0001182556 |  | 35.13486 | 34.66245
3706 | 2018-07-12 20:11 | 39463.97 | 3696.6034 | 5 | 3 | 3.497877 | -1.499969 | 2.440707 | 1.540155 | 9.5429 | 5.789811 |  |  | -0.0001182556 |  | 35.07573 | 34.68555
3707 | 2018-07-12 20:11 | 39473.97 | 3706.6041 | 5 | 3 | 3.496729 | -1.499963 | 2.440707 | 1.544327 | 9.5429 | 5.8044 |  |  | -0.000128746 |  | 35.04979 | 34.69665
3708 | 2018-07-12 20:11 | 39483.98 | 3716.6124 | 5 | 3 | 3.495576 | -1.499965 | 2.440707 | 1.548491 | 9.5429 | 5.818959 |  |  | -0.0001020432 |  | 35.08381 | 34.72068
3709 | 2018-07-12 20:11 | 39493.99 | 3726.6237 | 5 | 3 | 3.49449 | -1.499936 | 2.440707 | 1.552658 | 9.5429 | 5.833523 |  |  | -9.632111e-05 |  | 35.08693 | 34.63848
3710 | 2018-07-12 20:12 | 39503.99 | 3736.627 | 5 | 3 | 3.493347 | -1.499963 | 2.440707 | 1.556837 | 9.5429 | 5.848122 |  |  | -0.0001106262 |  | 35.0429 | 34.68468
3711 | 2018-07-12 20:12 | 39514 | 3746.6299 | 5 | 3 | 3.492218 | -1.49999 | 2.440707 | 1.561004 | 9.5429 | 5.862678 |  |  | -0.0001392365 |  | 35.05204 | 34.58736
3712 | 2018-07-12 20:12 | 39524 | 3756.6363 | 5 | 3 | 3.491094 | -1.499975 | 2.440707 | 1.56517 | 9.5429 | 5.877224 |  |  | -0.0001430511 |  | 35.03922 | 34.55733
3713 | 2018-07-12 20:12 | 39534 | 3766.6395 | 5 | 3 | 3.489978 | -1.499973 | 2.440707 | 1.569341 | 9.5429 | 5.891782 |  |  | -0.0001354218 |  | 35.02728 | 34.62259
3714 | 2018-07-12 20:12 | 39544.02 | 3776.6515 | 5 | 3 | 3.48891 | -1.49998 | 2.440707 | 1.573511 | 9.5429 | 5.906335 |  |  | -0.0001373291 |  | 35.03946 | 34.59759
3715 | 2018-07-12 20:12 | 39554.02 | 3786.6515 | 5 | 3 | 3.48783 | -1.499986 | 2.440707 | 1.577669 | 9.5429 | 5.920839 |  |  | -8.296967e-05 |  | 34.98647 | 34.53456
3716 | 2018-07-12 20:13 | 39564.02 | 3796.6562 | 5 | 3 | 3.486738 | -1.499943 | 2.440707 | 1.581848 | 9.5429 | 5.935413 |  |  | -0.0001192093 |  | 34.96956 | 34.53855
3717 | 2018-07-12 20:13 | 39574.03 | 3806.6677 | 5 | 3 | 3.485662 | -1.499971 | 2.440707 | 1.58602 | 9.5429 | 5.949955 |  |  | -0.0001001358 |  | 34.93454 | 34.47844
3718 | 2018-07-12 20:13 | 39584.04 | 3816.6763 | 5 | 3 | 3.484545 | -1.500007 | 2.440707 | 1.590183 | 9.5429 | 5.964463 |  |  | -0.0001058578 |  | 34.96677 | 34.45532
3719 | 2018-07-12 20:13 | 39594.05 | 3826.6874 | 5 | 3 | 3.483453 | -1.499959 | 2.440707 | 1.594355 | 9.5429 | 5.978999 |  |  | -8.010864e-05 |  | 34.96291 | 34.48152
3720 | 2018-07-12 20:13 | 39604.06 | 3836.6957 | 5 | 3 | 3.482387 | -1.499984 | 2.440707 | 1.598525 | 9.5429 | 5.993524 |  |  | -0.0001239777 |  | 34.97606 | 34.47774
3721 | 2018-07-12 20:13 | 39614.07 | 3846.7001 | 5 | 3 | 3.481312 | -1.499924 | 2.440707 | 1.602694 | 9.5429 | 6.00804 |  |  | -0.0001592636 |  | 34.96628 | 34.43165
3722 | 2018-07-12 20:14 | 39624.07 | 3856.7026 | 5 | 3 | 3.480262 | -1.49994 | 2.440707 | 1.606859 | 9.5429 | 6.022536 |  |  | -0.0001354218 |  | 34.95325 | 34.40572
3723 | 2018-07-12 20:14 | 39634.07 | 3866.7091 | 5 | 3 | 3.479214 | -1.49999 | 2.440707 | 1.611039 | 9.5429 | 6.037082 |  |  | -0.0001411438 |  | 34.94555 | 34.47073
3724 | 2018-07-12 20:14 | 39644.08 | 3876.719 | 5 | 3 | 3.478142 | -1.499932 | 2.440707 | 1.615209 | 9.5429 | 6.051589 |  |  | -9.727478e-05 |  | 34.94555 | 34.43575
3725 | 2018-07-12 20:14 | 39654.1 | 3886.7321 | 5 | 3 | 3.477097 | -1.499949 | 2.440707 | 1.619376 | 9.5429 | 6.066081 |  |  | -0.0001096725 |  | 34.96776 | 34.42591
3726 | 2018-07-12 20:14 | 39664.11 | 3896.7411 | 5 | 3 | 3.476055 | -1.499986 | 2.440707 | 1.623541 | 9.5429 | 6.080558 |  |  | -0.0001401901 |  | 34.97295 | 34.46423
3727 | 2018-07-12 20:14 | 39674.11 | 3906.7459 | 5 | 3 | 3.474948 | -1.499986 | 2.440707 | 1.62771 | 9.5429 | 6.095048 |  |  | -0.0001001358 |  | 34.96703 | 34.45537
3728 | 2018-07-12 20:15 | 39684.12 | 3916.7523 | 5 | 3 | 3.473882 | -1.499959 | 2.440707 | 1.631887 | 9.5429 | 6.109561 |  |  | -6.67572e-05 |  | 34.97528 | 34.47243
3729 | 2018-07-12 20:15 | 39694.13 | 3926.7603 | 5 | 3 | 3.472827 | -1.499963 | 2.440707 | 1.636046 | 9.5429 | 6.124006 |  |  | -9.346008e-05 |  | 35.00549 | 34.48344
3730 | 2018-07-12 20:15 | 39704.13 | 3936.7668 | 5 | 3 | 3.471788 | -1.499957 | 2.440707 | 1.640221 | 9.5429 | 6.138505 |  |  | -0.0001373291 |  | 34.97841 | 34.43045
3731 | 2018-07-12 20:15 | 39714.14 | 3946.7755 | 5 | 3 | 3.470782 | -1.50001 | 2.440707 | 1.644381 | 9.5429 | 6.152945 |  |  | -0.0001153946 |  | 34.97953 | 34.46866
3732 | 2018-07-12 20:15 | 39724.14 | 3956.7787 | 5 | 3 | 3.469673 | -1.49999 | 2.440707 | 1.648553 | 9.5429 | 6.167424 |  |  | -0.0001153946 |  | 34.99886 | 34.43174
3733 | 2018-07-12 20:15 | 39734.15 | 3966.7852 | 5 | 3 | 3.468643 | -1.499971 | 2.440707 | 1.652728 | 9.5429 | 6.181906 |  |  | -0.0001125336 |  | 34.99598 | 34.40356
3734 | 2018-07-12 20:16 | 39744.16 | 3976.7955 | 5 | 3 | 3.467593 | -1.499986 | 2.440707 | 1.656903 | 9.5429 | 6.196386 |  |  | -8.964539e-05 |  | 35.01521 | 34.42303
3735 | 2018-07-12 20:16 | 39754.17 | 3986.806 | 5 | 3 | 3.466531 | -1.500003 | 2.440707 | 1.661064 | 9.5429 | 6.210812 |  |  | -0.0001115799 |  | 35.06049 | 34.38588
3736 | 2018-07-12 20:16 | 39764.18 | 3996.8138 | 5 | 3 | 3.465479 | -1.499969 | 2.440707 | 1.66524 | 9.5429 | 6.225287 |  |  | -0.0001401901 |  | 34.97936 | 34.40609
3737 | 2018-07-12 20:16 | 39774.19 | 4006.8244 | 5 | 3 | 3.464444 | -1.499971 | 2.440707 | 1.669399 | 9.5429 | 6.239696 |  |  | -6.008148e-05 |  | 35.00463 | 34.41019
3738 | 2018-07-12 20:16 | 39784.2 | 4016.8313 | 5 | 3 | 3.463395 | -1.500017 | 2.440707 | 1.673584 | 9.5429 | 6.254193 |  |  | -0.0001325607 |  | 35.02989 | 34.49837
3739 | 2018-07-12 20:16 | 39794.2 | 4026.835 | 5 | 3 | 3.462356 | -1.500005 | 2.440707 | 1.677755 | 9.5429 | 6.268638 |  |  | -0.0001449585 |  | 35.08112 | 34.46946
3740 | 2018-07-12 20:17 | 39804.21 | 4036.8447 | 5 | 3 | 3.461269 | -1.499988 | 2.440707 | 1.681915 | 9.5429 | 6.283037 |  |  | -6.67572e-05 |  | 35.04324 | 34.34934
3741 | 2018-07-12 20:17 | 39814.22 | 4046.8544 | 5 | 3 | 3.460271 | -1.500005 | 2.440707 | 1.686089 | 9.5429 | 6.297484 |  |  | -0.0001430511 |  | 35.04528 | 34.33443
3742 | 2018-07-12 20:17 | 39824.23 | 4056.8637 | 5 | 3 | 3.4592 | -1.500019 | 2.440707 | 1.690262 | 9.5429 | 6.311923 |  |  | -0.0001564026 |  | 35.05083 | 34.35768
3743 | 2018-07-12 20:17 | 39834.23 | 4066.8676 | 5 | 3 | 3.458123 | -1.499996 | 2.440707 | 1.694419 | 9.5429 | 6.3263 |  |  | -0.0001249313 |  | 35.04863 | 34.3187
3744 | 2018-07-12 20:17 | 39844.24 | 4076.8781 | 5 | 3 | 3.457035 | -1.499998 | 2.440707 | 1.698601 | 9.5429 | 6.340759 |  |  | -0.0001268387 |  | 35.05401 | 34.34992
3745 | 2018-07-12 20:17 | 39854.25 | 4086.887 | 5 | 3 | 3.455977 | -1.500007 | 2.440707 | 1.702775 | 9.5429 | 6.355185 |  |  | -0.0001192093 |  | 35.04906 | 34.34702
3746 | 2018-07-12 20:18 | 39864.25 | 4096.8872 | 5 | 3 | 3.45492 | -1.499992 | 2.440707 | 1.706924 | 9.5429 | 6.369522 |  |  | -0.0001077652 |  | 35.09946 | 34.35005
3747 | 2018-07-12 20:18 | 39874.26 | 4106.8921 | 5 | 3 | 3.453853 | -1.499938 | 2.440707 | 1.711099 | 9.5429 | 6.383945 |  |  | -0.0001192093 |  | 35.05526 | 34.37729
3748 | 2018-07-12 20:18 | 39884.26 | 4116.8992 | 5 | 3 | 3.452762 | -1.499996 | 2.440707 | 1.71528 | 9.5429 | 6.398385 |  |  | -8.392334e-05 |  | 35.08562 | 34.39241
3749 | 2018-07-12 20:18 | 39894.27 | 4126.9045 | 5 | 3 | 3.451638 | -1.499986 | 2.440707 | 1.719447 | 9.5429 | 6.412768 |  |  | -0.0001325607 |  | 35.10677 | 34.37465
3750 | 2018-07-12 20:18 | 39904.28 | 4136.9119 | 5 | 3 | 3.450596 | -1.500005 | 2.440707 | 1.723616 | 9.5429 | 6.427157 |  |  | -0.0001173019 |  | 35.10312 | 34.41096
3751 | 2018-07-12 20:18 | 39914.28 | 4146.9127 | 5 | 3 | 3.449454 | -1.499986 | 2.440707 | 1.727777 | 9.5429 | 6.441513 |  |  | -0.0001029968 |  | 35.0549 | 34.35069
3752 | 2018-07-12 20:19 | 39924.28 | 4156.9191 | 5 | 3 | 3.448333 | -1.500007 | 2.440707 | 1.73195 | 9.5429 | 6.455905 |  |  | -0.0001335144 |  | 35.14928 | 34.37998
3753 | 2018-07-12 20:19 | 39934.29 | 4166.9286 | 5 | 3 | 3.447213 | -1.50003 | 2.440707 | 1.736124 | 9.5429 | 6.470294 |  |  | -0.0001001358 |  | 35.11841 | 34.31901
3754 | 2018-07-12 20:19 | 39944.3 | 4176.939 | 5 | 3 | 3.446092 | -1.500019 | 2.440707 | 1.740294 | 9.5429 | 6.484667 |  |  | -0.0001316071 |  | 35.10966 | 34.32714
3755 | 2018-07-12 20:19 | 39954.31 | 4186.9418 | 5 | 3 | 3.444949 | -1.50001 | 2.440707 | 1.744461 | 9.5429 | 6.499025 |  |  | -0.0001306534 |  | 35.12096 | 34.29522
3756 | 2018-07-12 20:19 | 39964.31 | 4196.9477 | 5 | 3 | 3.443798 | -1.50001 | 2.440707 | 1.74863 | 9.5429 | 6.513383 |  |  | -0.0001335144 |  | 35.17503 | 34.3215
3757 | 2018-07-12 20:19 | 39974.32 | 4206.9574 | 5 | 3 | 3.442608 | -1.500005 | 2.440707 | 1.752795 | 9.5429 | 6.527726 |  |  | -0.0001373291 |  | 35.19525 | 34.29438
3758 | 2018-07-12 20:20 | 39984.33 | 4216.9614 | 5 | 3 | 3.441476 | -1.499992 | 2.440707 | 1.756959 | 9.5429 | 6.542059 |  |  | -9.822845e-05 |  | 35.21133 | 34.34378
3759 | 2018-07-12 20:20 | 39994.34 | 4226.9709 | 5 | 3 | 3.440292 | -1.499986 | 2.440707 | 1.76114 | 9.5429 | 6.556445 |  |  | -0.0001268387 |  | 35.19448 | 34.34089
3760 | 2018-07-12 20:20 | 40004.34 | 4236.9734 | 5 | 3 | 3.439078 | -1.500019 | 2.440707 | 1.765306 | 9.5429 | 6.570774 |  |  | -0.0001134872 |  | 35.24077 | 34.34724
3761 | 2018-07-12 20:20 | 40014.34 | 4246.9776 | 5 | 3 | 3.43787 | -1.500001 | 2.440707 | 1.769461 | 9.5429 | 6.585062 |  |  | -0.0001039505 |  | 35.23092 | 34.4013
3762 | 2018-07-12 20:20 | 40024.35 | 4256.988 | 5 | 3 | 3.43662 | -1.499992 | 2.440707 | 1.773644 | 9.5429 | 6.599439 |  |  | -0.0001125336 |  | 35.27816 | 34.39582
3763 | 2018-07-12 20:20 | 40034.36 | 4266.9902 | 5 | 3 | 3.435408 | -1.500009 | 2.440707 | 1.777814 | 9.5429 | 6.613766 |  |  | -0.0001630783 |  | 35.31447 | 34.33861
3764 | 2018-07-12 20:21 | 40044.36 | 4276.9915 | 5 | 3 | 3.434113 | -1.500017 | 2.440707 | 1.781978 | 9.5429 | 6.62807 |  |  | -8.583069e-05 |  | 35.30159 | 34.28561
3765 | 2018-07-12 20:21 | 40054.36 | 4286.9996 | 5 | 3 | 3.43286 | -1.50003 | 2.440707 | 1.786151 | 9.5429 | 6.642397 |  |  | -9.441376e-05 |  | 35.31972 | 34.3199
3766 | 2018-07-12 20:21 | 40064.37 | 4297.002 | 5 | 3 | 3.431581 | -1.50003 | 2.440707 | 1.790315 | 9.5429 | 6.656689 |  |  | -0.0001716614 |  | 35.26148 | 34.32499
3767 | 2018-07-12 20:21 | 40074.37 | 4307.0077 | 5 | 3 | 3.430264 | -1.49999 | 2.440707 | 1.794489 | 9.5429 | 6.67101 |  |  | -0.0001115799 |  | 35.35979 | 34.34428
3768 | 2018-07-12 20:21 | 40084.38 | 4317.0118 | 5 | 3 | 3.428938 | -1.499982 | 2.440707 | 1.798653 | 9.5429 | 6.685291 |  |  | -0.0001621246 |  | 35.33898 | 34.3567
3769 | 2018-07-12 20:21 | 40094.38 | 4327.0156 | 5 | 3 | 3.427642 | -1.499988 | 2.440707 | 1.802817 | 9.5429 | 6.699568 |  |  | -0.0001516342 |  | 35.36412 | 34.34156
3770 | 2018-07-12 20:22 | 40104.39 | 4337.023 | 5 | 3 | 3.426213 | -1.500001 | 2.440707 | 1.806982 | 9.5429 | 6.713839 |  |  | -0.0001354218 |  | 35.3904 | 34.35685
3771 | 2018-07-12 20:22 | 40114.4 | 4347.0318 | 5 | 3 | 3.424832 | -1.500051 | 2.440707 | 1.811155 | 9.5429 | 6.728135 |  |  | -0.0001478195 |  | 35.44861 | 34.44027
3772 | 2018-07-12 20:22 | 40124.4 | 4357.0365 | 5 | 3 | 3.423454 | -1.49999 | 2.440707 | 1.815318 | 9.5429 | 6.742389 |  |  | -0.0001554489 |  | 35.46753 | 34.37838
3773 | 2018-07-12 20:22 | 40134.4 | 4367.039 | 5 | 3 | 3.422043 | -1.500028 | 2.440707 | 1.819494 | 9.5429 | 6.756684 |  |  | -0.0001363754 |  | 35.45388 | 34.33899
3774 | 2018-07-12 20:22 | 40144.42 | 4377.051 | 5 | 3 | 3.420589 | -1.500015 | 2.440707 | 1.823667 | 9.5429 | 6.770959 |  |  | -0.000202179 |  | 35.41305 | 34.30421
3775 | 2018-07-12 20:22 | 40154.42 | 4387.0525 | 5 | 3 | 3.419116 | -1.50001 | 2.440707 | 1.827838 | 9.5429 | 6.785223 |  |  | -0.0001440048 |  | 35.49227 | 34.34439
3776 | 2018-07-12 20:23 | 40164.43 | 4397.0637 | 5 | 3 | 3.41764 | -1.500003 | 2.440707 | 1.832009 | 9.5429 | 6.799481 |  |  | -0.0001878738 |  | 35.52459 | 34.39002
3777 | 2018-07-12 20:23 | 40174.43 | 4407.0668 | 5 | 3 | 3.416163 | -1.500003 | 2.440707 | 1.836179 | 9.5429 | 6.813729 |  |  | -0.0001401901 |  | 35.52572 | 34.40899
3778 | 2018-07-12 20:23 | 40184.44 | 4417.0797 | 5 | 3 | 3.414603 | -1.500003 | 2.440707 | 1.840335 | 9.5429 | 6.827924 |  |  | -0.0001831055 |  | 35.51041 | 34.36577
3779 | 2018-07-12 20:23 | 40194.45 | 4427.0859 | 5 | 3 | 3.413085 | -1.499994 | 2.440707 | 1.844521 | 9.5429 | 6.842215 |  |  | -0.0001449585 |  | 35.5688 | 34.31873
3780 | 2018-07-12 20:23 | 40204.45 | 4437.0864 | 5 | 3 | 3.411516 | -1.499992 | 2.440707 | 1.848671 | 9.5429 | 6.856376 |  |  | -0.0001478195 |  | 35.61189 | 34.38123
3781 | 2018-07-12 20:23 | 40214.46 | 4447.0925 | 5 | 3 | 3.409943 | -1.499994 | 2.440707 | 1.852852 | 9.5429 | 6.870636 |  |  | -0.0001573563 |  | 35.64629 | 34.36338
3782 | 2018-07-12 20:24 | 40224.47 | 4457.0999 | 5 | 3 | 3.408356 | -1.499994 | 2.440707 | 1.857013 | 9.5429 | 6.884822 |  |  | -0.000123024 |  | 35.65442 | 34.39273
3783 | 2018-07-12 20:24 | 40234.47 | 4467.1065 | 5 | 3 | 3.406711 | -1.499971 | 2.440707 | 1.861182 | 9.5429 | 6.899028 |  |  | -0.0001764297 |  | 35.64552 | 34.32562
3784 | 2018-07-12 20:24 | 40244.47 | 4477.1086 | 5 | 3 | 3.405076 | -1.50004 | 2.440707 | 1.865349 | 9.5429 | 6.913221 |  |  | -0.0001726151 |  | 35.56312 | 34.3567
3785 | 2018-07-12 20:24 | 40254.48 | 4487.1125 | 5 | 3 | 3.4034 | -1.499994 | 2.440707 | 1.869531 | 9.5429 | 6.927455 |  |  | -0.0001926422 |  | 35.62364 | 34.36179
3786 | 2018-07-12 20:24 | 40264.48 | 4497.1134 | 5 | 3 | 3.401737 | -1.500007 | 2.440707 | 1.873699 | 9.5429 | 6.94164 |  |  | -0.0001802444 |  | 35.59451 | 34.39003
3787 | 2018-07-12 20:24 | 40274.48 | 4507.1141 | 5 | 3 | 3.400027 | -1.50004 | 2.440707 | 1.877854 | 9.5429 | 6.95577 |  |  | -0.0001659393 |  | 35.69507 | 34.40633
3788 | 2018-07-12 20:25 | 40284.49 | 4517.1256 | 5 | 3 | 3.398283 | -1.500031 | 2.440707 | 1.882028 | 9.5429 | 6.969955 |  |  | -0.000210762 |  | 35.63686 | 34.38129
3789 | 2018-07-12 20:25 | 40294.49 | 4527.1294 | 5 | 3 | 3.396546 | -1.499998 | 2.440707 | 1.886201 | 9.5429 | 6.984133 |  |  | -0.0001964569 |  | 35.63705 | 34.42755
3790 | 2018-07-12 20:25 | 40304.5 | 4537.134 | 5 | 3 | 3.394754 | -1.500005 | 2.440707 | 1.890372 | 9.5429 | 6.998297 |  |  | -0.0002355576 |  | 35.68013 | 34.46169
3791 | 2018-07-12 20:25 | 40314.51 | 4547.1447 | 5 | 3 | 3.392999 | -1.500003 | 2.440707 | 1.894544 | 9.5429 | 7.012457 |  |  | -0.0001983643 |  | 35.72341 | 34.43491
3792 | 2018-07-12 20:25 | 40324.51 | 4557.1494 | 5 | 3 | 3.391162 | -1.499994 | 2.440707 | 1.898707 | 9.5429 | 7.026577 |  |  | -0.0001840591 |  | 35.74667 | 34.3617
3793 | 2018-07-12 20:25 | 40334.52 | 4567.1506 | 5 | 3 | 3.38925 | -1.500044 | 2.440707 | 1.902878 | 9.5429 | 7.040718 |  |  | -0.0001745224 |  | 35.72153 | 34.40891
3794 | 2018-07-12 20:26 | 40344.52 | 4577.1575 | 5 | 3 | 3.387352 | -1.500042 | 2.440707 | 1.907045 | 9.5429 | 7.054836 |  |  | -0.0002298355 |  | 35.72267 | 34.43031
3795 | 2018-07-12 20:26 | 40354.53 | 4587.1608 | 5 | 3 | 3.385428 | -1.500021 | 2.440707 | 1.911214 | 9.5429 | 7.068957 |  |  | -0.0002403259 |  | 35.78974 | 34.42651
3796 | 2018-07-12 20:26 | 40364.53 | 4597.1672 | 5 | 3 | 3.383544 | -1.500007 | 2.440707 | 1.915387 | 9.5429 | 7.08308 |  |  | -0.0001916885 |  | 35.79185 | 34.4286
3797 | 2018-07-12 20:26 | 40374.54 | 4607.1761 | 5 | 3 | 3.381585 | -1.500019 | 2.440707 | 1.919551 | 9.5429 | 7.097165 |  |  | -0.0002031326 |  | 35.82207 | 34.45301
3798 | 2018-07-12 20:26 | 40384.55 | 4617.1834 | 5 | 3 | 3.379622 | -1.50003 | 2.440707 | 1.923727 | 9.5429 | 7.111282 |  |  | -0.0001869202 |  | 35.8493 | 34.42574
3799 | 2018-07-12 20:26 | 40394.56 | 4627.1924 | 5 | 3 | 3.377679 | -1.500013 | 2.440707 | 1.927897 | 9.5429 | 7.125369 |  |  | -0.0001935959 |  | 35.81019 | 34.43388
3800 | 2018-07-12 20:27 | 40404.56 | 4637.1964 | 5 | 3 | 3.375721 | -1.500024 | 2.440707 | 1.932065 | 9.5429 | 7.139444 |  |  | -0.0002164841 |  | 35.82341 | 34.46136
3801 | 2018-07-12 20:27 | 40414.56 | 4647.1964 | 5 | 3 | 3.373823 | -1.50004 | 2.440707 | 1.936232 | 9.5429 | 7.153508 |  |  | -0.0001878738 |  | 35.77149 | 34.3237
3802 | 2018-07-12 20:27 | 40424.56 | 4657.1987 | 5 | 3 | 3.371964 | -1.500003 | 2.440707 | 1.940398 | 9.5429 | 7.167559 |  |  | -0.0001964569 |  | 35.77848 | 34.34793
3803 | 2018-07-12 20:27 | 40434.57 | 4667.2045 | 5 | 3 | 3.370084 | -1.500059 | 2.440707 | 1.944568 | 9.5429 | 7.181615 |  |  | -0.0001955032 |  | 35.79057 | 34.48448
3804 | 2018-07-12 20:27 | 40444.58 | 4677.2128 | 5 | 3 | 3.36833 | -1.500005 | 2.440707 | 1.94873 | 9.5429 | 7.195639 |  |  | -0.0001764297 |  | 35.80475 | 34.49244
3805 | 2018-07-12 20:27 | 40454.59 | 4687.2209 | 5 | 3 | 3.366634 | -1.50003 | 2.440707 | 1.952907 | 9.5429 | 7.209706 |  |  | -0.0001764297 |  | 35.83895 | 34.41547
3806 | 2018-07-12 20:28 | 40464.6 | 4697.2326 | 5 | 3 | 3.365047 | -1.499998 | 2.440707 | 1.957064 | 9.5429 | 7.223695 |  |  | -0.0002231598 |  | 35.83501 | 34.45392
3807 | 2018-07-12 20:28 | 40474.61 | 4707.2422 | 5 | 3 | 3.363469 | -1.500021 | 2.440707 | 1.961248 | 9.5429 | 7.237773 |  |  | -0.0001382828 |  | 35.81215 | 34.43385
3808 | 2018-07-12 20:28 | 40484.61 | 4717.2426 | 5 | 3 | 3.361972 | -1.499982 | 2.440707 | 1.965416 | 9.5429 | 7.251789 |  |  | -0.000125885 |  | 35.80933 | 34.44502
3809 | 2018-07-12 20:28 | 40494.61 | 4727.2456 | 5 | 3 | 3.360486 | -1.499992 | 2.440707 | 1.969582 | 9.5429 | 7.26579 |  |  | -0.0001535416 |  | 35.79557 | 34.49035
3810 | 2018-07-12 20:28 | 40504.62 | 4737.2522 | 5 | 3 | 3.359119 | -1.500038 | 2.440707 | 1.973752 | 9.5429 | 7.279802 |  |  | -0.0001344681 |  | 35.76134 | 34.42131
3811 | 2018-07-12 20:28 | 40514.63 | 4747.2636 | 5 | 3 | 3.357806 | -1.500017 | 2.440707 | 1.97792 | 9.5429 | 7.293799 |  |  | -0.0001449585 |  | 35.80348 | 34.39914
3812 | 2018-07-12 20:29 | 40524.63 | 4757.2668 | 5 | 3 | 3.356494 | -1.499994 | 2.440707 | 1.982085 | 9.5429 | 7.307781 |  |  | -0.0001077652 |  | 35.81581 | 34.30979
3813 | 2018-07-12 20:29 | 40534.64 | 4767.2732 | 5 | 3 | 3.355191 | -1.500042 | 2.440707 | 1.98625 | 9.5429 | 7.321759 |  |  | -8.964539e-05 |  | 35.81674 | 34.4217
3814 | 2018-07-12 20:29 | 40544.65 | 4777.2805 | 5 | 3 | 3.353869 | -1.500019 | 2.440707 | 1.990429 | 9.5429 | 7.335776 |  |  | -0.0001363754 |  | 35.82301 | 34.44349
3815 | 2018-07-12 20:29 | 40554.66 | 4787.2915 | 5 | 3 | 3.352585 | -1.500026 | 2.440707 | 1.994593 | 9.5429 | 7.34974 |  |  | -0.0001316071 |  | 35.85119 | 34.50191
3816 | 2018-07-12 20:29 | 40564.67 | 4797.3016 | 5 | 3 | 3.351297 | -1.500044 | 2.440707 | 1.998765 | 9.5429 | 7.363725 |  |  | -0.0001392365 |  | 35.8421 | 34.49014
3817 | 2018-07-12 20:29 | 40574.67 | 4807.3054 | 5 | 3 | 3.34997 | -1.500038 | 2.440707 | 2.002937 | 9.5429 | 7.377703 |  |  | -0.000169754 |  | 35.86934 | 34.47704
3818 | 2018-07-12 20:30 | 40584.68 | 4817.315 | 5 | 3 | 3.348704 | -1.500038 | 2.440707 | 2.007114 | 9.5429 | 7.391692 |  |  | -0.0001554489 |  | 35.89729 | 34.45296
3819 | 2018-07-12 20:30 | 40594.69 | 4827.3198 | 5 | 3 | 3.347396 | -1.49999 | 2.440707 | 2.011282 | 9.5429 | 7.405649 |  |  | -0.0001707077 |  | 35.86328 | 34.43724
3820 | 2018-07-12 20:30 | 40604.69 | 4837.3286 | 5 | 3 | 3.346105 | -1.500024 | 2.440707 | 2.015439 | 9.5429 | 7.419559 |  |  | -0.0001268387 |  | 35.91449 | 34.44917
3821 | 2018-07-12 20:30 | 40614.69 | 4847.3287 | 5 | 3 | 3.34472 | -1.499994 | 2.440707 | 2.019618 | 9.5429 | 7.433541 |  |  | -0.0001354218 |  | 35.91962 | 34.51273
3822 | 2018-07-12 20:30 | 40624.69 | 4857.3295 | 5 | 3 | 3.343342 | -1.500001 | 2.440707 | 2.023779 | 9.5429 | 7.447455 |  |  | -0.0001306534 |  | 35.98137 | 34.55838
3823 | 2018-07-12 20:30 | 40634.71 | 4867.3401 | 5 | 3 | 3.342066 | -1.500042 | 2.440707 | 2.027945 | 9.5429 | 7.46138 |  |  | -0.0001525879 |  | 35.93691 | 34.52845
3824 | 2018-07-12 20:31 | 40644.71 | 4877.3466 | 5 | 3 | 3.340664 | -1.500015 | 2.440707 | 2.032125 | 9.5429 | 7.475348 |  |  | -0.0001468658 |  | 36.00888 | 34.48008
3825 | 2018-07-12 20:31 | 40654.72 | 4887.3536 | 5 | 3 | 3.339294 | -1.500044 | 2.440707 | 2.036295 | 9.5429 | 7.489276 |  |  | -0.0001125336 |  | 36.02703 | 34.50552
3826 | 2018-07-12 20:31 | 40664.72 | 4897.3552 | 5 | 3 | 3.337912 | -1.499986 | 2.440707 | 2.040464 | 9.5429 | 7.503195 |  |  | -0.0001096725 |  | 36.007 | 34.52447
3827 | 2018-07-12 20:31 | 40674.72 | 4907.3577 | 5 | 3 | 3.336506 | -1.499994 | 2.440707 | 2.04463 | 9.5429 | 7.517097 |  |  | -0.0001869202 |  | 36.01473 | 34.55272
3828 | 2018-07-12 20:31 | 40684.72 | 4917.3584 | 5 | 3 | 3.335133 | -1.500024 | 2.440707 | 2.048798 | 9.5429 | 7.531001 |  |  | -0.0001564026 |  | 36.05059 | 34.57242
3829 | 2018-07-12 20:31 | 40694.73 | 4927.3618 | 5 | 3 | 3.333743 | -1.500015 | 2.440707 | 2.052957 | 9.5429 | 7.544868 |  |  | -0.0001659393 |  | 36.03359 | 34.58835
3830 | 2018-07-12 20:32 | 40704.73 | 4937.3646 | 5 | 3 | 3.332313 | -1.499969 | 2.440707 | 2.057126 | 9.5429 | 7.558764 |  |  | -0.0001602173 |  | 36.08135 | 34.60144
3831 | 2018-07-12 20:32 | 40714.74 | 4947.3701 | 5 | 3 | 3.330908 | -1.500009 | 2.440707 | 2.061302 | 9.5429 | 7.572679 |  |  | -0.0001859665 |  | 36.13211 | 34.56123
3832 | 2018-07-12 20:32 | 40724.74 | 4957.375 | 5 | 3 | 3.32945 | -1.49999 | 2.440707 | 2.065464 | 9.5429 | 7.586537 |  |  | -0.000164032 |  | 36.14288 | 34.60012
3833 | 2018-07-12 20:32 | 40734.74 | 4967.3791 | 5 | 3 | 3.327996 | -1.499963 | 2.440707 | 2.069631 | 9.5429 | 7.60041 |  |  | -0.0001592636 |  | 36.17477 | 34.62132
3834 | 2018-07-12 20:32 | 40744.75 | 4977.3833 | 5 | 3 | 3.326464 | -1.50001 | 2.440707 | 2.073807 | 9.5429 | 7.614303 |  |  | -0.0001554489 |  | 36.17432 | 34.55383
3835 | 2018-07-12 20:32 | 40754.75 | 4987.3858 | 5 | 3 | 3.325013 | -1.500017 | 2.440707 | 2.077975 | 9.5429 | 7.628166 |  |  | -0.0001583099 |  | 36.21436 | 34.58305
3836 | 2018-07-12 20:33 | 40764.76 | 4997.3939 | 5 | 3 | 3.323522 | -1.499992 | 2.440707 | 2.082137 | 9.5429 | 7.642001 |  |  | -0.0001945496 |  | 36.23377 | 34.56977
3837 | 2018-07-12 20:33 | 40774.76 | 5007.3959 | 5 | 3 | 3.322016 | -1.499996 | 2.440707 | 2.086309 | 9.5429 | 7.655862 |  |  | -0.0001544952 |  | 36.20658 | 34.5605
3838 | 2018-07-12 20:33 | 40784.76 | 5017.3989 | 5 | 3 | 3.320474 | -1.499975 | 2.440707 | 2.090476 | 9.5429 | 7.669703 |  |  | -0.0001745224 |  | 36.16558 | 34.53511
3839 | 2018-07-12 20:33 | 40794.77 | 5027.3998 | 5 | 3 | 3.318942 | -1.499998 | 2.440707 | 2.094641 | 9.5429 | 7.68353 |  |  | -0.0001506805 |  | 36.25055 | 34.59727
3840 | 2018-07-12 20:33 | 40804.78 | 5037.4129 | 5 | 3 | 3.317339 | -1.499961 | 2.440707 | 2.098811 | 9.5429 | 7.697367 |  |  | -0.0001735687 |  | 36.21972 | 34.71045
3841 | 2018-07-12 20:33 | 40814.79 | 5047.4198 | 5 | 3 | 3.315751 | -1.49999 | 2.440707 | 2.102984 | 9.5429 | 7.711208 |  |  | -0.0001411438 |  | 36.23143 | 34.7002
3842 | 2018-07-12 20:34 | 40824.79 | 5057.4222 | 5 | 3 | 3.314167 | -1.499971 | 2.440707 | 2.107149 | 9.5429 | 7.725013 |  |  | -0.0001440048 |  | 36.24143 | 34.65398
3843 | 2018-07-12 20:34 | 40834.8 | 5067.4319 | 5 | 3 | 3.312501 | -1.500005 | 2.440707 | 2.111321 | 9.5429 | 7.738835 |  |  | -0.0001935959 |  | 36.25594 | 34.74324
3844 | 2018-07-12 20:34 | 40844.8 | 5077.4367 | 5 | 3 | 3.310896 | -1.500017 | 2.440707 | 2.115492 | 9.5429 | 7.75265 |  |  | -0.0002059937 |  | 36.25291 | 34.6991
3845 | 2018-07-12 20:34 | 40854.8 | 5087.4368 | 5 | 3 | 3.309241 | -1.500031 | 2.440707 | 2.119652 | 9.5429 | 7.766419 |  |  | -0.0001573563 |  | 36.30745 | 34.68944
3846 | 2018-07-12 20:34 | 40864.81 | 5097.4441 | 5 | 3 | 3.307532 | -1.499969 | 2.440707 | 2.123823 | 9.5429 | 7.780217 |  |  | -0.0001144409 |  | 36.30144 | 34.70727
3847 | 2018-07-12 20:34 | 40874.81 | 5107.4489 | 5 | 3 | 3.305787 | -1.500028 | 2.440707 | 2.128001 | 9.5429 | 7.794034 |  |  | -0.000210762 |  | 36.30595 | 34.72831
3848 | 2018-07-12 20:35 | 40884.82 | 5117.454 | 5 | 3 | 3.30408 | -1.499988 | 2.440707 | 2.132169 | 9.5429 | 7.807809 |  |  | -0.0001573563 |  | 36.31762 | 34.66466
3849 | 2018-07-12 20:35 | 40894.82 | 5127.4563 | 5 | 3 | 3.302282 | -1.499998 | 2.440707 | 2.136335 | 9.5429 | 7.821571 |  |  | -0.000166893 |  | 36.27934 | 34.70675
3850 | 2018-07-12 20:35 | 40904.82 | 5137.4596 | 5 | 3 | 3.300469 | -1.500013 | 2.440707 | 2.140505 | 9.5429 | 7.835335 |  |  | -0.0001859665 |  | 36.32725 | 34.77401
3851 | 2018-07-12 20:35 | 40914.84 | 5147.4708 | 5 | 3 | 3.298594 | -1.499998 | 2.440707 | 2.144676 | 9.5429 | 7.849098 |  |  | -0.0001707077 |  | 36.32972 | 34.7568
3852 | 2018-07-12 20:35 | 40924.84 | 5157.4727 | 5 | 3 | 3.296671 | -1.500042 | 2.440707 | 2.148833 | 9.5429 | 7.862808 |  |  | -0.0002174377 |  | 36.33857 | 34.6865
3853 | 2018-07-12 20:35 | 40934.85 | 5167.4806 | 5 | 3 | 3.294672 | -1.499984 | 2.440707 | 2.153012 | 9.5429 | 7.876581 |  |  | -0.0002164841 |  | 36.35825 | 34.67611
3854 | 2018-07-12 20:36 | 40944.85 | 5177.4871 | 5 | 3 | 3.292571 | -1.500003 | 2.440707 | 2.157178 | 9.5429 | 7.890301 |  |  | -0.0002393723 |  | 36.36314 | 34.75324
3855 | 2018-07-12 20:36 | 40954.86 | 5187.4953 | 5 | 3 | 3.290364 | -1.499992 | 2.440707 | 2.161341 | 9.5429 | 7.904004 |  |  | -0.0002193451 |  | 36.37599 | 34.76389
3856 | 2018-07-12 20:36 | 40964.87 | 5197.5026 | 5 | 3 | 3.288007 | -1.500007 | 2.440707 | 2.165515 | 9.5429 | 7.917731 |  |  | -0.0002784729 |  | 36.3494 | 34.80597
3857 | 2018-07-12 20:36 | 40974.87 | 5207.5053 | 5 | 3 | 3.285471 | -1.500024 | 2.440707 | 2.169683 | 9.5429 | 7.93143 |  |  | -0.0002965927 |  | 36.39528 | 34.77741
3858 | 2018-07-12 20:36 | 40984.88 | 5217.5109 | 5 | 3 | 3.282804 | -1.499996 | 2.440707 | 2.173851 | 9.5429 | 7.945122 |  |  | -0.0002756119 |  | 36.37604 | 34.74617
3859 | 2018-07-12 20:36 | 40994.89 | 5227.5206 | 5 | 3 | 3.279841 | -1.499957 | 2.440707 | 2.178025 | 9.5429 | 7.958818 |  |  | -0.0003633499 |  | 36.34175 | 34.6488
3860 | 2018-07-12 20:37 | 41004.89 | 5237.5277 | 5 | 3 | 3.276585 | -1.500024 | 2.440707 | 2.182189 | 9.5429 | 7.972469 |  |  | -0.0003585815 |  | 36.39646 | 34.69659
3861 | 2018-07-12 20:37 | 41014.9 | 5247.5393 | 5 | 3 | 3.273077 | -1.499978 | 2.440707 | 2.18637 | 9.5429 | 7.986159 |  |  | -0.0003881454 |  | 36.42535 | 34.72274
3862 | 2018-07-12 20:37 | 41024.91 | 5257.5454 | 5 | 3 | 3.269282 | -1.499998 | 2.440707 | 2.190539 | 9.5429 | 7.999796 |  |  | -0.000412941 |  | 36.418 | 34.73453
3863 | 2018-07-12 20:37 | 41034.92 | 5267.5553 | 5 | 3 | 3.265165 | -1.499984 | 2.440707 | 2.194707 | 9.5429 | 8.013413 |  |  | -0.000421524 |  | 36.35503 | 34.78061
3864 | 2018-07-12 20:37 | 41044.92 | 5277.5597 | 5 | 3 | 3.260796 | -1.499973 | 2.440707 | 2.19887 | 9.5429 | 8.026999 |  |  | -0.00048828125 |  | 36.30186 | 34.87061
3865 | 2018-07-12 20:37 | 41054.93 | 5287.5605 | 5 | 3 | 3.256306 | -1.499998 | 2.440707 | 2.203035 | 9.5429 | 8.040569 |  |  | -0.0005369186 |  | 36.32562 | 34.81724
3866 | 2018-07-12 20:38 | 41064.93 | 5297.5618 | 5 | 3 | 3.251723 | -1.500005 | 2.440707 | 2.207202 | 9.5429 | 8.054131 |  |  | -0.0004663467 |  | 36.36927 | 34.76993
3867 | 2018-07-12 20:38 | 41074.93 | 5307.5659 | 5 | 3 | 3.247026 | -1.499994 | 2.440707 | 2.21138 | 9.5429 | 8.067707 |  |  | -0.0004854202 |  | 36.43717 | 34.75973
3868 | 2018-07-12 20:38 | 41084.93 | 5317.5691 | 5 | 3 | 3.242087 | -1.500009 | 2.440707 | 2.215541 | 9.5429 | 8.081206 |  |  | -0.0005111694 |  | 36.43973 | 34.81964
3869 | 2018-07-12 20:38 | 41094.93 | 5327.5692 | 5 | 3 | 3.236972 | -1.50001 | 2.440707 | 2.21971 | 9.5429 | 8.094712 |  |  | -0.0005865097 |  | 36.44843 | 34.84466
3870 | 2018-07-12 20:38 | 41104.93 | 5337.5692 | 5 | 3 | 3.231618 | -1.499982 | 2.440707 | 2.223876 | 9.5429 | 8.108187 |  |  | -0.000576973 |  | 36.48619 | 34.85936
3871 | 2018-07-12 20:38 | 41114.94 | 5347.5757 | 5 | 3 | 3.226005 | -1.49995 | 2.440707 | 2.22805 | 9.5429 | 8.121665 |  |  | -0.0006256104 |  | 36.44811 | 34.83211
3872 | 2018-07-12 20:39 | 41124.94 | 5357.5763 | 5 | 3 | 3.220292 | -1.499998 | 2.440707 | 2.232211 | 9.5429 | 8.135074 |  |  | -0.000582695 |  | 36.55378 | 34.88805
3873 | 2018-07-12 20:39 | 41134.95 | 5367.5818 | 5 | 3 | 3.214334 | -1.500007 | 2.440707 | 2.236381 | 9.5429 | 8.148492 |  |  | -0.0005865097 |  | 36.54269 | 34.83678
3874 | 2018-07-12 20:39 | 41144.95 | 5377.5865 | 5 | 3 | 3.208209 | -1.499963 | 2.440707 | 2.240548 | 9.5429 | 8.161873 |  |  | -0.0006313324 |  | 36.48349 | 34.83182
3875 | 2018-07-12 20:39 | 41154.95 | 5387.5872 | 5 | 3 | 3.201913 | -1.500007 | 2.440707 | 2.244719 | 9.5429 | 8.175241 |  |  | -0.0006780624 |  | 36.48337 | 34.86096
3876 | 2018-07-12 20:39 | 41164.96 | 5397.5945 | 5 | 3 | 3.195418 | -1.499984 | 2.440707 | 2.248891 | 9.5429 | 8.188585 |  |  | -0.0006246567 |  | 36.52714 | 34.78149
3877 | 2018-07-12 20:39 | 41174.97 | 5407.6076 | 5 | 3 | 3.188695 | -1.500005 | 2.440707 | 2.253063 | 9.5429 | 8.201903 |  |  | -0.0007133484 |  | 36.53301 | 34.76141
3878 | 2018-07-12 20:40 | 41184.98 | 5417.6177 | 5 | 3 | 3.181796 | -1.499992 | 2.440707 | 2.257225 | 9.5429 | 8.215161 |  |  | -0.0006895065 |  | 36.5438 | 34.72207
3879 | 2018-07-12 20:40 | 41195 | 5427.6302 | 5 | 3 | 3.174675 | -1.500003 | 2.440707 | 2.261406 | 9.5429 | 8.228447 |  |  | -0.0007238388 |  | 36.54256 | 34.78599
3880 | 2018-07-12 20:40 | 41205 | 5437.6341 | 5 | 3 | 3.167319 | -1.49999 | 2.440707 | 2.265564 | 9.5429 | 8.241632 |  |  | -0.0007228851 |  | 36.56527 | 34.75177
3881 | 2018-07-12 20:40 | 41215.01 | 5447.6405 | 5 | 3 | 3.159807 | -1.500007 | 2.440707 | 2.269743 | 9.5429 | 8.254853 |  |  | -0.0007648468 |  | 36.60427 | 34.77377
3882 | 2018-07-12 20:40 | 41225.01 | 5457.6471 | 5 | 3 | 3.152009 | -1.500007 | 2.440707 | 2.27391 | 9.5429 | 8.268004 |  |  | -0.0007686615 |  | 36.63204 | 34.74639
3883 | 2018-07-12 20:40 | 41235.01 | 5467.648 | 5 | 3 | 3.143995 | -1.49999 | 2.440707 | 2.278068 | 9.5429 | 8.281095 |  |  | -0.0008573532 |  | 36.67486 | 34.85857
3884 | 2018-07-12 20:41 | 41245.03 | 5477.6608 | 5 | 3 | 3.135772 | -1.500005 | 2.440707 | 2.282248 | 9.5429 | 8.294219 |  |  | -0.000875473 |  | 36.65857 | 34.85019
3885 | 2018-07-12 20:41 | 41255.04 | 5487.6721 | 5 | 3 | 3.12741 | -1.500038 | 2.440707 | 2.286417 | 9.5429 | 8.307276 |  |  | -0.0008916855 |  | 36.71421 | 34.82338
3886 | 2018-07-12 20:41 | 41265.04 | 5497.677 | 5 | 3 | 3.118838 | -1.499994 | 2.440707 | 2.290592 | 9.5429 | 8.320313 |  |  | -0.0008907318 |  | 36.72424 | 34.85598
3887 | 2018-07-12 20:41 | 41275.05 | 5507.6889 | 5 | 3 | 3.110082 | -1.500021 | 2.440707 | 2.294755 | 9.5429 | 8.333281 |  |  | -0.0009527206 |  | 36.72203 | 34.75082
3888 | 2018-07-12 20:41 | 41285.06 | 5517.6962 | 5 | 3 | 3.101264 | -1.499969 | 2.440707 | 2.298928 | 9.5429 | 8.34624 |  |  | -0.0008974075 |  | 36.66386 | 34.82011
3889 | 2018-07-12 20:41 | 41295.07 | 5527.7074 | 5 | 3 | 3.092282 | -1.50001 | 2.440707 | 2.303094 | 9.5429 | 8.359141 |  |  | -0.0009813309 |  | 36.69587 | 34.85585
3890 | 2018-07-12 20:42 | 41305.07 | 5537.7074 | 5 | 3 | 3.083229 | -1.499986 | 2.440707 | 2.307258 | 9.5429 | 8.371998 |  |  | -0.001016617 |  | 36.68178 | 34.81474
3891 | 2018-07-12 20:42 | 41315.08 | 5547.7099 | 5 | 3 | 3.074129 | -1.499986 | 2.440707 | 2.311438 | 9.5429 | 8.384866 |  |  | -0.0009622574 |  | 36.73461 | 34.82317
3892 | 2018-07-12 20:42 | 41325.08 | 5557.7131 | 5 | 3 | 3.064977 | -1.499984 | 2.440707 | 2.315603 | 9.5429 | 8.397653 |  |  | -0.0009775162 |  | 36.71737 | 34.80444
3893 | 2018-07-12 20:42 | 41335.08 | 5567.7195 | 5 | 3 | 3.055775 | -1.500013 | 2.440707 | 2.319773 | 9.5429 | 8.410412 |  |  | -0.0009441376 |  | 36.81707 | 34.79114
3894 | 2018-07-12 20:42 | 41345.1 | 5577.7308 | 5 | 3 | 3.04654 | -1.500001 | 2.440707 | 2.323937 | 9.5429 | 8.423118 |  |  | -0.0009689331 |  | 36.819 | 34.84312
3895 | 2018-07-12 20:42 | 41355.11 | 5587.7431 | 5 | 3 | 3.037302 | -1.50001 | 2.440707 | 2.328114 | 9.5429 | 8.435823 |  |  | -0.001014709 |  | 36.80985 | 34.83416
3896 | 2018-07-12 20:43 | 41365.11 | 5597.7459 | 5 | 3 | 3.027936 | -1.500009 | 2.440707 | 2.33228 | 9.5429 | 8.44846 |  |  | -0.0009689331 |  | 36.79959 | 34.84584
3897 | 2018-07-12 20:43 | 41375.12 | 5607.7541 | 5 | 3 | 3.018346 | -1.500026 | 2.440707 | 2.336456 | 9.5429 | 8.461083 |  |  | -0.001005173 |  | 36.85648 | 34.76852
3898 | 2018-07-12 20:43 | 41385.12 | 5617.7557 | 5 | 3 | 3.008498 | -1.499988 | 2.440707 | 2.340623 | 9.5429 | 8.473639 |  |  | -0.001022339 |  | 36.83035 | 34.83777
3899 | 2018-07-12 20:43 | 41394.97 | 5627.5999 | 5 | 3 | 2.998489 | -1.500005 | 2.440707 | 2.344718 | 9.5429 | 8.485941 |  |  | -0.001125336 |  | 36.8271 | 34.78558
3900 | 2018-07-12 20:43 | 41404.37 | 5637.0052 | 5 | 3 | 2.988488 | -1.49999 | 2.440707 | 2.348634 | 9.5429 | 8.497661 |  |  | -0.001184464 |  | 36.84802 | 34.73458
3901 | 2018-07-12 20:43 | 41413.28 | 5645.9188 | 5 | 3 | 2.978468 | -1.50003 | 2.440707 | 2.352357 | 9.5429 | 8.50877 |  |  | -0.001206398 |  | 36.89875 | 34.74218
3902 | 2018-07-12 20:43 | 41421.72 | 5654.3527 | 5 | 3 | 2.968455 | -1.499998 | 2.440707 | 2.355871 | 9.5429 | 8.519218 |  |  | -0.001296043 |  | 36.89574 | 34.78425
3903 | 2018-07-12 20:44 | 41429.71 | 5662.3456 | 5 | 3 | 2.958439 | -1.500001 | 2.440707 | 2.359198 | 9.5429 | 8.529078 |  |  | -0.00135231 |  | 36.88264 | 34.77116
3904 | 2018-07-12 20:44 | 41437.29 | 5669.9264 | 5 | 3 | 2.948411 | -1.49999 | 2.440707 | 2.36235 | 9.5429 | 8.538386 |  |  | -0.001393318 |  | 36.9145 | 34.75509
3905 | 2018-07-12 20:44 | 41444.47 | 5677.1034 | 5 | 3 | 2.93841 | -1.500033 | 2.440707 | 2.365345 | 9.5429 | 8.547204 |  |  | -0.001501083 |  | 36.90236 | 34.67848
3906 | 2018-07-12 20:44 | 41451.28 | 5683.9186 | 5 | 3 | 2.928407 | -1.500005 | 2.440707 | 2.368191 | 9.5429 | 8.555552 |  |  | -0.001621246 |  | 36.9532 | 34.68776
3907 | 2018-07-12 20:44 | 41457.8 | 5690.4316 | 5 | 3 | 2.918373 | -1.50003 | 2.440707 | 2.370889 | 9.5429 | 8.563439 |  |  | -0.001670837 |  | 36.93108 | 34.68279
3908 | 2018-07-12 20:44 | 41464.01 | 5696.6411 | 5 | 3 | 2.908355 | -1.49999 | 2.440707 | 2.373485 | 9.5429 | 8.571002 |  |  | -0.001721382 |  | 36.94709 | 34.63349
3909 | 2018-07-12 20:44 | 41469.93 | 5702.5682 | 5 | 3 | 2.898351 | -1.500005 | 2.440707 | 2.375955 | 9.5429 | 8.578175 |  |  | -0.001843452 |  | 36.97387 | 34.67653
3910 | 2018-07-12 20:44 | 41475.62 | 5708.2498 | 5 | 3 | 2.88834 | -1.499984 | 2.440707 | 2.378314 | 9.5429 | 8.584998 |  |  | -0.001843452 |  | 36.9888 | 34.70251
3911 | 2018-07-12 20:44 | 41481.02 | 5713.6539 | 5 | 3 | 2.878334 | -1.500017 | 2.440707 | 2.380579 | 9.5429 | 8.591531 |  |  | -0.001905441 |  | 36.97664 | 34.70327
3912 | 2018-07-12 20:45 | 41486.19 | 5718.8243 | 5 | 3 | 2.868315 | -1.500021 | 2.440707 | 2.382733 | 9.5429 | 8.597718 |  |  | -0.002022743 |  | 36.99756 | 34.72236
3913 | 2018-07-12 20:45 | 41491.12 | 5723.7532 | 5 | 3 | 2.858315 | -1.500026 | 2.440707 | 2.384774 | 9.5429 | 8.603565 |  |  | -0.002183914 |  | 36.9817 | 34.73033
3914 | 2018-07-12 20:45 | 41495.85 | 5728.4827 | 5 | 3 | 2.848305 | -1.500047 | 2.440707 | 2.386758 | 9.5429 | 8.609223 |  |  | -0.002269745 |  | 37.00164 | 34.7555
3915 | 2018-07-12 20:45 | 41500.34 | 5732.9778 | 5 | 3 | 2.838296 | -1.500033 | 2.440707 | 2.388623 | 9.5429 | 8.614529 |  |  | -0.002342224 |  | 37.00346 | 34.78861
3916 | 2018-07-12 20:45 | 41504.65 | 5737.2811 | 5 | 3 | 2.828295 | -1.500009 | 2.440707 | 2.390418 | 9.5429 | 8.619614 |  |  | -0.002426147 |  | 36.99458 | 34.71988
3917 | 2018-07-12 20:45 | 41508.77 | 5741.402 | 5 | 3 | 2.818263 | -1.500021 | 2.440707 | 2.392125 | 9.5429 | 8.624434 |  |  | -0.002566338 |  | 36.98555 | 34.74837
3918 | 2018-07-12 20:45 | 41512.68 | 5745.3099 | 5 | 3 | 2.808234 | -1.499971 | 2.440707 | 2.393766 | 9.5429 | 8.629048 |  |  | -0.002726555 |  | 37.02136 | 34.74136
3919 | 2018-07-12 20:45 | 41516.39 | 5749.0275 | 5 | 3 | 2.798215 | -1.499982 | 2.440707 | 2.395317 | 9.5429 | 8.633396 |  |  | -0.002910614 |  | 37.00226 | 34.79153
3920 | 2018-07-12 20:45 | 41519.91 | 5752.5468 | 5 | 3 | 2.788215 | -1.500024 | 2.440707 | 2.396772 | 9.5429 | 8.637461 |  |  | -0.003012657 |  | 37.0401 | 34.80746
3921 | 2018-07-12 20:45 | 41523.22 | 5755.8515 | 5 | 3 | 2.778215 | -1.50001 | 2.440707 | 2.398161 | 9.5429 | 8.641327 |  |  | -0.003242493 |  | 37.0609 | 34.7654
3922 | 2018-07-12 20:45 | 41526.33 | 5758.9653 | 5 | 3 | 2.76818 | -1.500005 | 2.440707 | 2.399459 | 9.5429 | 8.644927 |  |  | -0.003552437 |  | 37.09195 | 34.78126
3923 | 2018-07-12 20:45 | 41529.25 | 5761.8812 | 5 | 3 | 2.758162 | -1.49998 | 2.440707 | 2.400671 | 9.5429 | 8.648276 |  |  | -0.003639221 |  | 37.11983 | 34.77823
3924 | 2018-07-12 20:45 | 41531.99 | 5764.6246 | 5 | 3 | 2.748126 | -1.499971 | 2.440707 | 2.401803 | 9.5429 | 8.651391 |  |  | -0.003941536 |  | 37.07884 | 34.71988
3925 | 2018-07-12 20:45 | 41534.54 | 5767.1788 | 5 | 3 | 2.738101 | -1.499975 | 2.440707 | 2.402879 | 9.5429 | 8.654343 |  |  | -0.004199028 |  | 37.10589 | 34.7641
3926 | 2018-07-12 20:45 | 41536.94 | 5769.5783 | 5 | 3 | 2.728052 | -1.499978 | 2.440707 | 2.403874 | 9.5429 | 8.657063 |  |  | -0.004484177 |  | 37.10878 | 34.74815
3927 | 2018-07-12 20:45 | 41539.21 | 5771.8406 | 5 | 3 | 2.718035 | -1.499975 | 2.440707 | 2.404819 | 9.5429 | 8.659636 |  |  | -0.004648209 |  | 37.12376 | 34.77716
3928 | 2018-07-12 20:45 | 41541.35 | 5773.9878 | 5 | 3 | 2.707982 | -1.499996 | 2.440707 | 2.405718 | 9.5429 | 8.662077 |  |  | -0.004916191 |  | 37.13293 | 34.77122
3929 | 2018-07-12 20:46 | 41543.4 | 5776.0397 | 5 | 3 | 2.697974 | -1.500026 | 2.440707 | 2.406568 | 9.5429 | 8.664374 |  |  | -0.005115509 |  | 37.15086 | 34.77306
3930 | 2018-07-12 20:46 | 41545.37 | 5778.0046 | 5 | 3 | 2.687973 | -1.500003 | 2.440707 | 2.407375 | 9.5429 | 8.666547 |  |  | -0.005295753 |  | 37.11986 | 34.77317
3931 | 2018-07-12 20:46 | 41547.28 | 5779.9192 | 5 | 3 | 2.677927 | -1.499961 | 2.440707 | 2.408179 | 9.5429 | 8.668704 |  |  | -0.005652428 |  | 37.10773 | 34.87043
3932 | 2018-07-12 20:46 | 41549.15 | 5781.7838 | 5 | 3 | 2.667868 | -1.500003 | 2.440707 | 2.408954 | 9.5429 | 8.670774 |  |  | -0.005702019 |  | 37.0838 | 34.79008
3933 | 2018-07-12 20:46 | 41550.96 | 5783.5986 | 5 | 3 | 2.657853 | -1.49998 | 2.440707 | 2.40972 | 9.5429 | 8.672815 |  |  | -0.005844116 |  | 37.11164 | 34.73897
3934 | 2018-07-12 20:46 | 41552.75 | 5785.3864 | 5 | 3 | 2.647796 | -1.499988 | 2.440707 | 2.410463 | 9.5429 | 8.674787 |  |  | -0.005904198 |  | 37.10151 | 34.76303
3935 | 2018-07-12 20:46 | 41554.51 | 5787.1409 | 5 | 3 | 2.637757 | -1.499963 | 2.440707 | 2.411194 | 9.5429 | 8.676719 |  |  | -0.005991936 |  | 37.09156 | 34.76303
3936 | 2018-07-12 20:46 | 41556.23 | 5788.8697 | 5 | 3 | 2.627699 | -1.500017 | 2.440707 | 2.411913 | 9.5429 | 8.678611 |  |  | -0.006065369 |  | 37.12066 | 34.75709
3937 | 2018-07-12 20:46 | 41557.94 | 5790.5777 | 5 | 3 | 2.617665 | -1.500001 | 2.440707 | 2.412623 | 9.5429 | 8.680473 |  |  | -0.006123543 |  | 37.14572 | 34.81301
3938 | 2018-07-12 20:46 | 41559.63 | 5792.2601 | 5 | 3 | 2.607617 | -1.499988 | 2.440707 | 2.41332 | 9.5429 | 8.682295 |  |  | -0.006131172 |  | 37.17041 | 34.76897
3939 | 2018-07-12 20:46 | 41561.3 | 5793.932 | 5 | 3 | 2.597573 | -1.499998 | 2.440707 | 2.414016 | 9.5429 | 8.684107 |  |  | -0.006422997 |  | 37.19202 | 34.72472
3940 | 2018-07-12 20:46 | 41562.94 | 5795.572 | 5 | 3 | 2.587504 | -1.499984 | 2.440707 | 2.414697 | 9.5429 | 8.685871 |  |  | -0.006417274 |  | 37.23482 | 34.76163
3941 | 2018-07-12 20:46 | 41564.57 | 5797.204 | 5 | 3 | 2.577427 | -1.500001 | 2.440707 | 2.415389 | 9.5429 | 8.687657 |  |  | -0.006519318 |  | 37.20391 | 34.74793
3942 | 2018-07-12 20:46 | 41566.16 | 5798.7961 | 5 | 3 | 2.567407 | -1.499984 | 2.440707 | 2.416053 | 9.5429 | 8.689366 |  |  | -0.006566048 |  | 37.22697 | 34.74793
3943 | 2018-07-12 20:46 | 41567.73 | 5800.366 | 5 | 3 | 2.557402 | -1.500013 | 2.440707 | 2.416708 | 9.5429 | 8.691045 |  |  | -0.006658554 |  | 37.22811 | 34.79097
3944 | 2018-07-12 20:46 | 41569.28 | 5801.9195 | 5 | 3 | 2.5474 | -1.499971 | 2.440707 | 2.417352 | 9.5429 | 8.69269 |  |  | -0.006692886 |  | 37.20893 | 34.79097
3945 | 2018-07-12 20:46 | 41570.81 | 5803.4424 | 5 | 3 | 2.537374 | -1.499984 | 2.440707 | 2.417978 | 9.5429 | 8.69428 |  |  | -0.0067873 |  | 37.19014 | 34.77306
3946 | 2018-07-12 20:46 | 41572.32 | 5804.9529 | 5 | 3 | 2.527339 | -1.499996 | 2.440707 | 2.418615 | 9.5429 | 8.695893 |  |  | -0.007118225 |  | 37.20527 | 34.74857
3947 | 2018-07-12 20:46 | 41573.81 | 5806.4425 | 5 | 3 | 2.51732 | -1.499986 | 2.440707 | 2.419237 | 9.5429 | 8.697461 |  |  | -0.007187843 |  | 37.22019 | 34.79196
3948 | 2018-07-12 20:46 | 41575.26 | 5807.8992 | 5 | 3 | 2.507275 | -1.499971 | 2.440707 | 2.419845 | 9.5429 | 8.698989 |  |  | -0.00735569 |  | 37.21958 | 34.79196
3949 | 2018-07-12 20:46 | 41576.7 | 5809.3385 | 5 | 3 | 2.497225 | -1.499955 | 2.440707 | 2.420437 | 9.5429 | 8.700471 |  |  | -0.007425308 |  | 37.21897 | 34.78374
3950 | 2018-07-12 20:46 | 41578.1 | 5810.7385 | 5 | 3 | 2.487218 | -1.500015 | 2.440707 | 2.421022 | 9.5429 | 8.701928 |  |  | -0.007382393 |  | 37.22495 | 34.79993
3951 | 2018-07-12 20:46 | 41579.49 | 5812.1264 | 5 | 3 | 2.477118 | -1.499988 | 2.440707 | 2.421598 | 9.5429 | 8.703359 |  |  | -0.007640839 |  | 37.23088 | 34.80887
3952 | 2018-07-12 20:46 | 41580.85 | 5813.4882 | 5 | 3 | 2.467072 | -1.499978 | 2.440707 | 2.422166 | 9.5429 | 8.704763 |  |  | -0.007770538 |  | 37.20579 | 34.80887
3953 | 2018-07-12 20:46 | 41582.19 | 5814.8273 | 5 | 3 | 2.456959 | -1.500003 | 2.440707 | 2.422729 | 9.5429 | 8.70615 |  |  | -0.008037567 |  | 37.18111 | 34.83196
3954 | 2018-07-12 20:46 | 41583.5 | 5816.132 | 5 | 3 | 2.446925 | -1.499982 | 2.440707 | 2.423274 | 9.5429 | 8.707485 |  |  | -0.008119583 |  | 37.19465 | 34.71846
3955 | 2018-07-12 20:46 | 41584.78 | 5817.4105 | 5 | 3 | 2.436854 | -1.500017 | 2.440707 | 2.423808 | 9.5429 | 8.708789 |  |  | -0.008316994 |  | 37.22145 | 34.8078
3956 | 2018-07-12 20:46 | 41586.02 | 5818.6531 | 5 | 3 | 2.426795 | -1.499963 | 2.440707 | 2.424325 | 9.5429 | 8.710048 |  |  | -0.008324623 |  | 37.24109 | 34.8078
3957 | 2018-07-12 20:46 | 41587.23 | 5819.8664 | 5 | 3 | 2.416779 | -1.499984 | 2.440707 | 2.424833 | 9.5429 | 8.711276 |  |  | -0.008705139 |  | 37.24673 | 34.78569
3958 | 2018-07-12 20:46 | 41588.41 | 5821.0497 | 5 | 3 | 2.406751 | -1.49999 | 2.440707 | 2.425326 | 9.5429 | 8.712465 |  |  | -0.008983612 |  | 37.25524 | 34.78569
3959 | 2018-07-12 20:46 | 41589.59 | 5822.2218 | 5 | 3 | 2.396641 | -1.500015 | 2.440707 | 2.425808 | 9.5429 | 8.713623 |  |  | -0.00915432 |  | 37.26366 | 34.76163
3960 | 2018-07-12 20:46 | 41590.73 | 5823.3626 | 5 | 3 | 2.386542 | -1.499968 | 2.440707 | 2.42629 | 9.5429 | 8.714775 |  |  | -0.00945282 |  | 37.27186 | 34.76163
3961 | 2018-07-12 20:46 | 41591.82 | 5824.4522 | 5 | 3 | 2.376508 | -1.49998 | 2.440707 | 2.426741 | 9.5429 | 8.71585 |  |  | -0.009403229 |  | 37.26121 | 34.73557
3962 | 2018-07-12 20:46 | 41592.89 | 5825.5288 | 5 | 3 | 2.366427 | -1.499984 | 2.440707 | 2.427191 | 9.5429 | 8.716918 |  |  | -0.009926796 |  | 37.25069 | 34.78968
3963 | 2018-07-12 20:46 | 41593.94 | 5826.5754 | 5 | 3 | 2.356377 | -1.499982 | 2.440707 | 2.427629 | 9.5429 | 8.717953 |  |  | -0.0100565 |  | 37.25205 | 34.80149
3964 | 2018-07-12 20:46 | 41594.96 | 5827.5984 | 5 | 3 | 2.346279 | -1.499973 | 2.440707 | 2.428048 | 9.5429 | 8.718936 |  |  | -0.01032066 |  | 37.25338 | 34.82483
3965 | 2018-07-12 20:46 | 41595.94 | 5828.577 | 5 | 3 | 2.336234 | -1.499978 | 2.440707 | 2.428462 | 9.5429 | 8.719907 |  |  | -0.01065159 |  | 37.25466 | 34.80381
3966 | 2018-07-12 20:46 | 41596.91 | 5829.5474 | 5 | 3 | 2.32615 | -1.499957 | 2.440707 | 2.428863 | 9.5429 | 8.72084 |  |  | -0.01081467 |  | 37.24293 | 34.81674
3967 | 2018-07-12 20:46 | 41597.84 | 5830.4796 | 5 | 3 | 2.316044 | -1.499959 | 2.440707 | 2.429242 | 9.5429 | 8.721721 |  |  | -0.01138783 |  | 37.23166 | 34.77483
3968 | 2018-07-12 20:46 | 41598.75 | 5831.3881 | 5 | 3 | 2.305895 | -1.500003 | 2.440707 | 2.42962 | 9.5429 | 8.722593 |  |  | -0.01164341 |  | 37.19769 | 34.70667
3969 | 2018-07-12 20:46 | 41599.62 | 5832.2585 | 5 | 3 | 2.29589 | -1.499988 | 2.440707 | 2.429987 | 9.5429 | 8.723439 |  |  | -0.01197052 |  | 37.20889 | 34.74857
3970 | 2018-07-12 20:46 | 41600.47 | 5833.1017 | 5 | 3 | 2.285859 | -1.499982 | 2.440707 | 2.430339 | 9.5429 | 8.724245 |  |  | -0.0123749 |  | 37.21974 | 34.74857
3971 | 2018-07-12 20:46 | 41601.29 | 5833.9289 | 5 | 3 | 2.275733 | -1.49998 | 2.440707 | 2.430685 | 9.5429 | 8.725035 |  |  | -0.01277161 |  | 37.23039 | 34.74555
3972 | 2018-07-12 20:46 | 41602.09 | 5834.729 | 5 | 3 | 2.265624 | -1.499949 | 2.440707 | 2.431025 | 9.5429 | 8.725805 |  |  | -0.0132761 |  | 37.27339 | 34.70533
3973 | 2018-07-12 20:47 | 41602.87 | 5835.5018 | 5 | 3 | 2.255519 | -1.499973 | 2.440707 | 2.431348 | 9.5429 | 8.726536 |  |  | -0.01361656 |  | 37.27951 | 34.70533
3974 | 2018-07-12 20:47 | 41603.62 | 5836.2546 | 5 | 3 | 2.245328 | -1.499971 | 2.440707 | 2.431657 | 9.5429 | 8.727232 |  |  | -0.01407814 |  | 37.28549 | 34.72624
3975 | 2018-07-12 20:47 | 41604.35 | 5836.9858 | 5 | 3 | 2.235167 | -1.499971 | 2.440707 | 2.431957 | 9.5429 | 8.727902 |  |  | -0.014549 |  | 37.28158 | 34.74156
3976 | 2018-07-12 20:47 | 41605.06 | 5837.6941 | 5 | 3 | 2.22509 | -1.499994 | 2.440707 | 2.432247 | 9.5429 | 8.728551 |  |  | -0.01500511 |  | 37.28728 | 34.74156
3977 | 2018-07-12 20:47 | 41605.73 | 5838.3675 | 5 | 3 | 2.215082 | -1.499986 | 2.440707 | 2.432542 | 9.5429 | 8.729206 |  |  | -0.01551723 |  | 37.2927 | 34.73951
3978 | 2018-07-12 20:47 | 41606.39 | 5839.0266 | 5 | 3 | 2.205037 | -1.49999 | 2.440707 | 2.432815 | 9.5429 | 8.729809 |  |  | -0.01603211 |  | 37.298 | 34.73433
3979 | 2018-07-12 20:47 | 41607.04 | 5839.6762 | 5 | 3 | 2.194964 | -1.499986 | 2.440707 | 2.433085 | 9.5429 | 8.730403 |  |  | -0.01653957 |  | 37.30323 | 34.7144
3980 | 2018-07-12 20:47 | 41607.67 | 5840.3027 | 5 | 3 | 2.18494 | -1.499986 | 2.440707 | 2.433341 | 9.5429 | 8.730964 |  |  | -0.01698208 |  | 37.32992 | 34.7144
3981 | 2018-07-12 20:47 | 41608.28 | 5840.9197 | 5 | 3 | 2.174873 | -1.499992 | 2.440707 | 2.433595 | 9.5429 | 8.731516 |  |  | -0.01710065 |  | 37.3233 | 34.7144
3982 | 2018-07-12 20:47 | 41608.89 | 5841.5235 | 5 | 3 | 2.164673 | -1.499988 | 2.440707 | 2.433844 | 9.5429 | 8.732057 |  |  | -0.01721668 |  | 37.31681 | 34.7144
3983 | 2018-07-12 20:47 | 41609.48 | 5842.1181 | 5 | 3 | 2.15465 | -1.499982 | 2.440707 | 2.434095 | 9.5429 | 8.732597 |  |  | -0.0177659 |  | 37.31043 | 34.71643
3984 | 2018-07-12 20:47 | 41610.06 | 5842.6995 | 5 | 3 | 2.144473 | -1.499955 | 2.440707 | 2.43434 | 9.5429 | 8.733126 |  |  | -0.01830292 |  | 37.2847 | 34.71846
3985 | 2018-07-12 20:47 | 41610.63 | 5843.2691 | 5 | 3 | 2.1344 | -1.499945 | 2.440707 | 2.434568 | 9.5429 | 8.733614 |  |  | -0.0187006 |  | 37.27702 | 34.71846
3986 | 2018-07-12 20:47 | 41611.21 | 5843.8428 | 5 | 3 | 2.124326 | -1.499978 | 2.440707 | 2.434813 | 9.5429 | 8.734134 |  |  | -0.01878178 |  | 37.26929 | 34.71883
3987 | 2018-07-12 20:47 | 41611.77 | 5844.4013 | 5 | 3 | 2.114316 | -1.49995 | 2.440707 | 2.435051 | 9.5429 | 8.734641 |  |  | -0.01886082 |  | 37.26177 | 34.7195
3988 | 2018-07-12 20:47 | 41612.33 | 5844.9643 | 5 | 3 | 2.104105 | -1.499959 | 2.440707 | 2.435284 | 9.5429 | 8.735132 |  |  | -0.0188235 |  | 37.25418 | 34.71146
3989 | 2018-07-12 20:47 | 41612.89 | 5845.5237 | 5 | 3 | 2.093894 | -1.499994 | 2.440707 | 2.435516 | 9.5429 | 8.73562 |  |  | -0.01878643 |  | 37.24448 | 34.75225
3990 | 2018-07-12 20:47 | 41613.45 | 5846.0822 | 5 | 3 | 2.083752 | -1.499994 | 2.440707 | 2.435746 | 9.5429 | 8.7361 |  |  | -0.01898775 |  | 37.25221 | 34.74283
3991 | 2018-07-12 20:47 | 41614.01 | 5846.6428 | 5 | 3 | 2.073555 | -1.499996 | 2.440707 | 2.435977 | 9.5429 | 8.736581 |  |  | -0.01918983 |  | 37.25997 | 34.73639
3992 | 2018-07-12 20:47 | 41614.56 | 5847.1956 | 5 | 3 | 2.063543 | -1.50001 | 2.440707 | 2.436214 | 9.5429 | 8.737069 |  |  | -0.01925087 |  | 37.26762 | 34.73004
3993 | 2018-07-12 20:47 | 41615.13 | 5847.7604 | 5 | 3 | 2.053453 | -1.500001 | 2.440707 | 2.436452 | 9.5429 | 8.737558 |  |  | -0.01913485 |  | 37.27543 | 34.70134
3994 | 2018-07-12 20:47 | 41615.69 | 5848.3284 | 5 | 3 | 2.043287 | -1.500001 | 2.440707 | 2.436691 | 9.5429 | 8.738049 |  |  | -0.01901817 |  | 37.28329 | 34.76638
3995 | 2018-07-12 20:47 | 41616.26 | 5848.8966 | 5 | 3 | 2.033269 | -1.499978 | 2.440707 | 2.436926 | 9.5429 | 8.738527 |  |  | -0.01863867 |  | 37.28407 | 34.75225
3996 | 2018-07-12 20:47 | 41616.85 | 5849.4821 | 5 | 3 | 2.023212 | -1.499986 | 2.440707 | 2.437169 | 9.5429 | 8.73902 |  |  | -0.0182476 |  | 37.28488 | 34.7474
3997 | 2018-07-12 20:47 | 41617.44 | 5850.0772 | 5 | 3 | 2.013058 | -1.499984 | 2.440707 | 2.437417 | 9.5429 | 8.73952 |  |  | -0.01805725 |  | 37.2857 | 34.74101
3998 | 2018-07-12 20:47 | 41618.04 | 5850.6747 | 5 | 3 | 2.003003 | -1.499973 | 2.440707 | 2.437666 | 9.5429 | 8.740023 |  |  | -0.01786613 |  | 37.28652 | 34.72337
3999 | 2018-07-12 20:47 | 41618.23 | 5850.865 | 5 | 3 | 1.999918 | -1.499978 | 2.440707 | 2.437746 | 9.5429 | 8.740181 |  |  | -0.0178046 |  | 37.28679 | 34.72337
4000 | 2018-07-12 20:48 | 41678.29 | 60.0092 | 6 | 3 | 2.514584 | 0 | 2.440707 | 2.437746 | 9.5429 | 8.740181 |  |  | 0.001618385 |  | 37.36958 | 34.60178
4001 | 2018-07-12 20:49 | 41738.29 | 120.0028 | 6 | 3 | 2.582044 | 0 | 2.440707 | 2.437746 | 9.5429 | 8.740181 |  |  | 0.0008687973 |  | 37.22797 | 34.72965
4002 | 2018-07-12 20:50 | 41798.29 | 180.0019 | 6 | 3 | 2.624627 | 0 | 2.440707 | 2.437746 | 9.5429 | 8.740181 |  |  | 0.0006313324 |  | 36.98632 | 34.76163
4003 | 2018-07-12 20:51 | 41858.29 | 240.0096 | 6 | 3 | 2.656322 | 0 | 2.440707 | 2.437746 | 9.5429 | 8.740181 |  |  | 0.0005025864 |  | 36.77999 | 34.74933
4004 | 2018-07-12 20:52 | 41918.29 | 300.0068 | 6 | 3 | 2.681732 | 0 | 2.440707 | 2.437746 | 9.5429 | 8.740181 |  |  | 0.0003662109375 |  | 36.49991 | 34.75693
4005 | 2018-07-12 20:53 | 41978.28 | 360.0005 | 6 | 3 | 2.703016 | 0 | 2.440707 | 2.437746 | 9.5429 | 8.740181 |  |  | 0.0003395081 |  | 36.14421 | 34.64195
4006 | 2018-07-12 20:54 | 42038.29 | 420.008 | 6 | 3 | 2.721325 | 0 | 2.440707 | 2.437746 | 9.5429 | 8.740181 |  |  | 0.0003328323 |  | 35.86527 | 34.52971
4007 | 2018-07-12 20:55 | 42098.29 | 480.0019 | 6 | 3 | 2.737382 | 0 | 2.440707 | 2.437746 | 9.5429 | 8.740181 |  |  | 0.0002746582 |  | 35.73399 | 34.43193
4008 | 2018-07-12 20:56 | 42158.29 | 540.0025 | 6 | 3 | 2.751668 | 0 | 2.440707 | 2.437746 | 9.5429 | 8.740181 |  |  | 0.0002584457 |  | 35.52095 | 34.41236
4009 | 2018-07-12 20:57 | 42218.29 | 600.0035 | 6 | 3 | 2.764502 | 0 | 2.440707 | 2.437746 | 9.5429 | 8.740181 |  |  | 0.0007888968 |  | 35.4771 | 34.6811
4010 | 2018-07-12 20:57 | 42218.31 | 0.0097 | 7 | 4 | 2.764571 | 0 | 0 | 0 | 0 | 0 |  |  | 0.0007890958 |  | 35.47703 | 34.37398
4011 | 2018-07-12 20:57 | 42218.33 | 0.0066 | 8 | 4 | 2.764541 | 0 | 0 | 0 | 0 | 0 |  |  | 0.0007892655 |  | 35.47697 | 34.37398
4012 | 2018-07-12 20:59 | 42338.44 | 120.0134 | 9 | 4 | 3.328041 | 1.500025 | 0.04998776 | 0 | 0.1589196 | 0 |  |  | 0.001851082 |  | 35.08414 | 34.27201
4013 | 2018-07-12 21:01 | 42458.43 | 240.0053 | 9 | 4 | 3.476462 | 1.500002 | 0.09999342 | 0 | 0.3294236 | 0 |  |  | 0.0009860992 |  | 35.03568 | 34.32095
4014 | 2018-07-12 21:03 | 42578.43 | 360.0082 | 9 | 4 | 3.551117 | 1.500002 | 0.14999 | 0 | 0.5053274 | 0 |  |  | 0.0004644394 |  | 35.05378 | 34.32942
4015 | 2018-07-12 21:05 | 42698.43 | 480.0053 | 9 | 4 | 3.591399 | 1.500015 | 0.1999982 | 0 | 0.6840689 | 0 |  |  | 0.0001716614 |  | 35.15037 | 34.26578
4016 | 2018-07-12 21:07 | 42818.43 | 600.0062 | 9 | 4 | 3.608556 | 1.500011 | 0.2499971 | 0 | 0.8640714 | 0 |  |  | 0.0001497269 |  | 35.29789 | 34.41031
4017 | 2018-07-12 21:09 | 42938.43 | 720.0038 | 9 | 4 | 3.625185 | 1.49999 | 0.2999837 | 0 | 1.044867 | 0 |  |  | 0.000161171 |  | 35.45452 | 34.37868
4018 | 2018-07-12 21:11 | 43058.43 | 840.0067 | 9 | 4 | 3.641505 | 1.500023 | 0.3499965 | 0 | 1.226582 | 0 |  |  | 0.0001373291 |  | 35.61069 | 34.46722
4019 | 2018-07-12 21:13 | 43178.43 | 960.0102 | 9 | 4 | 3.658306 | 1.500023 | 0.3999941 | 0 | 1.409063 | 0 |  |  | 0.0001535416 |  | 35.75757 | 34.58691
4020 | 2018-07-12 21:15 | 43298.43 | 1080.011 | 9 | 4 | 3.678269 | 1.500008 | 0.4499924 | 0 | 1.592455 | 0 |  |  | 0.0001840591 |  | 35.92615 | 34.71147
4021 | 2018-07-12 21:17 | 43418.43 | 1200.0032 | 9 | 4 | 3.700393 | 1.500055 | 0.4999806 | 0 | 1.776883 | 0 |  |  | 0.0001764297 |  | 35.93604 | 34.57955
4022 | 2018-07-12 21:19 | 43538.43 | 1320.0092 | 9 | 4 | 3.721411 | 1.499992 | 0.54999 | 0 | 1.962461 | 0 |  |  | 0.0001897812 |  | 35.85414 | 34.7435
4023 | 2018-07-12 21:21 | 43658.43 | 1440.0094 | 9 | 4 | 3.740453 | 1.500059 | 0.5999863 | 0 | 2.149015 | 0 |  |  | 0.0001621246 |  | 35.86216 | 34.7631
4024 | 2018-07-12 21:23 | 43778.42 | 1560.0012 | 9 | 4 | 3.756004 | 1.50001 | 0.6499859 | 0 | 2.336434 | 0 |  |  | 0.0001411438 |  | 35.82304 | 34.6036
4025 | 2018-07-12 21:25 | 43898.42 | 1680.0011 | 9 | 4 | 3.76852 | 1.500027 | 0.6999891 | 0 | 2.524573 | 0 |  |  | 8.583069e-05 |  | 35.77123 | 34.68771
4026 | 2018-07-12 21:27 | 44018.43 | 1800.0086 | 9 | 4 | 3.779535 | 1.500032 | 0.7499878 | 0 | 2.71327 | 0 |  |  | 7.915497e-05 |  | 35.84033 | 34.73104
4027 | 2018-07-12 21:29 | 44138.42 | 1920.0018 | 9 | 4 | 3.790965 | 1.500042 | 0.7999921 | 0 | 2.902545 | 0 |  |  | 0.0001058578 |  | 35.89841 | 34.69431
4028 | 2018-07-12 21:31 | 44258.43 | 2040.0068 | 9 | 4 | 3.803306 | 1.500048 | 0.8499927 | 0 | 3.092399 | 0 |  |  | 0.0001153946 |  | 36.01259 | 34.71261
4029 | 2018-07-12 21:33 | 44378.43 | 2160.0068 | 9 | 4 | 3.816788 | 1.500044 | 0.8999908 | 0 | 3.282889 | 0 |  |  | 0.0001516342 |  | 36.14781 | 34.6349
4030 | 2018-07-12 21:35 | 44498.42 | 2280.0015 | 9 | 4 | 3.831483 | 1.50005 | 0.9499815 | 0 | 3.474054 | 0 |  |  | 0.0001335144 |  | 36.18627 | 34.66157
4031 | 2018-07-12 21:37 | 44618.43 | 2400.009 | 9 | 4 | 3.847684 | 1.500086 | 0.9999901 | 0 | 3.66606 | 0 |  |  | 0.0001325607 |  | 36.27079 | 34.56504
4032 | 2018-07-12 21:39 | 44738.43 | 2520.0039 | 9 | 4 | 3.865328 | 1.500036 | 1.049985 | 0 | 3.858857 | 0 |  |  | 0.0001716614 |  | 36.21063 | 34.71117
4033 | 2018-07-12 21:41 | 44858.43 | 2640.0053 | 9 | 4 | 3.884277 | 1.500059 | 1.099987 | 0 | 4.052599 | 0 |  |  | 0.0001688004 |  | 36.397 | 34.76411
4034 | 2018-07-12 21:43 | 44978.43 | 2760.0108 | 9 | 4 | 3.903986 | 1.500036 | 1.149991 | 0 | 4.247323 | 0 |  |  | 0.0002040863 |  | 36.2663 | 34.72421
4035 | 2018-07-12 21:45 | 45098.42 | 2880.0017 | 9 | 4 | 3.924015 | 1.500027 | 1.199989 | 0 | 4.443013 | 0 |  |  | 0.0001335144 |  | 36.27787 | 34.63886
4036 | 2018-07-12 21:47 | 45218.43 | 3000.0087 | 9 | 4 | 3.943758 | 1.500029 | 1.249986 | 0 | 4.639698 | 0 |  |  | 0.0001859665 |  | 36.09053 | 34.51243
4037 | 2018-07-12 21:49 | 45338.42 | 3120.0029 | 9 | 4 | 3.9627 | 1.500059 | 1.299989 | 0 | 4.837376 | 0 |  |  | 0.0001373291 |  | 36.24394 | 34.38129
4038 | 2018-07-12 21:51 | 45458.43 | 3240.0061 | 9 | 4 | 3.980299 | 1.500069 | 1.349981 | 0 | 5.035923 | 0 |  |  | 0.0001296997 |  | 36.32773 | 34.45057
4039 | 2018-07-12 21:53 | 45578.43 | 3360.0116 | 9 | 4 | 3.996809 | 1.500025 | 1.399986 | 0 | 5.235375 | 0 |  |  | 0.0001153946 |  | 36.18178 | 34.46782
4040 | 2018-07-12 21:55 | 45698.42 | 3480.0023 | 9 | 4 | 4.012629 | 1.500046 | 1.449991 | 0 | 5.435635 | 0 |  |  | 0.0001735687 |  | 36.2439 | 34.3049
4041 | 2018-07-12 21:57 | 45818.43 | 3600.0093 | 9 | 4 | 4.028028 | 1.500055 | 1.499992 | 0 | 5.636657 | 0 |  |  | 0.0001306534 |  | 36.26063 | 34.35827
4042 | 2018-07-12 21:59 | 45938.43 | 3720.0052 | 9 | 4 | 4.043138 | 1.500086 | 1.549989 | 0 | 5.838427 | 0 |  |  | 9.918213e-05 |  | 36.25311 | 34.40184
4043 | 2018-07-12 22:01 | 46058.42 | 3840.0002 | 9 | 4 | 4.057877 | 1.500076 | 1.599991 | 0 | 6.040961 | 0 |  |  | 0.0001430511 |  | 36.19553 | 34.41616
4044 | 2018-07-12 22:03 | 46178.43 | 3960.0047 | 9 | 4 | 4.072807 | 1.500061 | 1.649991 | 0 | 6.244224 | 0 |  |  | 0.0001420975 |  | 36.24709 | 34.36896
4045 | 2018-07-12 22:05 | 46298.43 | 4080.0078 | 9 | 4 | 4.088482 | 1.500038 | 1.699993 | 0 | 6.448261 | 0 |  |  | 0.0001401901 |  | 36.18051 | 34.3916
4046 | 2018-07-12 22:07 | 46418.42 | 4200.0003 | 9 | 4 | 4.105469 | 1.500034 | 1.749992 | 0 | 6.6531 | 0 |  |  | 0.0001411438 |  | 36.10492 | 34.4361
4047 | 2018-07-12 22:09 | 46538.43 | 4320.0049 | 9 | 4 | 4.123839 | 1.500074 | 1.799993 | 0 | 6.85883 | 0 |  |  | 0.000169754 |  | 35.91919 | 34.44028
4048 | 2018-07-12 22:11 | 46658.43 | 4440.0072 | 9 | 4 | 4.143619 | 1.500021 | 1.849999 | 0 | 7.065538 | 0 |  |  | 0.0001840591 |  | 35.92959 | 34.42342
4049 | 2018-07-12 22:13 | 46778.43 | 4560.0053 | 9 | 4 | 4.164293 | 1.500082 | 1.899998 | 0 | 7.273228 | 0 |  |  | 0.0002145767 |  | 36.02665 | 34.4086
4050 | 2018-07-12 22:15 | 46898.42 | 4680.0012 | 9 | 4 | 4.184971 | 1.500069 | 1.94999 | 0 | 7.481926 | 0 |  |  | 0.0001583099 |  | 36.23388 | 34.40569
4051 | 2018-07-12 22:16 | 46988.26 | 4769.8367 | 9 | 4 | 4.200011 | 1.500019 | 1.987425 | 0 | 7.638875 | 0 |  |  | 8.727551e-05 |  | 36.34779 | 34.49569
4052 | 2018-07-12 22:18 | 47108.28 | 120.001 | 10 | 4 | 4.200504 | 1.326551 | 2.034443 | 0 | 7.836374 | 0 |  |  | -7.629395e-06 |  | 36.4611 | 34.72579
4053 | 2018-07-12 22:20 | 47228.28 | 240.0049 | 10 | 4 | 4.200502 | 1.202187 | 2.076451 | 0 | 8.012831 | 0 |  |  | 9.536743e-06 |  | 36.39751 | 34.75132
4054 | 2018-07-12 22:22 | 47348.28 | 360.0025 | 10 | 4 | 4.200488 | 1.118118 | 2.115036 | 0 | 8.174906 | 0 |  |  | -1.335144e-05 |  | 36.17468 | 34.86044
4055 | 2018-07-12 22:24 | 47468.28 | 480.0053 | 10 | 4 | 4.200469 | 1.059412 | 2.15128 | 0 | 8.32715 | 0 |  |  | 5.722046e-06 |  | 36.20884 | 34.79029
4056 | 2018-07-12 22:26 | 47588.29 | 600.0085 | 10 | 4 | 4.200463 | 1.011198 | 2.18577 | 0 | 8.472021 | 0 |  |  | 5.722046e-06 |  | 35.93123 | 34.72925
4057 | 2018-07-12 22:28 | 47708.29 | 720.006 | 10 | 4 | 4.200462 | 0.9647064 | 2.218699 | 0 | 8.610341 | 0 |  |  | -9.536743e-07 |  | 35.8699 | 34.72087
4058 | 2018-07-12 22:30 | 47828.28 | 840.0002 | 10 | 4 | 4.200481 | 0.9183846 | 2.250081 | 0 | 8.742159 | 0 |  |  | 2.002716e-05 |  | 35.76207 | 34.63658
4059 | 2018-07-12 22:32 | 47948.28 | 960.0052 | 10 | 4 | 4.200482 | 0.8710194 | 2.279904 | 0 | 8.867426 | 0 |  |  | 1.430511e-05 |  | 35.69931 | 34.67384
4060 | 2018-07-12 22:34 | 48068.29 | 1080.0065 | 10 | 4 | 4.200463 | 0.8210659 | 2.308113 | 0 | 8.985918 | 0 |  |  | 5.722046e-06 |  | 35.54197 | 34.62801
4061 | 2018-07-12 22:36 | 48188.28 | 1200.0022 | 10 | 4 | 4.200468 | 0.7679558 | 2.3346 | 0 | 9.097178 | 0 |  |  | -4.768372e-06 |  | 35.50463 | 34.67667
4062 | 2018-07-12 22:38 | 48308.28 | 1320.0032 | 10 | 4 | 4.20046 | 0.7125263 | 2.35928 | 0 | 9.200843 | 0 |  |  | 4.768372e-05 |  | 35.39515 | 34.6893
4063 | 2018-07-12 22:40 | 48428.28 | 1440.0003 | 10 | 4 | 4.20046 | 0.6546173 | 2.38207 | 0 | 9.296571 | 0 |  |  | 1.716614e-05 |  | 35.32376 | 34.6096
4064 | 2018-07-12 22:42 | 48548.28 | 1560.001 | 10 | 4 | 4.200437 | 0.5958042 | 2.402913 | 0 | 9.38412 | 0 |  |  | -2.288818e-05 |  | 35.26153 | 34.63154
4065 | 2018-07-12 22:44 | 48668.28 | 1680.0033 | 10 | 4 | 4.200463 | 0.5366573 | 2.421782 | 0 | 9.463382 | 0 |  |  | 3.33786e-05 |  | 35.15019 | 34.62207
4066 | 2018-07-12 22:46 | 48788.29 | 1800.008 | 10 | 4 | 4.200472 | 0.4785423 | 2.438692 | 0 | 9.53441 | 0 |  |  | -2.384186e-05 |  | 35.00596 | 34.53779
4067 | 2018-07-12 22:46 | 48788.3 | 1800.0186 | 10 | 4 | 4.200469 | 0.4785366 | 2.438693 | 0 | 9.534416 | 0 |  |  | -2.384152e-05 |  | 35.00595 | 34.53831
4068 | 2018-07-12 22:56 | 49388.36552 | 600.0087 | 11 | 4 | 4.135714 | 0 | 2.438693 | 0 | 9.534416 | 0 |  |  | -4.768372e-06 |  | 34.32704 | 34.29511
4069 | 2018-07-12 22:56 | 49388.37102 | 600.0142 | 11 | 4 | 4.135721 | 0 | 2.438693 | 0 | 9.534416 | 0 |  |  | -4.776845e-06 |  | 34.32706 | 34.29457
4070 | 2018-07-12 22:58 | 49508.46 | 120.0013 | 12 | 4 | 3.814023 | -3.00012 | 2.438693 | 0.09998837 | 9.534416 | 0.3826785 |  |  | -0.0001897812 |  | 34.80333 | 34.342
4071 | 2018-07-12 23:00 | 49628.46 | 240.0044 | 12 | 4 | 3.799442 | -3.000091 | 2.438693 | 0.1999877 | 9.534416 | 0.763332 |  |  | -8.201599e-05 |  | 35.496 | 34.29329
4072 | 2018-07-12 23:02 | 49748.47 | 360.0098 | 12 | 4 | 3.781879 | -3.000095 | 2.438693 | 0.2999799 | 9.534416 | 1.142439 |  |  | -0.0001926422 |  | 35.97502 | 34.40405
4073 | 2018-07-12 23:04 | 49868.46 | 480.0048 | 12 | 4 | 3.754825 | -3.000064 | 2.438693 | 0.4000009 | 9.534416 | 1.519428 |  |  | -0.0003089905 |  | 36.55046 | 34.36675
4074 | 2018-07-12 23:06 | 49988.46 | 600.0055 | 12 | 4 | 3.718543 | -3.000097 | 2.438693 | 0.4999899 | 9.534416 | 1.893076 |  |  | -0.0003023148 |  | 36.93648 | 34.44929
4075 | 2018-07-12 23:08 | 50108.46 | 720.006 | 12 | 4 | 3.680449 | -3.000136 | 2.438693 | 0.5999871 | 9.534416 | 2.262983 |  |  | -0.0002918243 |  | 37.38797 | 34.30264
4076 | 2018-07-12 23:10 | 50228.46 | 840.001 | 12 | 4 | 3.644475 | -3.000116 | 2.438693 | 0.6999584 | 9.534416 | 2.6291 |  |  | -0.0002660751 |  | 37.47166 | 34.39437
4077 | 2018-07-12 23:12 | 50348.47 | 960.0088 | 12 | 4 | 3.613809 | -3.000136 | 2.438693 | 0.800005 | 9.534416 | 2.992265 |  |  | -0.0003004074 |  | 37.72552 | 34.4105
4078 | 2018-07-12 23:14 | 50468.47 | 1080.0089 | 12 | 4 | 3.582348 | -3.000124 | 2.438693 | 0.8999855 | 9.534416 | 3.35206 |  |  | -0.0001506805 |  | 37.8798 | 34.37336
4079 | 2018-07-12 23:16 | 50588.47 | 1200.01 | 12 | 4 | 3.547281 | -3.000155 | 2.438693 | 1.000004 | 9.534416 | 3.708665 |  |  | -0.0003662109375 |  | 38.06984 | 34.46815
4080 | 2018-07-12 23:18 | 50708.46 | 1320.0059 | 12 | 4 | 3.51214 | -3.000155 | 2.438693 | 1.100002 | 9.534416 | 4.061639 |  |  | -0.0002613068 |  | 38.55764 | 34.53661
4081 | 2018-07-12 23:20 | 50828.47 | 1440.0099 | 12 | 4 | 3.476178 | -3.000124 | 2.438693 | 1.200004 | 9.534416 | 4.411087 |  |  | -0.0003242493 |  | 38.63647 | 34.63358
4082 | 2018-07-12 23:22 | 50948.46 | 1560.0039 | 12 | 4 | 3.437802 | -3.00017 | 2.438693 | 1.3 | 9.534416 | 4.756788 |  |  | -0.0003643036 |  | 38.6479 | 34.48484
4083 | 2018-07-12 23:24 | 51068.46 | 1680.0027 | 12 | 4 | 3.400901 | -3.000108 | 2.438693 | 1.400007 | 9.534416 | 5.098726 |  |  | -0.0003185272 |  | 38.60363 | 34.68217
4084 | 2018-07-12 23:26 | 51188.46 | 1800.0032 | 12 | 4 | 3.369778 | -3.000141 | 2.438693 | 1.500001 | 9.534416 | 5.437218 |  |  | -0.0002126694 |  | 38.2814 | 34.74362
4085 | 2018-07-12 23:28 | 51308.46 | 1920.0038 | 12 | 4 | 3.339386 | -3.000108 | 2.438693 | 1.600002 | 9.534416 | 5.772687 |  |  | -0.0002260208 |  | 38.42077 | 34.79399
4086 | 2018-07-12 23:30 | 51428.46 | 2040.0061 | 12 | 4 | 3.312777 | -3.000157 | 2.438693 | 1.700008 | 9.534416 | 6.105313 |  |  | -0.0002202988 |  | 38.30973 | 34.71827
4087 | 2018-07-12 23:32 | 51548.46 | 2160.0003 | 12 | 4 | 3.283498 | -3.000124 | 2.438693 | 1.800007 | 9.534416 | 6.435178 |  |  | -0.0002822876 |  | 38.50276 | 34.79605
4088 | 2018-07-12 23:34 | 51668.46 | 2280.0041 | 12 | 4 | 3.250015 | -3.000091 | 2.438693 | 1.899993 | 9.534416 | 6.761831 |  |  | -0.0002689362 |  | 38.54199 | 34.67685
4089 | 2018-07-12 23:36 | 51788.46 | 2400.0058 | 12 | 4 | 3.216052 | -3.000129 | 2.438693 | 2.000005 | 9.534416 | 7.085197 |  |  | -0.0002422333 |  | 38.72397 | 34.62905
4090 | 2018-07-12 23:38 | 51908.46 | 2520.0013 | 12 | 4 | 3.174257 | -3.000154 | 2.438693 | 2.100008 | 9.534416 | 7.404789 |  |  | -0.0003709793 |  | 38.53081 | 34.48735
4091 | 2018-07-12 23:40 | 52028.46 | 2640.0011 | 12 | 4 | 3.1134 | -3.000143 | 2.438693 | 2.200006 | 9.534416 | 7.719624 |  |  | -0.000834465 |  | 38.79879 | 34.46557
4092 | 2018-07-12 23:42 | 52148.46 | 2760.0057 | 12 | 4 | 2.948614 | -3.000145 | 2.438693 | 2.300005 | 9.534416 | 8.023716 |  |  | -0.001952171 |  | 39.23964 | 34.40806
4093 | 2018-07-12 23:44 | 52268.46 | 2880.001 | 12 | 4 | 2.55875 | -3.000103 | 2.438693 | 2.40001 | 9.534416 | 8.304498 |  |  | -0.01030064 |  | 39.86347 | 34.29361
4094 | 2018-07-12 23:45 | 52300.12 | 2911.6645 | 12 | 4 | 1.999532 | -3.000161 | 2.438693 | 2.426399 | 9.534416 | 8.366196 |  |  | -0.00979693 |  | 40.19834 | 34.25813
4095 | 2018-07-12 23:55 | 52900.18 | 600.0019 | 13 | 4 | 2.858484 | 0 | 2.438693 | 2.426399 | 9.534416 | 8.366196 |  |  | -0.0002511868 |  | 36.69278 | 34.40865
4096 | 2018-07-12 23:57 | 53020.27888 | 120.0092 | 14 | 4 | 3.349296 | 1.499977 | 2.488689 | 2.426399 | 9.695199 | 8.366196 |  |  | 0.001659393 |  | 36.08392 | 34.47395
4097 | 2018-07-12 23:59 | 53140.27158 | 240.0019 | 14 | 4 | 3.489704 | 1.500019 | 2.538682 | 2.426399 | 9.866502 | 8.366196 |  |  | 0.0009069443 |  | 36.04132 | 34.5306
4098 | 2018-07-13 00:01 | 53260.27418 | 360.0045 | 14 | 4 | 3.559773 | 1.500029 | 2.588676 | 2.426399 | 10.04291 | 8.366196 |  |  | 0.0003948212 |  | 35.94485 | 34.75897
4099 | 2018-07-13 00:03 | 53380.27588 | 480.0062 | 14 | 4 | 3.596521 | 1.500011 | 2.638675 | 2.426399 | 10.22198 | 8.366196 |  |  | 0.0001296997 |  | 36.07869 | 34.72673
4100 | 2018-07-13 00:05 | 53500.27508 | 600.0054 | 14 | 4 | 3.613567 | 1.500046 | 2.688686 | 2.426399 | 10.40227 | 8.366196 |  |  | 0.0001659393 |  | 36.11155 | 34.71687
4101 | 2018-07-13 00:07 | 53620.27318 | 720.0035 | 14 | 4 | 3.630334 | 1.500029 | 2.738681 | 2.426399 | 10.58335 | 8.366196 |  |  | 0.0001430511 |  | 35.96431 | 34.80149
4102 | 2018-07-13 00:09 | 53740.26978 | 840.0001 | 14 | 4 | 3.646813 | 1.50001 | 2.78868 | 2.426399 | 10.76528 | 8.366196 |  |  | 9.822845e-05 |  | 35.99655 | 34.78496
4103 | 2018-07-13 00:11 | 53860.27848 | 960.0088 | 14 | 4 | 3.664028 | 1.500021 | 2.838678 | 2.426399 | 10.94804 | 8.366196 |  |  | 0.0002422333 |  | 35.94601 | 34.81913
4104 | 2018-07-13 00:13 | 53980.27338 | 1080.0037 | 14 | 4 | 3.684638 | 1.500011 | 2.888677 | 2.426399 | 11.13173 | 8.366196 |  |  | 0.0001564026 |  | 35.85177 | 34.85942
4105 | 2018-07-13 00:15 | 54100.27568 | 1200.006 | 14 | 4 | 3.706819 | 1.500025 | 2.938669 | 2.426399 | 11.3165 | 8.366196 |  |  | 0.0001373291 |  | 35.80592 | 34.73726
4106 | 2018-07-13 00:17 | 54220.27248 | 1320.0028 | 14 | 4 | 3.727982 | 1.499996 | 2.988671 | 2.426399 | 11.50237 | 8.366196 |  |  | 0.0002183914 |  | 35.82592 | 34.75754
4107 | 2018-07-13 00:19 | 54340.27928 | 1440.0096 | 14 | 4 | 3.746448 | 1.50001 | 3.038673 | 2.426399 | 11.68926 | 8.366196 |  |  | 0.0001659393 |  | 35.59908 | 34.73726
4108 | 2018-07-13 00:21 | 54460.27598 | 1560.0063 | 14 | 4 | 3.761712 | 1.500025 | 3.08867 | 2.426399 | 11.87696 | 8.366196 |  |  | 0.0001468658 |  | 35.37912 | 34.60336
4109 | 2018-07-13 00:23 | 54580.27078 | 1680.0011 | 14 | 4 | 3.773813 | 1.49999 | 3.13867 | 2.426399 | 12.06536 | 8.366196 |  |  | 0.0001058578 |  | 35.30587 | 34.43694
4110 | 2018-07-13 00:25 | 54700.27228 | 1800.0026 | 14 | 4 | 3.784853 | 1.500023 | 3.188662 | 2.426399 | 12.2543 | 8.366196 |  |  | 5.817413e-05 |  | 35.39389 | 34.41623
4111 | 2018-07-13 00:27 | 54820.27658 | 1920.0069 | 14 | 4 | 3.796546 | 1.499985 | 3.238667 | 2.426399 | 12.44385 | 8.366196 |  |  | 7.534027e-05 |  | 35.60799 | 34.36388
4112 | 2018-07-13 00:29 | 54940.27398 | 2040.0043 | 14 | 4 | 3.809095 | 1.500036 | 3.288672 | 2.426399 | 12.63401 | 8.366196 |  |  | 0.0001153946 |  | 35.72892 | 34.40683
4113 | 2018-07-13 00:31 | 55060.27768 | 2160.008 | 14 | 4 | 3.822872 | 1.500042 | 3.338674 | 2.426399 | 12.82481 | 8.366196 |  |  | 0.0001096725 |  | 35.82257 | 34.35526
4114 | 2018-07-13 00:33 | 55180.27648 | 2280.0068 | 14 | 4 | 3.837879 | 1.500034 | 3.388677 | 2.426399 | 13.01634 | 8.366196 |  |  | 0.0001382828 |  | 35.80126 | 34.4161
4115 | 2018-07-13 00:35 | 55300.27708 | 2400.0074 | 14 | 4 | 3.854488 | 1.500023 | 3.438682 | 2.426399 | 13.20866 | 8.366196 |  |  | 0.0001649857 |  | 36.08648 | 34.37965
4116 | 2018-07-13 00:37 | 55420.27708 | 2520.0074 | 14 | 4 | 3.872444 | 1.500019 | 3.488668 | 2.426399 | 13.40177 | 8.366196 |  |  | 0.0001554489 |  | 36.35238 | 34.61253
4117 | 2018-07-13 00:39 | 55540.27308 | 2640.0034 | 14 | 4 | 3.891642 | 1.500013 | 3.53867 | 2.426399 | 13.59588 | 8.366196 |  |  | 0.0001564026 |  | 36.57178 | 34.72755
4118 | 2018-07-13 00:41 | 55660.27238 | 2760.0027 | 14 | 4 | 3.911484 | 1.50005 | 3.588671 | 2.426399 | 13.79096 | 8.366196 |  |  | 0.0001955032 |  | 36.52395 | 34.78172
4119 | 2018-07-13 00:43 | 55780.27188 | 2880.0022 | 14 | 4 | 3.931556 | 1.499996 | 3.638671875 | 2.426399 | 13.98704 | 8.366196 |  |  | 0.0001955032 |  | 36.59104 | 34.84638
4120 | 2018-07-13 00:45 | 55900.27348 | 3000.0038 | 14 | 4 | 3.951292 | 1.500015 | 3.688675 | 2.426399 | 14.18413 | 8.366196 |  |  | 0.0001659393 |  | 36.64212 | 34.8098
4121 | 2018-07-13 00:47 | 56020.26978 | 3120.0001 | 14 | 4 | 3.969953 | 1.50001 | 3.738677 | 2.426399 | 14.38217 | 8.366196 |  |  | 0.000169754 |  | 36.54909 | 34.79932
4122 | 2018-07-13 00:49 | 56140.27128 | 3240.0016 | 14 | 4 | 3.987464 | 1.500023 | 3.788673 | 2.426399 | 14.5811 | 8.366196 |  |  | 0.0001468658 |  | 36.57611 | 34.80425
4123 | 2018-07-13 00:51 | 56260.28008 | 3360.0104 | 14 | 4 | 4.003882 | 1.500046 | 3.838664 | 2.426399 | 14.78085 | 8.366196 |  |  | 0.0002059937 |  | 36.56639 | 34.79261
4124 | 2018-07-13 00:53 | 56380.27508 | 3480.0054 | 14 | 4 | 4.019662 | 1.500048 | 3.888674 | 2.426399 | 14.98147 | 8.366196 |  |  | 0.000120163 |  | 36.46402 | 34.76717
4125 | 2018-07-13 00:55 | 56500.27978 | 3600.0101 | 14 | 4 | 4.035013 | 1.500023 | 3.93868 | 2.426399 | 15.18287 | 8.366196 |  |  | 0.0001630783 |  | 36.39297 | 34.62788
4126 | 2018-07-13 00:57 | 56620.27758 | 3720.0079 | 14 | 4 | 4.050008 | 1.500067 | 3.988672 | 2.426399 | 15.38496 | 8.366196 |  |  | 0.0001106262 |  | 36.16687 | 34.45559
4127 | 2018-07-13 00:59 | 56740.27038 | 3840.0007 | 14 | 4 | 4.064739 | 1.500034 | 4.038679 | 2.426399 | 15.58786 | 8.366196 |  |  | 0.0001049042 |  | 36.02301 | 34.44479
4128 | 2018-07-13 01:01 | 56860.26988 | 3960.0002 | 14 | 4 | 4.079919 | 1.500004 | 4.08867 | 2.426399 | 15.79144 | 8.366196 |  |  | 0.0001506805 |  | 35.98509 | 34.40506
4129 | 2018-07-13 01:03 | 56980.27228 | 4080.0026 | 14 | 4 | 4.095928 | 1.500021 | 4.138678 | 2.426399 | 15.99586 | 8.366196 |  |  | 0.0001649857 |  | 35.98025 | 34.26554
4130 | 2018-07-13 01:05 | 57100.27358 | 4200.0039 | 14 | 4 | 4.113178 | 1.500053 | 4.188677 | 2.426399 | 16.20108 | 8.366196 |  |  | 0.0001087189 |  | 35.95331 | 34.41473
4131 | 2018-07-13 01:07 | 57220.27328 | 4320.0036 | 14 | 4 | 4.131923 | 1.500021 | 4.238678 | 2.426399 | 16.40721 | 8.366196 |  |  | 0.0002059937 |  | 35.91005 | 34.41446
4132 | 2018-07-13 01:09 | 57340.27598 | 4440.0063 | 14 | 4 | 4.151965 | 1.499996 | 4.288679 | 2.426399 | 16.6143 | 8.366196 |  |  | 0.0002098083 |  | 36.0066 | 34.43579
4133 | 2018-07-13 01:11 | 57460.28018 | 4560.0105 | 14 | 4 | 4.172764 | 1.500029 | 4.33868 | 2.426399 | 16.82242 | 8.366196 |  |  | 0.0001831055 |  | 35.95871 | 34.42814
4134 | 2018-07-13 01:13 | 57580.28038 | 4680.0107 | 14 | 4 | 4.193428 | 1.499996 | 4.388679 | 2.426399 | 17.03157 | 8.366196 |  |  | 0.0001544952 |  | 35.92179 | 34.44578
4135 | 2018-07-13 01:13 | 57619.08828 | 4718.8186 | 14 | 4 | 4.200007 | 1.499979 | 4.404849 | 2.426399 | 17.09943 | 8.366196 |  |  | 0.0001071953 |  | 35.94714 | 34.50226
4136 | 2018-07-13 01:15 | 57739.11614 | 120.0086 | 15 | 4 | 4.20055 | 1.326609 | 4.451874 | 2.426399 | 17.29696 | 8.366196 |  |  | -3.910065e-05 |  | 35.95197 | 34.45319
4137 | 2018-07-13 01:17 | 57859.10914 | 240.0016 | 15 | 4 | 4.200527 | 1.196985 | 4.493815 | 2.426399 | 17.47314 | 8.366196 |  |  | 2.765656e-05 |  | 35.7893 | 34.54916
4138 | 2018-07-13 01:19 | 57979.11314 | 360.0056 | 15 | 4 | 4.200473 | 1.10784 | 4.532126 | 2.426399 | 17.63407 | 8.366196 |  |  | 4.482269e-05 |  | 35.61823 | 34.49501
4139 | 2018-07-13 01:21 | 58099.11184 | 480.0043 | 15 | 4 | 4.200442 | 1.046566 | 4.567968 | 2.426399 | 17.78462 | 8.366196 |  |  | -2.861023e-05 |  | 35.63779 | 34.59709
4140 | 2018-07-13 01:23 | 58219.10974 | 600.0022 | 15 | 4 | 4.200449 | 0.9984398 | 4.602017 | 2.426399 | 17.92764 | 8.366196 |  |  | -1.239777e-05 |  | 35.81337 | 34.55464
4141 | 2018-07-13 01:25 | 58339.10994 | 720.0024 | 15 | 4 | 4.200416 | 0.9545193 | 4.634558 | 2.426399 | 18.06432 | 8.366196 |  |  | -4.005432e-05 |  | 35.82376 | 34.68694
4142 | 2018-07-13 01:27 | 58459.10914 | 840.0016 | 15 | 4 | 4.200477 | 0.9110641 | 4.665653 | 2.426399 | 18.19494 | 8.366196 |  |  | -3.910065e-05 |  | 35.73907 | 34.7426
4143 | 2018-07-13 01:29 | 58579.10934 | 960.0018 | 15 | 4 | 4.200485 | 0.8668747 | 4.695294 | 2.426399 | 18.31944 | 8.366196 |  |  | 4.673004e-05 |  | 35.67394 | 34.81279
4144 | 2018-07-13 01:31 | 58699.11344 | 1080.0059 | 15 | 4 | 4.200456 | 0.8211498 | 4.723434 | 2.426399 | 18.43764 | 8.366196 |  |  | 2.670288e-05 |  | 35.69095 | 34.72043
4145 | 2018-07-13 01:33 | 58819.10904 | 1200.0015 | 15 | 4 | 4.200488 | 0.7725868 | 4.750005 | 2.426399 | 18.54926 | 8.366196 |  |  | 5.531311e-05 |  | 35.51218 | 34.75288
4146 | 2018-07-13 01:35 | 58939.10824 | 1320.0007 | 15 | 4 | 4.200481 | 0.7217903 | 4.774913 | 2.426399 | 18.65388 | 8.366196 |  |  | 2.861023e-06 |  | 35.48299 | 34.6313
4147 | 2018-07-13 01:37 | 59059.11474 | 1440.0072 | 15 | 4 | 4.20048 | 0.6681976 | 4.798085 | 2.426399 | 18.75121 | 8.366196 |  |  | -1.621246e-05 |  | 35.42096 | 34.63798
4148 | 2018-07-13 01:39 | 59179.11094 | 1560.0034 | 15 | 4 | 4.200471 | 0.613184 | 4.819445 | 2.426399 | 18.84093 | 8.366196 |  |  | 1.144409e-05 |  | 35.37194 | 34.63187
4149 | 2018-07-13 01:41 | 59299.11514 | 1680.0076 | 15 | 4 | 4.200481 | 0.5570011 | 4.838944 | 2.426399 | 18.92284 | 8.366196 |  |  | 2.384186e-05 |  | 35.30033 | 34.60722
4150 | 2018-07-13 01:43 | 59419.11244 | 1800.0049 | 15 | 4 | 4.200453 | 0.5008869 | 4.856578 | 2.426399 | 18.99691 | 8.366196 |  |  | -5.626678e-05 |  | 35.24588 | 34.71208
4151 | 2018-07-13 01:43 | 59419.12184 | 1800.0143 | 15 | 4 | 4.200471 | 0.500885 | 4.85658 | 2.426399 | 18.99692 | 8.366196 |  |  | -5.626644e-05 |  | 35.24588 | 34.71132
4152 | 2018-07-13 01:53 | 60019.18 | 600.0024 | 16 | 4 | 4.132244 | 0 | 4.85658 | 2.426399 | 18.99692 | 8.366196 |  |  | -3.433228e-05 |  | 34.75425 | 34.63821
4153 | 2018-07-13 01:53 | 60019.19 | 600.0094 | 16 | 4 | 4.132247 | 0 | 4.85658 | 2.426399 | 18.99692 | 8.366196 |  |  | -3.433567e-05 |  | 34.75428 | 34.63818
4154 | 2018-07-13 01:55 | 60139.28482 | 120.0031 | 17 | 4 | 3.806897 | -3.000032 | 4.85658 | 2.526389 | 18.99692 | 8.748021 |  |  | -9.250641e-05 |  | 35.23497 | 34.71123
4155 | 2018-07-13 01:57 | 60259.28852 | 240.0068 | 17 | 4 | 3.792951 | -3.000064 | 4.85658 | 2.626377 | 18.99692 | 9.127968 |  |  | -0.0001430511 |  | 36.00507 | 34.74418
4156 | 2018-07-13 01:59 | 60379.28362 | 360.0019 | 17 | 4 | 3.774985 | -3.000071 | 4.85658 | 2.726388 | 18.99692 | 9.506468 |  |  | -0.00020504 |  | 36.59229 | 34.60855
4157 | 2018-07-13 02:01 | 60499.28412 | 480.0024 | 17 | 4 | 3.747349 | -3.000074 | 4.85658 | 2.826381 | 18.99692 | 9.882658 |  |  | -0.0002717972 |  | 37.1093 | 34.57441
4158 | 2018-07-13 02:03 | 60619.28392 | 600.0022 | 17 | 4 | 3.712243 | -3.000062 | 4.85658 | 2.92639 | 18.99692 | 10.25572 |  |  | -0.0002985001 |  | 37.44588 | 34.59956
4159 | 2018-07-13 02:05 | 60739.28632 | 720.0046 | 17 | 4 | 3.674998 | -3.000066 | 4.85658 | 3.026375 | 18.99692 | 10.62502 |  |  | -0.0003013611 |  | 37.59486 | 34.51367
4160 | 2018-07-13 02:07 | 60859.28452 | 840.0028 | 17 | 4 | 3.642059 | -3.00011 | 4.85658 | 3.126365 | 18.99692 | 10.9908 |  |  | -0.0002498627 |  | 37.70366 | 34.36509
4161 | 2018-07-13 02:09 | 60979.28342 | 960.0017 | 17 | 4 | 3.612622 | -3.000099 | 4.85658 | 3.226384 | 18.99692 | 11.35358 |  |  | -0.0002326965 |  | 37.76273 | 34.33593
4162 | 2018-07-13 02:11 | 61099.28352 | 1080.0018 | 17 | 4 | 3.583531 | -3.000083 | 4.85658 | 3.326369 | 18.99692 | 11.71335 |  |  | -0.0002813339 |  | 37.92579 | 34.35522
4163 | 2018-07-13 02:13 | 61219.28712 | 1200.0054 | 17 | 4 | 3.551682 | -3.000106 | 4.85658 | 3.426383 | 18.99692 | 12.07018 |  |  | -0.0003175735 |  | 38.06372 | 34.33181
4164 | 2018-07-13 02:15 | 61339.28612 | 1320.0044 | 17 | 4 | 3.515892 | -3.000154 | 4.85658 | 3.526381 | 18.99692 | 12.42359 |  |  | -0.0003557205 |  | 38.04921 | 34.29126
4165 | 2018-07-13 02:17 | 61459.29012 | 1440.0084 | 17 | 4 | 3.476951 | -3.000118 | 4.85658 | 3.626384 | 18.99692 | 12.77326 |  |  | -0.0003433228 |  | 38.23512 | 34.36772
4166 | 2018-07-13 02:19 | 61579.28732 | 1560.0056 | 17 | 4 | 3.436956 | -3.000155 | 4.85658 | 3.726399 | 18.99692 | 13.119 |  |  | -0.0003108978 |  | 38.15113 | 34.26759
4167 | 2018-07-13 02:21 | 61699.28552 | 1680.0038 | 17 | 4 | 3.399829 | -3.000161 | 4.85658 | 3.826397 | 18.99692 | 13.4608 |  |  | -0.0003414154 |  | 38.01844 | 34.35157
4168 | 2018-07-13 02:23 | 61819.28242 | 1800.0007 | 17 | 4 | 3.36723 | -3.000152 | 4.85658 | 3.926394 | 18.99692 | 13.7991 |  |  | -0.0002470016 |  | 38.11757 | 34.30967
4169 | 2018-07-13 02:25 | 61939.28582 | 1920.0041 | 17 | 4 | 3.338459 | -3.000159 | 4.85658 | 4.026381 | 18.99692 | 14.13431 |  |  | -0.0001974106 |  | 38.23774 | 34.34006
4170 | 2018-07-13 02:27 | 62059.28572 | 2040.004 | 17 | 4 | 3.311675 | -3.000149 | 4.85658 | 4.126397 | 18.99692 | 14.46688 |  |  | -0.0002708435 |  | 38.24193 | 34.47464
4171 | 2018-07-13 02:29 | 62179.28942 | 2160.0077 | 17 | 4 | 3.28346 | -3.000176 | 4.85658 | 4.226407 | 18.99692 | 14.79669 |  |  | -0.0002946854 |  | 38.50813 | 34.33407
4172 | 2018-07-13 02:31 | 62299.29002 | 2280.0083 | 17 | 4 | 3.249818 | -3.000182 | 4.85658 | 4.326385 | 18.99692 | 15.12332 |  |  | -0.0002946854 |  | 38.96501 | 34.44238
4173 | 2018-07-13 02:33 | 62419.28452 | 2400.0028 | 17 | 4 | 3.216094 | -3.000172 | 4.85658 | 4.426385 | 18.99692 | 15.4466 |  |  | -0.0003681183 |  | 39.17417 | 34.38018
4174 | 2018-07-13 02:35 | 62539.28322 | 2520.0015 | 17 | 4 | 3.176242 | -3.000152 | 4.85658 | 4.526401 | 18.99692 | 15.76637 |  |  | -0.0004453659 |  | 39.269 | 34.36504
4175 | 2018-07-13 02:37 | 62659.28602 | 2640.0043 | 17 | 4 | 3.110256 | -3.000189 | 4.85658 | 4.626384 | 18.99692 | 16.08115 |  |  | -0.000951767 |  | 39.51186 | 34.43206
4176 | 2018-07-13 02:39 | 62779.28682 | 2760.0051 | 17 | 4 | 2.935125 | -3.000172 | 4.85658 | 4.726408 | 18.99692 | 16.38449 |  |  | -0.00202179 |  | 40.12615 | 34.36933
4177 | 2018-07-13 02:41 | 62899.28882 | 2880.0071 | 17 | 4 | 2.415673 | -3.000145 | 4.85658 | 4.826411 | 18.99692 | 16.66139 |  |  | -0.01427746 |  | 40.7196 | 34.45997
4178 | 2018-07-13 02:42 | 62918.70372 | 2899.422 | 17 | 4 | 1.999675 | -2.999806 | 4.85658 | 4.842556 | 18.99692 | 16.69766 |  |  | -0.01199826 |  | 40.7888 | 34.41951
4179 | 2018-07-13 02:42 | 62918.72 | 0.0087 | 18 | 5 | 1.996737 | -2.999743 | 0 | 0 | 0 | 0 |  |  | -0.01199573 |  | 40.78863 | 34.41953
4180 | 2018-07-13 02:44 | 63038.75 | 120.0008 | 14 | 5 | 3.28355 | 1.499975 | 0.0499808 | 1.016579e-05 | 0.1531841 | 2.029842e-05 |  |  | 0.002094269 |  | 39.80593 | 34.35934
4181 | 2018-07-13 02:46 | 63158.75 | 240.0045 | 14 | 5 | 3.453732 | 1.50001 | 0.09999724 | 1.016579e-05 | 0.3221426 | 2.029842e-05 |  |  | 0.001091957 |  | 38.55494 | 34.57142
4182 | 2018-07-13 02:48 | 63278.75 | 360.0079 | 14 | 5 | 3.540045 | 1.499943 | 0.1499926 | 1.016579e-05 | 0.4972472 | 2.029842e-05 |  |  | 0.0005025864 |  | 37.89952 | 34.45377
4183 | 2018-07-13 02:50 | 63398.75 | 480.0075 | 14 | 5 | 3.586874 | 1.499973 | 0.1999913 | 1.016579e-05 | 0.6755403 | 2.029842e-05 |  |  | 0.0002603531 |  | 37.4014 | 34.47547
4184 | 2018-07-13 02:52 | 63518.75 | 600.0011 | 14 | 5 | 3.605533 | 1.499985 | 0.2499908 | 1.016579e-05 | 0.855374 | 2.029842e-05 |  |  | 9.441376e-05 |  | 37.35559 | 34.51089
4185 | 2018-07-13 02:54 | 63638.75 | 720.005 | 14 | 5 | 3.622649 | 1.500015 | 0.299977 | 1.016579e-05 | 1.036031 | 2.029842e-05 |  |  | 0.0001792908 |  | 37.16678 | 34.74467
4186 | 2018-07-13 02:56 | 63758.75 | 840.0017 | 14 | 5 | 3.639389 | 1.499964 | 0.3499827 | 1.016579e-05 | 1.217605 | 2.029842e-05 |  |  | 0.0001192093 |  | 36.95365 | 34.76897
4187 | 2018-07-13 02:58 | 63878.75 | 960.004 | 14 | 5 | 3.656651 | 1.500013 | 0.3999837 | 1.016579e-05 | 1.400005 | 2.029842e-05 |  |  | 0.0001363754 |  | 36.82694 | 34.78335
4188 | 2018-07-13 03:00 | 63998.75 | 1080.0053 | 14 | 5 | 3.677119 | 1.499989 | 0.4499787 | 1.016579e-05 | 1.583313 | 2.029842e-05 |  |  | 0.0001478195 |  | 36.65198 | 34.73661
4189 | 2018-07-13 03:02 | 64118.75 | 1200.003 | 14 | 5 | 3.699743 | 1.499975 | 0.4999783 | 1.016579e-05 | 1.767738 | 2.029842e-05 |  |  | 0.0001974106 |  | 36.36152 | 34.79471
4190 | 2018-07-13 03:04 | 64238.75 | 1320.0027 | 14 | 5 | 3.721138 | 1.500004 | 0.5499821 | 1.016579e-05 | 1.953274 | 2.029842e-05 |  |  | 0.0001926422 |  | 36.2026 | 34.81735
4191 | 2018-07-13 03:06 | 64358.75 | 1440.0036 | 14 | 5 | 3.740551 | 1.500027 | 0.5999688 | 1.016579e-05 | 2.139789 | 2.029842e-05 |  |  | 0.0001125336 |  | 36.21725 | 34.71858
4192 | 2018-07-13 03:08 | 64478.75 | 1560.003 | 14 | 5 | 3.756247 | 1.499985 | 0.6499728 | 1.016579e-05 | 2.327233 | 2.029842e-05 |  |  | 8.106232e-05 |  | 36.14516 | 34.75259
4193 | 2018-07-13 03:10 | 64598.75 | 1680.0024 | 14 | 5 | 3.768883 | 1.499989 | 0.6999639 | 1.016579e-05 | 2.515342 | 2.029842e-05 |  |  | 0.0001134872 |  | 35.96654 | 34.78075
4194 | 2018-07-13 03:12 | 64718.75 | 1800.0027 | 14 | 5 | 3.780089 | 1.5 | 0.7499776 | 1.016579e-05 | 2.704117 | 2.029842e-05 |  |  | 7.534027e-05 |  | 36.08262 | 34.77504
4195 | 2018-07-13 03:14 | 64838.75 | 1920.0074 | 14 | 5 | 3.791748 | 1.500011 | 0.7999698 | 1.016579e-05 | 2.89338 | 2.029842e-05 |  |  | 0.0001211166 |  | 36.05997 | 34.7443
4196 | 2018-07-13 03:16 | 64958.75 | 2040.003 | 14 | 5 | 3.804358 | 1.50001 | 0.8499719 | 1.016579e-05 | 3.083286 | 2.029842e-05 |  |  | 9.536743e-05 |  | 36.22132 | 34.66264
4197 | 2018-07-13 03:18 | 65078.75 | 2160.0012 | 14 | 5 | 3.818065 | 1.49999 | 0.8999601 | 1.016579e-05 | 3.273795 | 2.029842e-05 |  |  | 0.0001506805 |  | 36.28386 | 34.6503
4198 | 2018-07-13 03:20 | 65198.75 | 2280.0061 | 14 | 5 | 3.833127 | 1.500019 | 0.9499645 | 1.016579e-05 | 3.465087 | 2.029842e-05 |  |  | 0.000123024 |  | 36.26089 | 34.6981
4199 | 2018-07-13 03:22 | 65318.75 | 2400.0021 | 14 | 5 | 3.849629 | 1.499975 | 0.999961 | 1.016579e-05 | 3.657137 | 2.029842e-05 |  |  | 0.000202179 |  | 36.19793 | 34.54029
4200 | 2018-07-13 03:24 | 65438.75 | 2520.0041 | 14 | 5 | 3.867573 | 1.500008 | 1.049969 | 1.016579e-05 | 3.850095 | 2.029842e-05 |  |  | 0.0001497269 |  | 36.25127 | 34.3999
4201 | 2018-07-13 03:26 | 65558.75 | 2640.0045 | 14 | 5 | 3.886732 | 1.499979 | 1.099966 | 1.016579e-05 | 4.043934 | 2.029842e-05 |  |  | 0.0002031326 |  | 36.23505 | 34.31495
4202 | 2018-07-13 03:28 | 65678.75 | 2760.0043 | 14 | 5 | 3.906685 | 1.500027 | 1.149965 | 1.016579e-05 | 4.238765 | 2.029842e-05 |  |  | 0.0001907349 |  | 36.37379 | 34.28215
4203 | 2018-07-13 03:30 | 65798.75 | 2880.0014 | 14 | 5 | 3.926787 | 1.500008 | 1.199967 | 1.016579e-05 | 4.434608 | 2.029842e-05 |  |  | 0.0001897812 |  | 36.4973 | 34.32467
4204 | 2018-07-13 03:32 | 65918.75 | 3000.0043 | 14 | 5 | 3.946487 | 1.499992 | 1.249963 | 1.016579e-05 | 4.631427 | 2.029842e-05 |  |  | 0.0001869202 |  | 36.51482 | 34.2798
4205 | 2018-07-13 03:34 | 66038.75 | 3120.0068 | 14 | 5 | 3.965196 | 1.499992 | 1.299961 | 1.016579e-05 | 4.829216 | 2.029842e-05 |  |  | 0.0001497269 |  | 36.42069 | 34.35544
4206 | 2018-07-13 03:36 | 66158.75 | 3240.0001 | 14 | 5 | 3.982749 | 1.500002 | 1.349954 | 1.016579e-05 | 5.027894 | 2.029842e-05 |  |  | 0.000128746 |  | 36.5069 | 34.32591
4207 | 2018-07-13 03:38 | 66278.75 | 3360.0051 | 14 | 5 | 3.999325 | 1.499979 | 1.399949 | 1.016579e-05 | 5.227428 | 2.029842e-05 |  |  | 0.0001125336 |  | 36.55011 | 34.32022
4208 | 2018-07-13 03:40 | 66398.75 | 3480.0001 | 14 | 5 | 4.015067 | 1.50001 | 1.449954 | 1.016579e-05 | 5.427811 | 2.029842e-05 |  |  | 0.0001544952 |  | 36.34436 | 34.46342
4209 | 2018-07-13 03:42 | 66518.75 | 3600.0023 | 14 | 5 | 4.030594 | 1.5 | 1.499954 | 1.016579e-05 | 5.628953 | 2.029842e-05 |  |  | 0.0001001358 |  | 36.41636 | 34.31474
4210 | 2018-07-13 03:44 | 66638.75 | 3720.0037 | 14 | 5 | 4.045611 | 1.500019 | 1.549956 | 1.016579e-05 | 5.830868 | 2.029842e-05 |  |  | 0.0001888275 |  | 36.29288 | 34.51044
4211 | 2018-07-13 03:46 | 66758.75 | 3840.0019 | 14 | 5 | 4.060448 | 1.500029 | 1.599948 | 1.016579e-05 | 6.033487 | 2.029842e-05 |  |  | 0.0001296997 |  | 36.35657 | 34.4896
4212 | 2018-07-13 03:48 | 66878.75 | 3960.001 | 14 | 5 | 4.075537 | 1.500015 | 1.649958 | 1.016579e-05 | 6.236927 | 2.029842e-05 |  |  | 0.0001544952 |  | 36.24344 | 34.42498
4213 | 2018-07-13 03:50 | 66998.75 | 4080.0072 | 14 | 5 | 4.091544 | 1.500011 | 1.699955 | 1.016579e-05 | 6.441084 | 2.029842e-05 |  |  | 0.0001335144 |  | 36.32236 | 34.42612
4214 | 2018-07-13 03:52 | 67118.75 | 4200.0084 | 14 | 5 | 4.108812 | 1.500036 | 1.749951 | 1.016579e-05 | 6.64607 | 2.029842e-05 |  |  | 0.000123024 |  | 36.49427 | 34.67006
4215 | 2018-07-13 03:54 | 67238.75 | 4320.0024 | 14 | 5 | 4.127456 | 1.499973 | 1.799953 | 1.016579e-05 | 6.85198 | 2.029842e-05 |  |  | 0.0001792908 |  | 36.60781 | 34.75744
4216 | 2018-07-13 03:56 | 67358.75 | 4440.0027 | 14 | 5 | 4.147499 | 1.500048 | 1.849948 | 1.016579e-05 | 7.058829 | 2.029842e-05 |  |  | 0.0001497269 |  | 36.57616 | 34.70477
4217 | 2018-07-13 03:58 | 67478.75 | 4560.0017 | 14 | 5 | 4.168244 | 1.500006 | 1.899946 | 1.016579e-05 | 7.266716 | 2.029842e-05 |  |  | 0.0001564026 |  | 36.55758 | 34.79033
4218 | 2018-07-13 04:00 | 67598.75 | 4680.0009 | 14 | 5 | 4.188968 | 1.500002 | 1.949944 | 1.016579e-05 | 7.47564 | 2.029842e-05 |  |  | 0.0001974106 |  | 36.54064 | 34.77996
4219 | 2018-07-13 04:01 | 67665.15 | 4746.4038 | 14 | 5 | 4.200011 | 1.50001 | 1.977612 | 1.016579e-05 | 7.591693 | 2.029842e-05 |  |  | 0.000138646 |  | 36.47999 | 34.76797
4220 | 2018-07-13 04:03 | 67785.18 | 120.0059 | 15 | 5 | 4.20054 | 1.326523 | 2.024622 | 1.016579e-05 | 7.789162 | 2.029842e-05 |  |  | 3.242493e-05 |  | 36.42069 | 34.73878
4221 | 2018-07-13 04:05 | 67905.17 | 240.0041 | 15 | 5 | 4.200476 | 1.20187 | 2.066634 | 1.016579e-05 | 7.965634 | 2.029842e-05 |  |  | -1.907349e-06 |  | 36.34265 | 34.81872
4222 | 2018-07-13 04:07 | 68025.17 | 360.0004 | 15 | 5 | 4.200479 | 1.118382 | 2.105198 | 1.016579e-05 | 8.127624 | 2.029842e-05 |  |  | -3.051758e-05 |  | 35.87426 | 34.63058
4223 | 2018-07-13 04:09 | 68145.18 | 480.0058 | 15 | 5 | 4.200447 | 1.059834 | 2.141457 | 1.016579e-05 | 8.279927 | 2.029842e-05 |  |  | -2.002716e-05 |  | 35.59642 | 34.47288
4224 | 2018-07-13 04:11 | 68265.18 | 600.0064 | 15 | 5 | 4.200468 | 1.011005 | 2.175967 | 1.016579e-05 | 8.424884 | 2.029842e-05 |  |  | 1.716614e-05 |  | 35.38364 | 34.39943
4225 | 2018-07-13 04:13 | 68385.17 | 720.0006 | 15 | 5 | 4.200413 | 0.9648266 | 2.208888 | 1.016579e-05 | 8.563169 | 2.029842e-05 |  |  | 1.525879e-05 |  | 35.33163 | 34.32576
4226 | 2018-07-13 04:15 | 68505.17 | 840.0007 | 15 | 5 | 4.200468 | 0.918108 | 2.240268 | 1.016579e-05 | 8.694978 | 2.029842e-05 |  |  | -2.288818e-05 |  | 35.37247 | 34.31534
4227 | 2018-07-13 04:17 | 68625.17 | 960.0035 | 15 | 5 | 4.200447 | 0.8697815 | 2.27007 | 1.016579e-05 | 8.82016 | 2.029842e-05 |  |  | 3.242493e-05 |  | 35.25627 | 34.22736
4228 | 2018-07-13 04:19 | 68745.17 | 1080.0006 | 15 | 5 | 4.200463 | 0.8191795 | 2.298227 | 1.016579e-05 | 8.938432 | 2.029842e-05 |  |  | 2.002716e-05 |  | 35.28952 | 34.25186
4229 | 2018-07-16 06:50 | 68753.09502 | 1087.92382 | 14 | 5 | 4.218923 | 1.499086 | 2.298227 | 1e-05 | 8.938432 | 2e-05 |  |  | 0.0001335139 |  | 33.84506 | 34.11422
4230 | 2018-07-16 06:50 | 68753.12948 | 0.0085 | 15 | 5 | 4.223217 | 1.498844 | 2.29824 | 1e-05 | 8.938485 | 2e-05 |  |  | 0.000133514 |  | 33.84506 | 34.11485
4231 | 2018-07-16 06:50 | 68754.18 | 1.0036 | 28 | 5 | 4.097499 | 0 | 2.29824 | 1e-05 | 8.938485 | 2e-05 |  |  | 0.0001335144 |  | 33.84506 | 34.13687
4232 | 2018-07-16 06:50 | 68755.18 | 2.0022 | 28 | 5 | 4.097464 | 0 | 2.29824 | 1e-05 | 8.938485 | 2e-05 |  |  | -6.103515625e-05 |  | 33.84506 | 34.15771
4233 | 2018-07-16 06:50 | 68756.18 | 3.0054 | 28 | 5 | 4.097473 | 0 | 2.29824 | 1e-05 | 8.938485 | 2e-05 |  |  | 0 |  | 33.84506 | 34.22213
4234 | 2018-07-16 06:50 | 68757.18 | 4.0031 | 28 | 5 | 4.097464 | 0 | 2.29824 | 1e-05 | 8.938485 | 2e-05 |  |  | -6.67572e-06 |  | 33.85308 | 34.20309
4235 | 2018-07-16 06:50 | 68758.18 | 5.0036 | 28 | 5 | 4.097425 | 0 | 2.29824 | 1e-05 | 8.938485 | 2e-05 |  |  | -3.814697e-05 |  | 33.86113 | 34.1405
4236 | 2018-07-16 06:50 | 68759.18 | 6.0044 | 28 | 5 | 4.097463 | 0 | 2.29824 | 1e-05 | 8.938485 | 2e-05 |  |  | 4.1008e-05 |  | 33.86917 | 34.14245
4237 | 2018-07-16 06:50 | 68759.21 | 6.0289 | 28 | 5 | 4.097414 | 0 | 2.29824 | 1e-05 | 8.938485 | 2e-05 |  |  | 4.097119e-05 |  | 33.86917 | 34.14445
4238 | 2018-07-16 06:58 | 68759.25 | 6.0756 | 14 | 5 | 4.225002 | 1.499178 | 2.29824 | 1e-05 | 8.938485 | 2e-05 |  |  | -0.0006315954 |  | 33.87222 | 34.19933
4239 | 2018-07-16 06:58 | 68759.29 | 0.018 | 15 | 5 | 4.22499 | 1.498577 | 2.298255 | 1e-05 | 8.938549 | 2e-05 |  |  | -0.0006316567 |  | 33.87106 | 34.19696
4240 | 2018-07-16 06:58 | 68760.347 | 1.0001 | 28 | 5 | 4.098716 | 0 | 2.298255 | 1e-05 | 8.938549 | 2e-05 |  |  | -0.0006332397 |  | 33.83995 | 34.13586
4241 | 2018-07-16 06:58 | 68761.3496 | 2.0027 | 28 | 5 | 4.098519 | 0 | 2.298255 | 1e-05 | 8.938549 | 2e-05 |  |  | -0.000210762 |  | 33.84932 | 34.01425
4242 | 2018-07-16 06:58 | 68762.3473 | 3.0004 | 28 | 5 | 4.098765 | 0 | 2.298255 | 1e-05 | 8.938549 | 2e-05 |  |  | 0.0001430511 |  | 33.85864 | 34.21153
4243 | 2018-07-16 06:58 | 68763.3519 | 4.005 | 28 | 5 | 4.098814 | 0 | 2.298255 | 1e-05 | 8.938549 | 2e-05 |  |  | 0.000161171 |  | 33.8867 | 34.20588
4244 | 2018-07-16 06:58 | 68764.348 | 5.0011 | 28 | 5 | 4.098811 | 0 | 2.298255 | 1e-05 | 8.938549 | 2e-05 |  |  | 1.335144e-05 |  | 33.88935 | 34.20028
4245 | 2018-07-16 06:58 | 68765.3528 | 6.0059 | 28 | 5 | 4.098747 | 0 | 2.298255 | 1e-05 | 8.938549 | 2e-05 |  |  | -8.106232e-05 |  | 33.87449 | 34.21466
4246 | 2018-07-16 06:58 | 68766.3497 | 7.0028 | 28 | 5 | 4.098721 | 0 | 2.298255 | 1e-05 | 8.938549 | 2e-05 |  |  | -1.716614e-05 |  | 33.88917 | 34.20591
4247 | 2018-07-16 06:58 | 68767.3496 | 8.0027 | 28 | 5 | 4.098937 | 0 | 2.298255 | 1e-05 | 8.938549 | 2e-05 |  |  | 0.0003061295 |  | 33.9039 | 34.18838
4248 | 2018-07-16 06:58 | 68768.3547 | 9.0078 | 28 | 5 | 4.098876 | 0 | 2.298255 | 1e-05 | 8.938549 | 2e-05 |  |  | 2.574921e-05 |  | 33.9187 | 34.19151
4249 | 2018-07-16 06:58 | 68769.3514 | 10.0045 | 28 | 5 | 4.098703 | 0 | 2.298255 | 1e-05 | 8.938549 | 2e-05 |  |  | -0.0001688004 |  | 33.90563 | 34.1939
4250 | 2018-07-16 06:58 | 68770.3521 | 11.0052 | 28 | 5 | 4.098616 | 0 | 2.298255 | 1e-05 | 8.938549 | 2e-05 |  |  | -0.0001459122 |  | 33.89251 | 34.1963
4251 | 2018-07-16 06:58 | 68771.3492 | 12.0023 | 28 | 5 | 4.098575 | 0 | 2.298255 | 1e-05 | 8.938549 | 2e-05 |  |  | 4.959106e-05 |  | 33.87944 | 34.1987
4252 | 2018-07-16 06:58 | 68772.3537 | 13.0068 | 28 | 5 | 4.098637 | 0 | 2.298255 | 1e-05 | 8.938549 | 2e-05 |  |  | 5.245209e-05 |  | 33.88217 | 34.17344
4253 | 2018-07-16 06:58 | 68773.3474 | 14.0005 | 28 | 5 | 4.098499 | 0 | 2.298255 | 1e-05 | 8.938549 | 2e-05 |  |  | -0.0001659393 |  | 33.88487 | 34.14845
4254 | 2018-07-16 06:58 | 68774.3506 | 15.0037 | 28 | 5 | 4.09795 | 0 | 2.298255 | 1e-05 | 8.938549 | 2e-05 |  |  | -0.0005750656 |  | 33.89303 | 34.07297
4255 | 2018-07-16 06:58 | 68775.3522 | 16.0053 | 28 | 5 | 4.097909 | 0 | 2.298255 | 1e-05 | 8.938549 | 2e-05 |  |  | -8.869171e-05 |  | 33.88498 | 34.07297
4256 | 2018-07-16 06:58 | 68776.349 | 17.0021 | 28 | 5 | 4.097985 | 0 | 2.298255 | 1e-05 | 8.938549 | 2e-05 |  |  | 7.534027e-05 |  | 33.87697 | 34.13328
4257 | 2018-07-16 06:58 | 68777.3492 | 18.0023 | 28 | 5 | 4.098029 | 0 | 2.298255 | 1e-05 | 8.938549 | 2e-05 |  |  | 0.0001249313 |  | 33.8635 | 34.13328
4258 | 2018-07-16 06:58 | 68778.3539 | 19.007 | 28 | 5 | 4.097976 | 0 | 2.298255 | 1e-05 | 8.938549 | 2e-05 |  |  | -7.152557e-05 |  | 33.88604 | 34.13268
4259 | 2018-07-16 06:58 | 68779.356 | 20.0091 | 28 | 5 | 4.097964 | 0 | 2.298255 | 1e-05 | 8.938549 | 2e-05 |  |  | -5.340576e-05 |  | 33.90851 | 34.11689
4260 | 2018-07-16 06:58 | 68780.3509 | 21.004 | 28 | 5 | 4.098077 | 0 | 2.298255 | 1e-05 | 8.938549 | 2e-05 |  |  | 0.0001630783 |  | 33.97585 | 34.11658
4261 | 2018-07-16 06:58 | 68781.3533 | 22.0064 | 28 | 5 | 4.097883 | 0 | 2.298255 | 1e-05 | 8.938549 | 2e-05 |  |  | -0.0001916885 |  | 33.95476 | 34.11626
4262 | 2018-07-16 06:58 | 68782.3515 | 23.0046 | 28 | 5 | 4.097929 | 0 | 2.298255 | 1e-05 | 8.938549 | 2e-05 |  |  | 2.098083e-05 |  | 33.93376 | 34.11655
4263 | 2018-07-16 06:58 | 68783.3534 | 24.0065 | 28 | 5 | 4.097951 | 0 | 2.298255 | 1e-05 | 8.938549 | 2e-05 |  |  | -2.288818e-05 |  | 33.86768 | 34.10145
4264 | 2018-07-16 06:58 | 68784.3492 | 25.0023 | 28 | 5 | 4.098077 | 0 | 2.298255 | 1e-05 | 8.938549 | 2e-05 |  |  | 0.0001106262 |  | 33.8727 | 34.08643
4265 | 2018-07-16 06:58 | 68785.3478 | 26.0009 | 28 | 5 | 4.098004 | 0 | 2.298255 | 1e-05 | 8.938549 | 2e-05 |  |  | -3.910065e-05 |  | 33.87774 | 34.07138
4266 | 2018-07-16 06:58 | 68786.3504 | 27.0035 | 28 | 5 | 4.097927 | 0 | 2.298255 | 1e-05 | 8.938549 | 2e-05 |  |  | -2.95639e-05 |  | 33.88813 | 34.15376
4267 | 2018-07-16 06:58 | 68787.3509 | 28.004 | 28 | 5 | 4.097914 | 0 | 2.298255 | 1e-05 | 8.938549 | 2e-05 |  |  | -1.049042e-05 |  | 33.89851 | 34.1217
4268 | 2018-07-16 06:58 | 68788.3485 | 29.0016 | 28 | 5 | 4.098026 | 0 | 2.298255 | 1e-05 | 8.938549 | 2e-05 |  |  | 8.583069e-05 |  | 33.92961 | 34.06853
4269 | 2018-07-16 06:58 | 68789.3503 | 30.0034 | 28 | 5 | 4.09812 | 0 | 2.298255 | 1e-05 | 8.938549 | 2e-05 |  |  | 0.0001058578 |  | 33.92595 | 34.04638
4270 | 2018-07-16 06:58 | 68790.3488 | 31.0019 | 28 | 5 | 4.097466 | 0 | 2.298255 | 1e-05 | 8.938549 | 2e-05 |  |  | -0.0006370544 |  | 33.92229 | 34.02429
4271 | 2018-07-16 06:58 | 68791.3502 | 32.0033 | 28 | 5 | 4.097458 | 0 | 2.298255 | 1e-05 | 8.938549 | 2e-05 |  |  | -4.768372e-06 |  | 33.9113 | 33.95791
4272 | 2018-07-16 06:58 | 68792.3511 | 33.0042 | 28 | 5 | 4.097484 | 0 | 2.298255 | 1e-05 | 8.938549 | 2e-05 |  |  | 1.239777e-05 |  | 33.9063 | 33.97214
4273 | 2018-07-16 06:58 | 68793.3487 | 34.0018 | 28 | 5 | 4.097497 | 0 | 2.298255 | 1e-05 | 8.938549 | 2e-05 |  |  | 2.765656e-05 |  | 33.90132 | 34.06261
4274 | 2018-07-16 06:58 | 68794.3488 | 35.0019 | 28 | 5 | 4.097492 | 0 | 2.298255 | 1e-05 | 8.938549 | 2e-05 |  |  | -1.239777e-05 |  | 33.88634 | 34.09984
4275 | 2018-07-16 06:58 | 68795.3519 | 36.005 | 28 | 5 | 4.097441 | 0 | 2.298255 | 1e-05 | 8.938549 | 2e-05 |  |  | -5.435944e-05 |  | 33.89609 | 34.0861
4276 | 2018-07-16 06:58 | 68796.3471 | 37.0002 | 28 | 5 | 4.097431 | 0 | 2.298255 | 1e-05 | 8.938549 | 2e-05 |  |  | 6.67572e-06 |  | 33.90577 | 34.07365
4277 | 2018-07-16 06:58 | 68797.3528 | 38.0059 | 28 | 5 | 4.097413 | 0 | 2.298255 | 1e-05 | 8.938549 | 2e-05 |  |  | 1.144409e-05 |  | 33.91209 | 34.09014
4278 | 2018-07-16 06:58 | 68798.3515 | 39.0046 | 28 | 5 | 4.097442 | 0 | 2.298255 | 1e-05 | 8.938549 | 2e-05 |  |  | -9.536743e-06 |  | 33.89605 | 34.10651
4279 | 2018-07-16 06:58 | 68799.3538 | 40.0069 | 28 | 5 | 4.097416 | 0 | 2.298255 | 1e-05 | 8.938549 | 2e-05 |  |  | 1.525879e-05 |  | 33.87994 | 34.12295
4280 | 2018-07-16 06:58 | 68800.3521 | 41.0052 | 28 | 5 | 4.097411 | 0 | 2.298255 | 1e-05 | 8.938549 | 2e-05 |  |  | -2.002716e-05 |  | 33.83176 | 34.12258
4281 | 2018-07-16 06:58 | 68801.3545 | 42.0076 | 28 | 5 | 4.097471 | 0 | 2.298255 | 1e-05 | 8.938549 | 2e-05 |  |  | -2.95639e-05 |  | 33.83976 | 34.1222
4282 | 2018-07-16 06:58 | 68802.3481 | 43.0012 | 28 | 5 | 4.097429 | 0 | 2.298255 | 1e-05 | 8.938549 | 2e-05 |  |  | 3.814697e-05 |  | 33.85569 | 34.12108
4283 | 2018-07-16 06:59 | 68803.3502 | 44.0033 | 28 | 5 | 4.097463 | 0 | 2.298255 | 1e-05 | 8.938549 | 2e-05 |  |  | 1.239777e-05 |  | 33.87084 | 34.11804
4284 | 2018-07-16 06:59 | 68804.3522 | 45.0053 | 28 | 5 | 4.097432 | 0 | 2.298255 | 1e-05 | 8.938549 | 2e-05 |  |  | 1.621246e-05 |  | 33.88599 | 34.11501
4285 | 2018-07-16 06:59 | 68805.3474 | 46.0005 | 28 | 5 | 4.097418 | 0 | 2.298255 | 1e-05 | 8.938549 | 2e-05 |  |  | 3.71933e-05 |  | 33.93133 | 34.10592
4286 | 2018-07-16 06:59 | 68805.7151 | 46.3682 | 28 | 5 | 4.09741 | 0 | 2.298255 | 1e-05 | 8.938549 | 2e-05 |  |  | 3.750155e-05 |  | 33.92863 | 34.10902
4287 | 2018-07-16 07:01 | 68925.75 | 166.3993 | 15 | 5 | 4.200368 | 0.8785477 | 2.330653 | 1e-05 | 9.074629 | 2e-05 |  |  | 0.0001478195 |  | 32.95589 | 32.73874
4288 | 2018-07-16 07:03 | 69045.75 | 286.3981 | 15 | 5 | 4.200331 | 0.7688465 | 2.358141 | 1e-05 | 9.190085 | 2e-05 |  |  | 2.765656e-05 |  | 33.80877 | 33.90675
4289 | 2018-07-16 07:05 | 69165.75 | 406.4003 | 15 | 5 | 4.20036 | 0.6698704 | 2.382066 | 1e-05 | 9.290578 | 2e-05 |  |  | -3.814697e-06 |  | 33.9977 | 34.03195
4290 | 2018-07-16 07:07 | 69285.75 | 526.3995 | 15 | 5 | 4.200366 | 0.5866203 | 2.402963 | 1e-05 | 9.37835 | 2e-05 |  |  | 6.008148e-05 |  | 34.13868 | 34.08216
4291 | 2018-07-16 07:09 | 69405.75 | 646.3959 | 15 | 5 | 4.200391 | 0.5145798 | 2.421273 | 1e-05 | 9.45526 | 2e-05 |  |  | 7.629395e-05 |  | 34.17753 | 34.09792
4292 | 2018-07-16 07:11 | 69525.75 | 766.4021 | 15 | 5 | 4.200225 | 0.4510689 | 2.437348 | 1e-05 | 9.522779 | 2e-05 |  |  | -5.245209e-05 |  | 34.20895 | 34.21676
4293 | 2018-07-16 07:13 | 69645.75 | 886.397 | 15 | 5 | 4.200364 | 0.3967056 | 2.451459 | 1e-05 | 9.582048 | 2e-05 |  |  | 4.386902e-05 |  | 34.23178 | 34.14538
4294 | 2018-07-16 07:15 | 69765.75 | 1006.4001 | 15 | 5 | 4.200301 | 0.3473511 | 2.463837 | 1e-05 | 9.634043 | 2e-05 |  |  | 2.002716e-05 |  | 34.2709 | 34.15919
4295 | 2018-07-16 07:17 | 69885.75 | 1126.4006 | 15 | 5 | 4.200361 | 0.3042126 | 2.474679 | 1e-05 | 9.679584 | 2e-05 |  |  | -5.531311e-05 |  | 34.31895 | 34.1759
4296 | 2018-07-16 07:19 | 70005.75 | 1246.4012 | 15 | 5 | 4.200271 | 0.2651558 | 2.484153 | 1e-05 | 9.719374 | 2e-05 |  |  | -0.0001211166 |  | 34.28101 | 34.2398
4297 | 2018-07-16 07:21 | 70125.75 | 1366.4018 | 15 | 5 | 4.200305 | 0.2315159 | 2.492421 | 1e-05 | 9.754103 | 2e-05 |  |  | -2.002716e-05 |  | 34.29953 | 34.32243
4298 | 2018-07-16 07:23 | 70245.75 | 1486.3985 | 15 | 5 | 4.200302 | 0.2014446 | 2.499623 | 1e-05 | 9.784351 | 2e-05 |  |  | -4.768372e-06 |  | 34.34121 | 34.25209
4299 | 2018-07-16 07:25 | 70365.75 | 1606.3972 | 15 | 5 | 4.200274 | 0.1750011 | 2.505888 | 1e-05 | 9.810667 | 2e-05 |  |  | 2.670288e-05 |  | 34.26805 | 34.30545
4300 | 2018-07-16 07:27 | 70485.75 | 1726.3994 | 15 | 5 | 4.200324 | 0.1531124 | 2.511344 | 1e-05 | 9.833587 | 2e-05 |  |  | -1.907349e-05 |  | 34.3321 | 34.39202
4301 | 2018-07-16 07:28 | 70559.36 | 1800.0071 | 15 | 5 | 4.200305 | 0.1403275 | 2.514336 | 1e-05 | 9.846153 | 2e-05 |  |  | -1.771885e-05 |  | 34.37175 | 34.36013
4302 | 2018-07-16 07:38 | 71159.41862 | 600.0026 | 16 | 5 | 4.175798 | 0 | 2.514336 | 1e-05 | 9.846153 | 2e-05 |  |  | -6.67572e-06 |  | 34.20016 | 34.24811
4303 | 2018-07-16 07:38 | 71159.42642 | 600.0104 | 16 | 5 | 4.175807 | 0 | 2.514336 | 1e-05 | 9.846153 | 2e-05 |  |  | -6.69139e-06 |  | 34.20021 | 34.2481
4304 | 2018-07-16 07:40 | 71279.51 | 120.0015 | 17 | 5 | 3.815015 | -3.000166 | 2.514336 | 0.1000086 | 9.846153 | 0.3834057 |  |  | -0.0002479553 |  | 34.88181 | 34.37023
4305 | 2018-07-16 07:42 | 71399.51 | 240.0021 | 17 | 5 | 3.799495 | -3.000154 | 2.514336 | 0.2000081 | 9.846153 | 0.7640697 |  |  | -0.0001001358 |  | 35.59857 | 34.3101
4306 | 2018-07-16 07:44 | 71519.52 | 360.0082 | 17 | 5 | 3.784664 | -3.000134 | 2.514336 | 0.3000077 | 9.846153 | 1.143309 |  |  | -0.000125885 |  | 36.07285 | 34.31314
4307 | 2018-07-16 07:46 | 71639.52 | 480.0056 | 17 | 5 | 3.764484 | -3.000161 | 2.514336 | 0.3999983 | 9.846153 | 1.520795 |  |  | -0.000248909 |  | 36.66394 | 34.26522
4308 | 2018-07-16 07:48 | 71759.52 | 600.006 | 17 | 5 | 3.736278 | -3.000097 | 2.514336 | 0.5000046 | 9.846153 | 1.895934 |  |  | -0.0002708435 |  | 37.10237 | 34.23041
4309 | 2018-07-16 07:50 | 71879.52 | 720.0033 | 17 | 5 | 3.701712 | -3.000122 | 2.514336 | 0.6 | 9.846153 | 2.267848 |  |  | -0.0003061295 |  | 37.42897 | 34.2363
4310 | 2018-07-16 07:52 | 71999.51 | 840.0017 | 17 | 5 | 3.666082 | -3.00012 | 2.514336 | 0.6999942 | 9.846153 | 2.636211 |  |  | -0.0002841949 |  | 37.51672 | 34.27987
4311 | 2018-07-16 07:54 | 72119.52 | 960.0066 | 17 | 5 | 3.633647 | -3.000118 | 2.514336 | 0.7999856 | 9.846153 | 3.001123 |  |  | -0.0003118515 |  | 37.66672 | 34.17437
4312 | 2018-07-16 07:56 | 72239.51 | 1080.0008 | 17 | 5 | 3.603991 | -3.000147 | 2.514336 | 0.8999777 | 9.846153 | 3.362953 |  |  | -0.0002241135 |  | 37.93867 | 34.22194
4313 | 2018-07-16 07:58 | 72359.52 | 1200.0027 | 17 | 5 | 3.574523 | -3.000133 | 2.514336 | 0.9999849 | 9.846153 | 3.721922 |  |  | -0.0002985001 |  | 38.03473 | 34.26855
4314 | 2018-07-16 08:00 | 72479.51 | 1320.0018 | 17 | 5 | 3.541924 | -2.999908 | 2.514336 | 1.09998 | 9.846153 | 4.077761 |  |  | -0.000369072 |  | 38.17644 | 34.11352
4315 | 2018-07-16 08:02 | 72599.52 | 1440.0032 | 17 | 5 | 3.50576 | -3.000161 | 2.514336 | 1.199998 | 9.846153 | 4.430241 |  |  | -0.0003023148 |  | 38.08324 | 34.14003
4316 | 2018-07-16 08:04 | 72719.52 | 1560.0038 | 17 | 5 | 3.466576 | -3.000112 | 2.514336 | 1.299998 | 9.846153 | 4.778868 |  |  | -0.0003767014 |  | 38.04544 | 34.17094
4317 | 2018-07-16 08:06 | 72839.52 | 1680.0027 | 17 | 5 | 3.426826 | -3.00012 | 2.514336 | 1.399988 | 9.846153 | 5.123487 |  |  | -0.0003643036 |  | 38.0494 | 34.11669
4318 | 2018-07-16 08:08 | 72959.51 | 1800.0004 | 17 | 5 | 3.390233 | -3.000116 | 2.514336 | 1.499996 | 9.846153 | 5.46433 |  |  | -0.0002841949 |  | 38.05029 | 34.17285
4319 | 2018-07-16 08:10 | 73079.52 | 1920.0024 | 17 | 5 | 3.358095 | -3.000134 | 2.514336 | 1.600006 | 9.846153 | 5.801748 |  |  | -0.0003042221 |  | 37.78729 | 34.22369
4320 | 2018-07-16 08:12 | 73199.51 | 2040.0008 | 17 | 5 | 3.328979 | -3.000131 | 2.514336 | 1.699988 | 9.846153 | 6.136026 |  |  | -0.0002450943 |  | 37.88286 | 34.17947
4321 | 2018-07-16 08:14 | 73319.52 | 2160.0054 | 17 | 5 | 3.300937 | -3.000129 | 2.514336 | 1.8 | 9.846153 | 6.467555 |  |  | -0.000246048 |  | 37.89656 | 34.23314
4322 | 2018-07-16 08:16 | 73439.51 | 2280.0002 | 17 | 5 | 3.271389 | -3.000141 | 2.514336 | 1.900017 | 9.846153 | 6.796245 |  |  | -0.0003290176 |  | 38.32096 | 34.17205
4323 | 2018-07-16 08:18 | 73559.52 | 2400.0076 | 17 | 5 | 3.239536 | -3.000152 | 2.514336 | 2.000015 | 9.846153 | 7.121814 |  |  | -0.00025177 |  | 38.52352 | 34.2214
4324 | 2018-07-16 08:20 | 73679.52 | 2520.0044 | 17 | 5 | 3.203733 | -3.000166 | 2.514336 | 2.100024 | 9.846153 | 7.444079 |  |  | -0.0003499985 |  | 38.68245 | 34.19542
4325 | 2018-07-16 08:22 | 73799.52 | 2640.0028 | 17 | 5 | 3.156754 | -2.999823 | 2.514336 | 2.200009 | 9.846153 | 7.762174 |  |  | -0.0005435944 |  | 38.66139 | 34.27283
4326 | 2018-07-16 08:24 | 73919.52 | 2760.0023 | 17 | 5 | 3.059337 | -2.999856 | 2.514336 | 2.300003 | 9.846153 | 8.073849 |  |  | -0.001336098 |  | 38.91151 | 34.27451
4327 | 2018-07-16 08:26 | 74039.51 | 2880.0005 | 17 | 5 | 2.84319 | -2.999835 | 2.514336 | 2.399998 | 9.846153 | 8.369866 |  |  | -0.002554893 |  | 39.73719 | 34.27755
4328 | 2018-07-16 08:28 | 74135.66 | 2976.1455 | 17 | 5 | 1.999826 | -3.000152 | 2.514336 | 2.480103 | 9.846153 | 8.578259 |  |  | -0.0004741645 |  | 40.30436 | 34.17491
4329 | 2018-07-16 08:28 | 74135.69 | 0.0064 | 18 | 6 | 1.997323 | -3.000045 | 0 | 0 | 0 | 0 |  |  | -0.0004737468 |  | 40.30426 | 34.23314
4330 | 2018-07-16 08:30 | 74255.7 | 120.0052 | 14 | 6 | 3.289378 | 1.500055 | 0.04999622 | 1.516802e-05 | 0.1535191 | 3.029253e-05 |  |  | 0.002123833 |  | 39.73046 | 34.12388
4331 | 2018-07-16 08:32 | 74375.7 | 240.0055 | 14 | 6 | 3.458974 | 1.500055 | 0.1000018 | 1.516802e-05 | 0.3227097 | 3.029253e-05 |  |  | 0.001070976 |  | 38.52422 | 34.06124
4332 | 2018-07-16 08:34 | 74495.7 | 360.0033 | 14 | 6 | 3.544382 | 1.500069 | 0.1500024 | 1.516802e-05 | 0.4980668 | 3.029253e-05 |  |  | 0.0005130768 |  | 37.91536 | 34.22026
4333 | 2018-07-16 08:36 | 74615.7 | 480.0043 | 14 | 6 | 3.590027 | 1.500031 | 0.2000005 | 1.516802e-05 | 0.6765648 | 3.029253e-05 |  |  | 0.0002126694 |  | 37.41771 | 34.15727
4334 | 2018-07-16 08:38 | 74735.7 | 600.0054 | 14 | 6 | 3.608827 | 1.500038 | 0.2499979 | 1.516802e-05 | 0.8565389 | 3.029253e-05 |  |  | 0.0001449585 |  | 37.15594 | 34.20034
4335 | 2018-07-16 08:40 | 74855.7 | 720.0053 | 14 | 6 | 3.626607 | 1.500029 | 0.3000017 | 1.516802e-05 | 1.037439 | 3.029253e-05 |  |  | 0.0001440048 |  | 36.7124 | 34.11402
4336 | 2018-07-16 08:42 | 74975.7 | 840.0056 | 14 | 6 | 3.643877 | 1.500061 | 0.3499951 | 1.516802e-05 | 1.21918 | 3.029253e-05 |  |  | 0.0001497269 |  | 36.53346 | 34.22841
4337 | 2018-07-16 08:44 | 75095.7 | 960.0036 | 14 | 6 | 3.661772 | 1.500036 | 0.3999968 | 1.516802e-05 | 1.401817 | 3.029253e-05 |  |  | 0.0001907349 |  | 36.27098 | 34.2214
4338 | 2018-07-16 08:46 | 75215.7 | 1080.0056 | 14 | 6 | 3.683171 | 1.500002 | 0.4499941 | 1.516802e-05 | 1.585413 | 3.029253e-05 |  |  | 0.0002326965 |  | 36.11711 | 34.08155
4339 | 2018-07-16 08:48 | 75335.7 | 1200.0058 | 14 | 6 | 3.705293 | 1.5 | 0.4999899 | 1.516802e-05 | 1.770118 | 3.029253e-05 |  |  | 0.0002174377 |  | 35.92286 | 34.20642
4340 | 2018-07-16 08:50 | 75455.71 | 1320.0062 | 14 | 6 | 3.72667 | 1.500053 | 0.5499935 | 1.516802e-05 | 1.95593 | 3.029253e-05 |  |  | 0.0001840591 |  | 35.79799 | 34.15424
4341 | 2018-07-16 08:52 | 75575.7 | 1440.0015 | 14 | 6 | 3.745138 | 1.500053 | 0.5999979 | 1.516802e-05 | 2.142761 | 3.029253e-05 |  |  | 0.0001487732 |  | 35.80168 | 34.07322
4342 | 2018-07-16 08:54 | 75695.7 | 1560.0001 | 14 | 6 | 3.76038 | 1.500044 | 0.6499987 | 1.516802e-05 | 2.330408 | 3.029253e-05 |  |  | 0.0001554489 |  | 35.64278 | 34.11669
4343 | 2018-07-16 08:56 | 75815.7 | 1680.0038 | 14 | 6 | 3.772635 | 1.500038 | 0.6999976 | 1.516802e-05 | 2.518739 | 3.029253e-05 |  |  | 9.059906e-05 |  | 35.69842 | 34.17513
4344 | 2018-07-16 08:58 | 75935.7 | 1800.003 | 14 | 6 | 3.784256 | 1.500023 | 0.7499989 | 1.516802e-05 | 2.707664 | 3.029253e-05 |  |  | 0.0001173019 |  | 35.78043 | 34.06279
4345 | 2018-07-16 09:00 | 76055.7 | 1920.005 | 14 | 6 | 3.796571 | 1.500055 | 0.799993 | 1.516802e-05 | 2.897156 | 3.029253e-05 |  |  | 0.0001478195 |  | 35.74036 | 34.20154
4346 | 2018-07-16 09:02 | 76175.71 | 2040.0084 | 14 | 6 | 3.809825 | 1.500008 | 0.8500041 | 1.516802e-05 | 3.087352 | 3.029253e-05 |  |  | 0.000169754 |  | 35.88456 | 34.13645
4347 | 2018-07-16 09:04 | 76295.7 | 2160.0049 | 14 | 6 | 3.824359 | 1.500019 | 0.8999954 | 1.516802e-05 | 3.278174 | 3.029253e-05 |  |  | 0.0001058578 |  | 35.98871 | 34.14591
4348 | 2018-07-16 09:06 | 76415.7 | 2280.0006 | 14 | 6 | 3.840301 | 1.500032 | 0.9499963 | 1.516802e-05 | 3.469788 | 3.029253e-05 |  |  | 0.0001382828 |  | 36.00713 | 34.07833
4349 | 2018-07-16 09:08 | 76535.7 | 2400.0024 | 14 | 6 | 3.857736 | 1.500023 | 0.999998 | 1.516802e-05 | 3.66224 | 3.029253e-05 |  |  | 0.0001583099 |  | 36.06842 | 34.08934
4350 | 2018-07-16 09:10 | 76655.7 | 2520.0002 | 14 | 6 | 3.876472 | 1.500029 | 1.04999 | 1.516802e-05 | 3.855558 | 3.029253e-05 |  |  | 0.0001602173 |  | 36.17342 | 34.13812
4351 | 2018-07-16 09:12 | 76775.7 | 2640.0031 | 14 | 6 | 3.896075 | 1.50005 | 1.1 | 1.516802e-05 | 4.049909 | 3.029253e-05 |  |  | 0.0001659393 |  | 36.30568 | 34.01228
4352 | 2018-07-16 09:14 | 76895.7 | 2760.0003 | 14 | 6 | 3.916144 | 1.500044 | 1.149997 | 1.516802e-05 | 4.2452 | 3.029253e-05 |  |  | 0.0001983643 |  | 36.29412 | 34.14452
4353 | 2018-07-16 09:16 | 77015.71 | 2880.0083 | 14 | 6 | 3.936067 | 1.5 | 1.199998 | 1.516802e-05 | 4.441511 | 3.029253e-05 |  |  | 0.0001468658 |  | 36.35736 | 34.16976
4354 | 2018-07-16 09:18 | 77135.7 | 3000.0058 | 14 | 6 | 3.955267 | 1.500069 | 1.249986 | 1.516802e-05 | 4.638752 | 3.029253e-05 |  |  | 0.0001630783 |  | 36.44531 | 34.08155
4355 | 2018-07-16 09:20 | 77255.71 | 3120.0069 | 14 | 6 | 3.973453 | 1.500057 | 1.3 | 1.516802e-05 | 4.837029 | 3.029253e-05 |  |  | 0.0001659393 |  | 36.41582 | 34.19765
4356 | 2018-07-16 09:22 | 77375.7 | 3240.0026 | 14 | 6 | 3.990464 | 1.500063 | 1.349989 | 1.516802e-05 | 5.036086 | 3.029253e-05 |  |  | 0.0001621246 |  | 36.41657 | 34.18971
4357 | 2018-07-16 09:24 | 77495.7 | 3360.0013 | 14 | 6 | 4.006572 | 1.500074 | 1.399988 | 1.516802e-05 | 5.236011 | 3.029253e-05 |  |  | 0.0001649857 |  | 36.41261 | 34.11188
4358 | 2018-07-16 09:26 | 77615.7 | 3480.0051 | 14 | 6 | 4.022202 | 1.500031 | 1.449993 | 1.516802e-05 | 5.436748 | 3.029253e-05 |  |  | 0.0001211166 |  | 36.41771 | 34.13486
4359 | 2018-07-16 09:28 | 77735.7 | 3600.0024 | 14 | 6 | 4.037447 | 1.500034 | 1.49999 | 1.516802e-05 | 5.63823 | 3.029253e-05 |  |  | 0.0001277924 |  | 36.29484 | 34.12709
4360 | 2018-07-16 09:30 | 77855.71 | 3720.0077 | 14 | 6 | 4.052388 | 1.500051 | 1.550003 | 1.516802e-05 | 5.840528 | 3.029253e-05 |  |  | 0.0001449585 |  | 36.32996 | 34.16313
4361 | 2018-07-16 09:32 | 77975.7 | 3840.0037 | 14 | 6 | 4.067306 | 1.500061 | 1.599995 | 1.516802e-05 | 6.043484 | 3.029253e-05 |  |  | 0.0001478195 |  | 36.19312 | 34.12463
4362 | 2018-07-16 09:34 | 78095.7 | 3960.0005 | 14 | 6 | 4.08289 | 1.500031 | 1.649998 | 1.516802e-05 | 6.247248 | 3.029253e-05 |  |  | 0.0001459122 |  | 36.13232 | 34.0844
4363 | 2018-07-16 09:36 | 78215.7 | 4080.0013 | 14 | 6 | 4.099543 | 1.500053 | 1.699997 | 1.516802e-05 | 6.451799 | 3.029253e-05 |  |  | 0.0001373291 |  | 36.10231 | 34.15649
4364 | 2018-07-16 09:38 | 78335.71 | 4200.0065 | 14 | 6 | 4.117659 | 1.500051 | 1.750003 | 1.516802e-05 | 6.657251 | 3.029253e-05 |  |  | 0.0001573563 |  | 36.01074 | 34.16446
4365 | 2018-07-16 09:40 | 78455.7 | 4320.0015 | 14 | 6 | 4.137132 | 1.500042 | 1.799994 | 1.516802e-05 | 6.863579 | 3.029253e-05 |  |  | 0.0001430511 |  | 36.00753 | 34.12233
4366 | 2018-07-16 09:42 | 78575.71 | 4440.006 | 14 | 6 | 4.157729 | 1.500048 | 1.849992 | 1.516802e-05 | 7.070939 | 3.029253e-05 |  |  | 0.0001430511 |  | 35.92251 | 34.07376
4367 | 2018-07-16 09:44 | 78695.7 | 4560.0025 | 14 | 6 | 4.17871 | 1.500048 | 1.899993 | 1.516802e-05 | 7.279356 | 3.029253e-05 |  |  | 0.0002174377 |  | 35.91177 | 34.14624
4368 | 2018-07-16 09:46 | 78815.7 | 4680.0045 | 14 | 6 | 4.198991 | 1.500015 | 1.950003 | 1.516802e-05 | 7.488843 | 3.029253e-05 |  |  | 0.0001773834 |  | 35.93787 | 34.07981
4369 | 2018-07-16 09:46 | 78821.77 | 4686.0671 | 14 | 6 | 4.200005 | 1.500023 | 1.952526 | 1.516802e-05 | 7.499442 | 3.029253e-05 |  |  | 0.0001695424 |  | 35.91552 | 34.13543
4370 | 2018-07-16 09:48 | 78941.8 | 120.0049 | 15 | 6 | 4.200393 | 1.32646 | 1.999518 | 1.516802e-05 | 7.696824 | 3.029253e-05 |  |  | 1.430511e-05 |  | 35.9244 | 34.25665
4371 | 2018-07-16 09:50 | 79061.8 | 240.0043 | 15 | 6 | 4.200453 | 1.202919 | 2.041543 | 1.516802e-05 | 7.873349 | 3.029253e-05 |  |  | 2.002716e-05 |  | 35.82167 | 34.14928
4372 | 2018-07-16 09:52 | 79181.8 | 360.0053 | 15 | 6 | 4.200382 | 1.119835 | 2.080166 | 1.516802e-05 | 8.035579 | 3.029253e-05 |  |  | -2.288818e-05 |  | 35.73703 | 34.20732
4373 | 2018-07-16 09:54 | 79301.8 | 480.0026 | 15 | 6 | 4.200383 | 1.060463 | 2.116458 | 1.516802e-05 | 8.188021 | 3.029253e-05 |  |  | 5.722046e-05 |  | 35.5993 | 34.23258
4374 | 2018-07-16 09:56 | 79421.8 | 600.0038 | 15 | 6 | 4.200393 | 1.010502 | 2.15096 | 1.516802e-05 | 8.332941 | 3.029253e-05 |  |  | 1.907349e-06 |  | 35.4944 | 34.20887
4375 | 2018-07-16 09:58 | 79541.79 | 720.0007 | 15 | 6 | 4.200347 | 0.9621887 | 2.183836 | 1.516802e-05 | 8.471031 | 3.029253e-05 |  |  | 4.386902e-05 |  | 35.4095 | 34.20658
4376 | 2018-07-16 10:00 | 79661.79 | 840.0002 | 15 | 6 | 4.200385 | 0.9138203 | 2.215108 | 1.516802e-05 | 8.602387 | 3.029253e-05 |  |  | -2.479553e-05 |  | 35.37152 | 34.15536
4377 | 2018-07-16 10:02 | 79781.8 | 960.0032 | 15 | 6 | 4.200335 | 0.8633709 | 2.244736 | 1.516802e-05 | 8.726833 | 3.029253e-05 |  |  | -1.335144e-05 |  | 35.25486 | 34.05914
4378 | 2018-07-16 10:04 | 79901.8 | 1080.003 | 15 | 6 | 4.200372 | 0.8113575 | 2.272656 | 1.516802e-05 | 8.84411 | 3.029253e-05 |  |  | -3.433228e-05 |  | 35.17767 | 34.05933
4379 | 2018-07-16 10:06 | 80021.79 | 1200.0002 | 15 | 6 | 4.20038 | 0.7568607 | 2.298793 | 1.516802e-05 | 8.953893 | 3.029253e-05 |  |  | 8.583069e-06 |  | 35.1856 | 34.14132
4380 | 2018-07-16 10:08 | 80141.79 | 1320.0009 | 15 | 6 | 4.200393 | 0.7000351 | 2.323074 | 1.516802e-05 | 9.055883 | 3.029253e-05 |  |  | -1.049042e-05 |  | 35.055 | 34.23656
4381 | 2018-07-16 10:10 | 80261.8 | 1440.0044 | 15 | 6 | 4.200395 | 0.6418533 | 2.345443 | 1.516802e-05 | 9.149841 | 3.029253e-05 |  |  | -3.051758e-05 |  | 34.99827 | 34.19538
4382 | 2018-07-16 10:12 | 80381.79 | 1560.0005 | 15 | 6 | 4.200382 | 0.5827255 | 2.365844 | 1.516802e-05 | 9.235534 | 3.029253e-05 |  |  | -2.193451e-05 |  | 34.88623 | 34.10696
4383 | 2018-07-16 10:14 | 80501.8 | 1680.0025 | 15 | 6 | 4.200406 | 0.5241108 | 2.38428 | 1.516802e-05 | 9.31297 | 3.029253e-05 |  |  | 2.574921e-05 |  | 34.80355 | 34.19273
4384 | 2018-07-16 10:16 | 80621.79 | 1800.0007 | 15 | 6 | 4.200349 | 0.4668331 | 2.400789 | 1.516802e-05 | 9.382317 | 3.029253e-05 |  |  | -1.430511e-05 |  | 34.68939 | 34.16636
4385 | 2018-07-16 10:16 | 80621.8 | 1800.0037 | 15 | 6 | 4.200351 | 0.4668312 | 2.400789 | 1.516802e-05 | 9.382317 | 3.029253e-05 |  |  | -1.430511e-05 |  | 34.68939 | 34.15649
4386 | 2018-07-16 10:26 | 81221.85632 | 600.002 | 16 | 6 | 4.136318 | 0 | 2.400789 | 1.516802e-05 | 9.382317 | 3.029253e-05 |  |  | -1.335144e-05 |  | 34.37171 | 34.24339
4387 | 2018-07-16 10:26 | 81221.86052 | 600.0062 | 16 | 6 | 4.13632 | 0 | 2.400789 | 1.516802e-05 | 9.382317 | 3.029253e-05 |  |  | -1.335508e-05 |  | 34.37173 | 34.28492
4388 | 2018-07-16 10:28 | 81341.95 | 120.003 | 17 | 6 | 3.813074 | -3.00011 | 2.400789 | 0.1000057 | 9.382317 | 0.3825967 |  |  | -0.0001173019 |  | 34.87904 | 34.26711
4389 | 2018-07-16 10:30 | 81461.95 | 240.0041 | 17 | 6 | 3.798186 | -3.000091 | 2.400789 | 0.2000096 | 9.382317 | 0.763166 |  |  | -0.0001211166 |  | 35.47133 | 34.36364
4390 | 2018-07-16 10:32 | 81581.95 | 360.0035 | 17 | 6 | 3.779506 | -3.000129 | 2.400789 | 0.3000077 | 9.382317 | 1.142091 |  |  | -0.0002231598 |  | 35.93068 | 34.30048
4391 | 2018-07-16 10:34 | 81701.94 | 480.0011 | 17 | 6 | 3.752277 | -3.000122 | 2.400789 | 0.3999864 | 9.382317 | 1.518676 |  |  | -0.0003004074 |  | 36.43563 | 34.36309
4392 | 2018-07-16 10:36 | 81821.95 | 600.0036 | 17 | 6 | 3.716255 | -3.00012 | 2.400789 | 0.4999906 | 9.382317 | 1.892169 |  |  | -0.0003147125 |  | 36.65783 | 34.2946
4393 | 2018-07-16 10:38 | 81941.95 | 720.0038 | 17 | 6 | 3.678065 | -3.000139 | 2.400789 | 0.599999 | 9.382317 | 2.261905 |  |  | -0.0003080368 |  | 37.13532 | 34.1673
4394 | 2018-07-16 10:40 | 82061.95 | 840.0059 | 17 | 6 | 3.644145 | -3.000168 | 2.400789 | 0.7000008 | 9.382317 | 2.627996 |  |  | -0.0002908707 |  | 37.20158 | 34.15288
4395 | 2018-07-16 10:42 | 82181.95 | 960.0083 | 17 | 6 | 3.613706 | -3.000133 | 2.400789 | 0.7999884 | 9.382317 | 2.990839 |  |  | -0.000289917 |  | 37.46149 | 34.20335
4396 | 2018-07-16 10:44 | 82301.94 | 1080.0009 | 17 | 6 | 3.58427 | -3.000149 | 2.400789 | 0.899993 | 9.382317 | 3.350769 |  |  | -0.0002746582 |  | 37.58498 | 34.29061
4397 | 2018-07-16 10:46 | 82421.95 | 1200.003 | 17 | 6 | 3.552427 | -3.000155 | 2.400789 | 0.9999962 | 9.382317 | 3.707647 |  |  | -0.0003023148 |  | 37.52095 | 34.20015
4398 | 2018-07-16 10:48 | 82541.95 | 1320.0035 | 17 | 6 | 3.5164 | -2.999817 | 2.400789 | 1.099997 | 9.382317 | 4.061124 |  |  | -0.0003108978 |  | 37.60149 | 34.13865
4399 | 2018-07-16 10:50 | 82661.95 | 1440.0042 | 17 | 6 | 3.477127 | -3.000155 | 2.400789 | 1.199999 | 9.382317 | 4.410829 |  |  | -0.0003824234 |  | 37.475 | 34.2212
4400 | 2018-07-16 10:52 | 82781.95 | 1560.0022 | 17 | 6 | 3.436792 | -3.000164 | 2.400789 | 1.299991 | 9.382317 | 4.756494 |  |  | -0.0003099442 |  | 37.50795 | 34.28036
4401 | 2018-07-16 10:54 | 82901.95 | 1680.0052 | 17 | 6 | 3.398659 | -3.000166 | 2.400789 | 1.399995 | 9.382317 | 5.098246 |  |  | -0.0002660751 |  | 37.52188 | 34.14075
4402 | 2018-07-16 10:56 | 83021.95 | 1800.006 | 17 | 6 | 3.36607 | -3.000154 | 2.400789 | 1.500007 | 9.382317 | 5.436508 |  |  | -0.0002622604 |  | 37.51076 | 34.20487
4403 | 2018-07-16 10:58 | 83141.94 | 1920.0017 | 17 | 6 | 3.336448 | -3.000147 | 2.400789 | 1.600008 | 9.382317 | 5.771604 |  |  | -0.0002326965 |  | 37.64423 | 34.25931
4404 | 2018-07-16 11:00 | 83261.95 | 2040.0053 | 17 | 6 | 3.308589 | -3.000149 | 2.400789 | 1.700008 | 9.382317 | 6.103849 |  |  | -0.0002069473 |  | 37.8266 | 34.22101
4405 | 2018-07-16 11:02 | 83381.94 | 2160.001 | 17 | 6 | 3.279616 | -3.000157 | 2.400789 | 1.800006 | 9.382317 | 6.433274 |  |  | -0.000292778 |  | 38.04423 | 34.32116
4406 | 2018-07-16 11:04 | 83501.94 | 2280.0009 | 17 | 6 | 3.247578 | -3.000145 | 2.400789 | 1.899996 | 9.382317 | 6.75962 |  |  | -0.0002498627 |  | 38.37394 | 34.38053
4407 | 2018-07-16 11:06 | 83621.94 | 2400.0008 | 17 | 6 | 3.213483 | -3.000168 | 2.400789 | 2.000001 | 9.382317 | 7.082742 |  |  | -0.0003576279 |  | 38.60129 | 34.37257
4408 | 2018-07-16 11:08 | 83741.95 | 2520.0076 | 17 | 6 | 3.169636 | -2.999927 | 2.400789 | 2.100011 | 9.382317 | 7.402031 |  |  | -0.0004835129 |  | 38.77877 | 34.22897
4409 | 2018-07-16 11:10 | 83861.94 | 2640.0007 | 17 | 6 | 3.095425 | -2.999865 | 2.400789 | 2.199976 | 9.382317 | 7.715791 |  |  | -0.001084328 |  | 39.03617 | 34.22991
4410 | 2018-07-16 11:12 | 83981.95 | 2760.004 | 17 | 6 | 2.906541 | -2.999827 | 2.400789 | 2.300004 | 9.382317 | 8.016964 |  |  | -0.002047539 |  | 39.68967 | 34.18989
4411 | 2018-07-16 11:14 | 84101.95 | 2880.0064 | 17 | 6 | 2.132935 | -2.999854 | 2.400789 | 2.399997 | 9.382317 | 8.285719 |  |  | -0.02708626 |  | 40.08761 | 34.30333
4412 | 2018-07-16 11:14 | 84106.06 | 2884.1135 | 17 | 6 | 1.999391 | -2.999863 | 2.400789 | 2.403409 | 9.382317 | 8.292781 |  |  | -0.02612115 |  | 40.14025 | 34.31358
4413 | 2018-07-16 11:14 | 84106.07 | 0.0064 | 18 | 7 | 1.997012 | -3.000228 | 0 | 0 | 0 | 0 |  |  | -0.02611661 |  | 40.14014 | 34.32364
4414 | 2018-07-16 11:16 | 84226.1 | 120.0018 | 14 | 7 | 3.287487 | 1.500053 | 0.0499909 | 1.416614e-05 | 0.1533819 | 2.828302e-05 |  |  | 0.002087593 |  | 39.43681 | 34.25439
4415 | 2018-07-16 11:18 | 84346.11 | 240.005 | 14 | 7 | 3.456795 | 1.500061 | 0.1000022 | 1.416614e-05 | 0.3225043 | 2.828302e-05 |  |  | 0.001040459 |  | 38.29778 | 34.24433
4416 | 2018-07-16 11:20 | 84466.1 | 360.0037 | 14 | 7 | 3.542701 | 1.500076 | 0.1499911 | 1.416614e-05 | 0.4977266 | 2.828302e-05 |  |  | 0.0005550385 |  | 37.5954 | 34.33483
4417 | 2018-07-16 11:22 | 84586.11 | 480.0068 | 14 | 7 | 3.58858 | 1.500055 | 0.2000007 | 1.416614e-05 | 0.6761874 | 2.828302e-05 |  |  | 0.0002145767 |  | 37.1144 | 34.31377
4418 | 2018-07-16 11:24 | 84706.11 | 600.0076 | 14 | 7 | 3.607535 | 1.500074 | 0.2500028 | 1.416614e-05 | 0.8561116 | 2.828302e-05 |  |  | 0.0001649857 |  | 36.70011 | 34.39401
4419 | 2018-07-16 11:26 | 84826.1 | 720.0014 | 14 | 7 | 3.625354 | 1.500067 | 0.3000023 | 1.416614e-05 | 1.036937 | 2.828302e-05 |  |  | 0.0001058578 |  | 36.44001 | 34.32308
4420 | 2018-07-16 11:28 | 84946.1 | 840.0011 | 14 | 7 | 3.642665 | 1.500071 | 0.3500002 | 1.416614e-05 | 1.218633 | 2.828302e-05 |  |  | 0.0001296997 |  | 36.28942 | 34.29993
4421 | 2018-07-16 11:30 | 85066.1 | 960.0016 | 14 | 7 | 3.660157 | 1.500071 | 0.4000026 | 1.416614e-05 | 1.401207 | 2.828302e-05 |  |  | 0.0001506805 |  | 36.30247 | 34.33447
4422 | 2018-07-16 11:32 | 85186.11 | 1080.0059 | 14 | 7 | 3.680873 | 1.500038 | 0.449997 | 1.416614e-05 | 1.584696 | 2.828302e-05 |  |  | 0.0001831055 |  | 36.11482 | 34.28608
4423 | 2018-07-16 11:34 | 85306.1 | 1200.0045 | 14 | 7 | 3.702874 | 1.500086 | 0.500008 | 1.416614e-05 | 1.769337 | 2.828302e-05 |  |  | 0.0001945496 |  | 35.8248 | 34.40976
4424 | 2018-07-16 11:36 | 85426.1 | 1320.0014 | 14 | 7 | 3.724264 | 1.500074 | 0.5500015 | 1.416614e-05 | 1.954991 | 2.828302e-05 |  |  | 0.0001401901 |  | 35.7262 | 34.35853
4425 | 2018-07-16 11:38 | 85546.1 | 1440.0032 | 14 | 7 | 3.74298 | 1.500113 | 0.600006 | 1.416614e-05 | 2.141711 | 2.828302e-05 |  |  | 0.0001745224 |  | 35.73552 | 34.35819
4426 | 2018-07-16 11:40 | 85666.11 | 1560.0085 | 14 | 7 | 3.759472 | 1.500082 | 0.6500033 | 1.416614e-05 | 2.329287 | 2.828302e-05 |  |  | 7.724762e-05 |  | 35.75463 | 34.19047
4427 | 2018-07-16 11:42 | 85786.11 | 1680.0049 | 14 | 7 | 3.774849 | 1.500074 | 0.7000136 | 1.416614e-05 | 2.517676 | 2.828302e-05 |  |  | 1.335144e-05 |  | 35.60382 | 34.2696
4428 | 2018-07-16 11:44 | 85906.1 | 1800.0044 | 14 | 7 | 3.790895 | 1.500027 | 0.750008 | 1.416614e-05 | 2.706875 | 2.828302e-05 |  |  | 0.0002965927 |  | 35.73456 | 34.24913
4429 | 2018-07-16 11:46 | 86026.1 | 1920.001 | 14 | 7 | 3.794811 | 1.50001 | 0.8000122 | 1.416614e-05 | 2.89643 | 2.828302e-05 |  |  | 6.29425e-05 |  | 35.80542 | 34.28991
4430 | 2018-07-16 11:48 | 86146.1 | 2040.0029 | 14 | 7 | 3.808075 | 1.50005 | 0.8500119 | 1.416614e-05 | 3.086523 | 2.828302e-05 |  |  | 0.0001564026 |  | 35.92191 | 34.336
4431 | 2018-07-16 11:50 | 86266.1 | 2160.002 | 14 | 7 | 3.822616 | 1.500072 | 0.9000103 | 1.416614e-05 | 3.277278 | 2.828302e-05 |  |  | 0.0001106262 |  | 36.00533 | 34.27357
4432 | 2018-07-16 11:52 | 86386.1 | 2280.0015 | 14 | 7 | 3.840095 | 1.500084 | 0.9500077 | 1.416614e-05 | 3.46885 | 2.828302e-05 |  |  | 0.0001306534 |  | 36.03068 | 34.37447
4433 | 2018-07-16 11:54 | 86506.1 | 2400.0023 | 14 | 7 | 3.855729 | 1.500042 | 1.000017 | 1.416614e-05 | 3.661268 | 2.828302e-05 |  |  | 0.0001382828 |  | 36.10242 | 34.32972
4434 | 2018-07-16 11:56 | 86626.11 | 2520.0065 | 14 | 7 | 3.874335 | 1.500067 | 1.050014 | 1.416614e-05 | 3.854505 | 2.828302e-05 |  |  | 0.0001707077 |  | 36.16251 | 34.37412
4435 | 2018-07-16 11:58 | 86746.1 | 2640.0002 | 14 | 7 | 3.893868 | 1.500099 | 1.100018 | 1.416614e-05 | 4.048722 | 2.828302e-05 |  |  | 0.0001487732 |  | 36.22463 | 34.3098
4436 | 2018-07-16 12:00 | 86866.1 | 2760.0034 | 14 | 7 | 3.913861 | 1.500019 | 1.150011 | 1.416614e-05 | 4.243888 | 2.828302e-05 |  |  | 0.0001811981 |  | 36.34334 | 34.34376
4437 | 2018-07-16 12:02 | 86986.1 | 2880.0016 | 14 | 7 | 3.933833 | 1.500032 | 1.200011 | 1.416614e-05 | 4.440084 | 2.828302e-05 |  |  | 0.0001993179 |  | 36.30518 | 34.30886
4438 | 2018-07-16 12:04 | 87106.11 | 3000.0077 | 14 | 7 | 3.953156 | 1.500002 | 1.250018 | 1.416614e-05 | 4.637285 | 2.828302e-05 |  |  | 0.0001745224 |  | 36.4139 | 34.31815
4439 | 2018-07-16 12:06 | 87226.11 | 3120.0054 | 14 | 7 | 3.984063 | 1.500023 | 1.300019 | 1.416614e-05 | 4.835628 | 2.828302e-05 |  |  | 0.001266479 |  | 36.38805 | 34.321
4440 | 2018-07-16 12:08 | 87346.11 | 3240.0058 | 14 | 7 | 4.002007 | 1.500013 | 1.350011 | 1.416614e-05 | 5.035263 | 2.828302e-05 |  |  | 0.0001010895 |  | 36.38011 | 34.34131
4441 | 2018-07-16 12:10 | 87466.11 | 3360.0049 | 14 | 7 | 4.013831 | 1.500042 | 1.400005 | 1.416614e-05 | 5.235658 | 2.828302e-05 |  |  | -0.0001392365 |  | 36.3448 | 34.35117
4442 | 2018-07-16 12:12 | 87586.11 | 3480.0061 | 14 | 7 | 4.024741 | 1.500031 | 1.450015 | 1.416614e-05 | 5.436712 | 2.828302e-05 |  |  | 0.0005960464 |  | 36.33011 | 34.36728
4443 | 2018-07-16 12:14 | 87706.1 | 3600.001 | 14 | 7 | 4.036038 | 1.500044 | 1.500012 | 1.416614e-05 | 5.638206 | 2.828302e-05 |  |  | 0.0001277924 |  | 36.31822 | 34.34415
4444 | 2018-07-16 12:16 | 87826.11 | 3720.0087 | 14 | 7 | 4.057946 | 1.500078 | 1.550015 | 1.416614e-05 | 5.840383 | 2.828302e-05 |  |  | 0.00152874 |  | 36.18646 | 34.30224
4445 | 2018-07-16 12:18 | 87946.11 | 3840.0052 | 14 | 7 | 4.072477 | 1.500019 | 1.600013 | 1.416614e-05 | 6.043664 | 2.828302e-05 |  |  | -0.0001811981 |  | 36.0691 | 34.2878
4446 | 2018-07-16 12:20 | 88066.11 | 3960.007 | 14 | 7 | 4.091956 | 1.500031 | 1.650007 | 1.416614e-05 | 6.247724 | 2.828302e-05 |  |  | 0.0003786087 |  | 36.04206 | 34.27794
4447 | 2018-07-16 12:22 | 88186.1 | 4080.0034 | 14 | 7 | 4.110009 | 1.500061 | 1.700008 | 1.416614e-05 | 6.452694 | 2.828302e-05 |  |  | 0.0001802444 |  | 35.97525 | 34.21173
4448 | 2018-07-16 12:24 | 88306.11 | 4200.0049 | 14 | 7 | 4.126713 | 1.500011 | 1.750007 | 1.416614e-05 | 6.658532 | 2.828302e-05 |  |  | 0.0001010895 |  | 36.02391 | 34.3231
4449 | 2018-07-16 12:26 | 88426.1 | 4320.0038 | 14 | 7 | 4.14091 | 1.500025 | 1.800008 | 1.416614e-05 | 6.865167 | 2.828302e-05 |  |  | 0.001768112 |  | 35.96779 | 34.25481
4450 | 2018-07-16 12:28 | 88546.1 | 4440.002 | 14 | 7 | 4.162969 | 1.500015 | 1.850005 | 1.416614e-05 | 7.072845 | 2.828302e-05 |  |  | 0.0002861023 |  | 35.77631 | 34.32079
4451 | 2018-07-16 12:30 | 88666.11 | 4560.0048 | 14 | 7 | 4.177998 | 1.500044 | 1.900003 | 1.416614e-05 | 7.281428 | 2.828302e-05 |  |  | 0.0003223419 |  | 35.94424 | 34.23677
4452 | 2018-07-16 12:32 | 88786.1 | 4680.0038 | 14 | 7 | 4.196779 | 1.500046 | 1.950015 | 1.416614e-05 | 7.490819 | 2.828302e-05 |  |  | 0.0001773834 |  | 35.80124 | 34.38816
4453 | 2018-07-16 12:32 | 88805.89 | 4699.788 | 14 | 7 | 4.200017 | 1.500023 | 1.958244 | 1.416614e-05 | 7.52537 | 2.828302e-05 |  |  | 0.0001564657 |  | 35.74603 | 34.38699
4454 | 2018-07-16 12:34 | 88925.92 | 120.002 | 15 | 7 | 4.200556 | 1.32674 | 2.005269 | 1.416614e-05 | 7.722897 | 2.828302e-05 |  |  | 2.95639e-05 |  | 35.8292 | 34.28874
4455 | 2018-07-16 12:36 | 89045.92 | 240.0057 | 15 | 7 | 4.200531 | 1.203365 | 2.047295 | 1.416614e-05 | 7.89943 | 2.828302e-05 |  |  | -3.433228e-05 |  | 35.67981 | 34.27186
4456 | 2018-07-16 12:38 | 89165.92 | 360.0004 | 15 | 7 | 4.200383 | 1.086727 | 2.085896 | 1.416614e-05 | 8.061573 | 2.828302e-05 |  |  | 0 |  | 35.6218 | 34.25251
4457 | 2018-07-16 12:40 | 89285.92 | 480.007 | 15 | 7 | 4.200453 | 1.06325 | 2.121978 | 1.416614e-05 | 8.213127 | 2.828302e-05 |  |  | -2.574921e-05 |  | 35.57145 | 34.29065
4458 | 2018-07-16 12:42 | 89405.92 | 600.001 | 15 | 7 | 4.20045 | 1.012547 | 2.156554 | 1.416614e-05 | 8.35836 | 2.828302e-05 |  |  | 7.820129e-05 |  | 35.47471 | 34.42041
4459 | 2018-07-16 12:44 | 89525.92 | 720.0002 | 15 | 7 | 4.200438 | 0.9657173 | 2.18953 | 1.416614e-05 | 8.496875 | 2.828302e-05 |  |  | -4.005432e-05 |  | 35.37446 | 34.27985
4460 | 2018-07-16 12:46 | 89645.92 | 840.0039 | 15 | 7 | 4.200444 | 0.9167099 | 2.220902 | 1.416614e-05 | 8.628654 | 2.828302e-05 |  |  | -3.71933e-05 |  | 35.33384 | 34.299
4461 | 2018-07-16 12:48 | 89765.92 | 960.0035 | 15 | 7 | 4.200473 | 0.8659744 | 2.250624 | 1.416614e-05 | 8.753497 | 2.828302e-05 |  |  | 4.673004e-05 |  | 35.20278 | 34.34415
4462 | 2018-07-16 12:50 | 89885.92 | 1080.0026 | 15 | 7 | 4.200503 | 0.812727 | 2.278603 | 1.416614e-05 | 8.871024 | 2.828302e-05 |  |  | 1.239777e-05 |  | 35.21115 | 34.34225
4463 | 2018-07-16 12:52 | 90005.92 | 1200.0022 | 15 | 7 | 4.200463 | 0.7573223 | 2.304776 | 1.416614e-05 | 8.980964 | 2.828302e-05 |  |  | -1.716614e-05 |  | 35.0492 | 34.47861
4464 | 2018-07-16 12:54 | 90125.92 | 1320.0057 | 15 | 7 | 4.200466 | 0.6992722 | 2.329057 | 1.416614e-05 | 9.082952 | 2.828302e-05 |  |  | 4.482269e-05 |  | 35.01119 | 34.38706
4465 | 2018-07-16 12:56 | 90245.92 | 1440.0041 | 15 | 7 | 4.200443 | 0.6398678 | 2.351374 | 1.416614e-05 | 9.176696 | 2.828302e-05 |  |  | -5.722046e-06 |  | 35.00391 | 34.30265
4466 | 2018-07-16 12:58 | 90365.92 | 1560.0046 | 15 | 7 | 4.200476 | 0.5798206 | 2.371697 | 1.416614e-05 | 9.262063 | 2.828302e-05 |  |  | 5.149841e-05 |  | 34.93996 | 34.32902
4467 | 2018-07-16 13:00 | 90485.92 | 1680.0003 | 15 | 7 | 4.200465 | 0.5201435 | 2.390021 | 1.416614e-05 | 9.33903 | 2.828302e-05 |  |  | 1.049042e-05 |  | 34.77629 | 34.27708
4468 | 2018-07-16 13:02 | 90605.92 | 1800.0063 | 15 | 7 | 4.200489 | 0.4620228 | 2.406383 | 1.416614e-05 | 9.407757 | 2.828302e-05 |  |  | 6.008148e-05 |  | 34.78938 | 34.25904
4469 | 2018-07-16 13:02 | 90605.93 | 1800.0169 | 15 | 7 | 4.200476 | 0.4620228 | 2.406384 | 1.416614e-05 | 9.407763 | 2.828302e-05 |  |  | 6.007824e-05 |  | 34.78937 | 34.25916
4470 | 2018-07-16 13:12 | 91205.9809 | 600.0036 | 16 | 7 | 4.13753 | 0 | 2.406384 | 1.416614e-05 | 9.407763 | 2.828302e-05 |  |  | -0.0001234789 |  | 34.4262 | 34.29624
4471 | 2018-07-16 13:14 | 91326.08 | 120.0047 | 17 | 7 | 3.81762 | -3.000161 | 2.406384 | 0.09999526 | 9.407763 | 0.3830385 |  |  | -0.0001602173 |  | 34.8802 | 34.39867
4472 | 2018-07-16 13:16 | 91446.07 | 240.0007 | 17 | 7 | 3.80435 | -2.999823 | 2.406384 | 0.1999932 | 9.407763 | 0.7641118 |  |  | -0.0002069473 |  | 35.51052 | 34.36074
4473 | 2018-07-16 13:18 | 91566.08 | 360.0059 | 17 | 7 | 3.786739 | -3.00017 | 2.406384 | 0.3000064 | 9.407763 | 1.143831 |  |  | -9.536743e-06 |  | 36.0637 | 34.32397
4474 | 2018-07-16 13:20 | 91686.08 | 480.0057 | 17 | 7 | 3.759642 | -3.00018 | 2.406384 | 0.4000081 | 9.407763 | 1.521261 |  |  | -0.0004711151 |  | 36.44381 | 34.34482
4475 | 2018-07-16 13:22 | 91806.08 | 600.0064 | 17 | 7 | 3.725315 | -3.000191 | 2.406384 | 0.4999891 | 9.407763 | 1.895476 |  |  | -7.534027e-05 |  | 36.86852 | 34.419
4476 | 2018-07-16 13:24 | 91926.07 | 720.0009 | 17 | 7 | 3.687418 | -3.000191 | 2.406384 | 0.599992 | 9.407763 | 2.266086 |  |  | 4.386902e-05 |  | 37.14001 | 34.3397
4477 | 2018-07-16 13:26 | 92046.08 | 840.0052 | 17 | 7 | 3.651905 | -3.000176 | 2.406384 | 0.6999828 | 9.407763 | 2.632995 |  |  | -0.0005102158 |  | 37.28708 | 34.37855
4478 | 2018-07-16 13:28 | 92166.08 | 960.0012 | 17 | 7 | 3.621161 | -3.000201 | 2.406384 | 0.7999853 | 9.407763 | 2.996611 |  |  | -0.0004615784 |  | 37.30591 | 34.41042
4479 | 2018-07-16 13:30 | 92286.08 | 1080.0015 | 17 | 7 | 3.591474 | -3.000187 | 2.406384 | 0.8999906 | 9.407763 | 3.357271 |  |  | -0.0002412796 |  | 37.44129 | 34.36183
4480 | 2018-07-16 13:32 | 92406.07 | 1200.0004 | 17 | 7 | 3.557506 | -2.999804 | 2.406384 | 0.9999568 | 9.407763 | 3.714665 |  |  | -0.0002737045 |  | 37.53767 | 34.322
4481 | 2018-07-16 13:34 | 92526.08 | 1320.0076 | 17 | 7 | 3.521159 | -2.999819 | 2.406384 | 1.099981 | 9.407763 | 4.068749 |  |  | -0.0003404617 |  | 37.59899 | 34.37624
4482 | 2018-07-16 13:36 | 92646.08 | 1440.003 | 17 | 7 | 3.481929 | -3.00017 | 2.406384 | 1.199967 | 9.407763 | 4.41887 |  |  | -0.0003623962 |  | 37.5565 | 34.33698
4483 | 2018-07-16 13:38 | 92766.08 | 1560.0036 | 17 | 7 | 3.441434 | -3.00018 | 2.406384 | 1.299962 | 9.407763 | 4.765024 |  |  | -0.0002880096 |  | 37.60731 | 34.25579
4484 | 2018-07-16 13:40 | 92886.07 | 1680.0002 | 17 | 7 | 3.403358 | -3.00018 | 2.406384 | 1.399943 | 9.407763 | 5.107167 |  |  | -0.0003614426 |  | 37.4627 | 34.41984
4485 | 2018-07-16 13:42 | 93006.08 | 1800.006 | 17 | 7 | 3.369441 | -2.999831 | 2.406384 | 1.499969 | 9.407763 | 5.445859 |  |  | -0.0003185272 |  | 37.62175 | 34.34589
4486 | 2018-07-16 13:44 | 93126.08 | 1920.0035 | 17 | 7 | 3.339786 | -2.999817 | 2.406384 | 1.599951 | 9.407763 | 5.781241 |  |  | -0.0002403259 |  | 37.55491 | 34.32423
4487 | 2018-07-16 13:46 | 93246.08 | 2040.0031 | 17 | 7 | 3.312106 | -2.999827 | 2.406384 | 1.699945 | 9.407763 | 6.113801 |  |  | -0.0001688004 |  | 37.88028 | 34.23907
4488 | 2018-07-16 13:48 | 93366.08 | 2160.0089 | 17 | 7 | 3.284039 | -2.999866 | 2.406384 | 1.799928 | 9.407763 | 6.443572 |  |  | -0.000246048 |  | 37.99536 | 34.32517
4489 | 2018-07-16 13:50 | 93486.08 | 2280.0069 | 17 | 7 | 3.252188 | -2.99986 | 2.406384 | 1.899917 | 9.407763 | 6.77037 |  |  | -0.000244140625 |  | 38.49015 | 34.23697
4490 | 2018-07-16 13:52 | 93606.08 | 2400.0037 | 17 | 7 | 3.222114 | -2.999866 | 2.406384 | 1.99991 | 9.407763 | 7.094136 |  |  | -0.00066185 |  | 38.46833 | 34.4898
4491 | 2018-07-16 13:54 | 93726.08 | 2520.0071 | 17 | 7 | 3.178197 | -2.999835 | 2.406384 | 2.099891 | 9.407763 | 7.414176 |  |  | -0.0003976822 |  | 38.82372 | 34.28706
4492 | 2018-07-16 13:56 | 93846.08 | 2640.0019 | 17 | 7 | 3.107025 | -2.999856 | 2.406384 | 2.199887 | 9.407763 | 7.729019 |  |  | -0.001063347 |  | 38.88435 | 34.32423
4493 | 2018-07-16 13:58 | 93966.07 | 2760.0002 | 17 | 7 | 2.921319 | -2.999865 | 2.406384 | 2.299889 | 9.407763 | 8.03134 |  |  | -0.002008438 |  | 39.42172 | 34.46231
4494 | 2018-07-16 14:00 | 94086.08 | 2880.0074 | 17 | 7 | 2.245315 | -2.999825 | 2.406384 | 2.399876 | 9.407763 | 8.303443 |  |  | -0.02062988 |  | 39.84668 | 34.3891
4495 | 2018-07-16 14:00 | 94094.89 | 2888.8144 | 17 | 7 | 1.999778 | -2.999969 | 2.406384 | 2.407216 | 9.407763 | 8.319122 |  |  | -0.01907119 |  | 39.88758 | 34.38532
4496 | 2018-07-16 14:00 | 94094.91544 | 0.0064 | 18 | 8 | 1.997341 | -2.999766 | 0 | 0 | 0 | 0 |  |  | -0.01906765 |  | 39.88745 | 34.38494
4497 | 2018-07-16 14:02 | 94214.94 | 120.0056 | 14 | 8 | 3.284437 | 1.50005 | 0.04998691 | 1.533211e-05 | 0.1532139 | 3.061822e-05 |  |  | 0.002175331 |  | 39.14992 | 34.38512
4498 | 2018-07-16 14:04 | 94334.94 | 240.005 | 14 | 8 | 3.454097 | 1.500101 | 0.09999542 | 1.533211e-05 | 0.3221752 | 3.061822e-05 |  |  | 0.00109005 |  | 38.16795 | 34.30659
4499 | 2018-07-16 14:06 | 94454.94 | 360.0026 | 14 | 8 | 3.540351 | 1.500078 | 0.1499924 | 1.533211e-05 | 0.497297 | 3.061822e-05 |  |  | 0.0004844666 |  | 37.42024 | 34.36009
4500 | 2018-07-16 14:08 | 94574.94 | 480.0039 | 14 | 8 | 3.58628 | 1.500063 | 0.1999999 | 1.533211e-05 | 0.6756337 | 3.061822e-05 |  |  | 0.0001916885 |  | 37.00139 | 34.39896
4501 | 2018-07-16 14:10 | 94694.94 | 600.0038 | 14 | 8 | 3.605244 | 1.500109 | 0.2500069 | 1.533211e-05 | 0.8554629 | 3.061822e-05 |  |  | 0.0001564026 |  | 36.54398 | 34.34773
4502 | 2018-07-16 14:12 | 94814.94 | 720.0037 | 14 | 8 | 3.623147 | 1.50009 | 0.3000006 | 1.533211e-05 | 1.036154 | 3.061822e-05 |  |  | 0.0001468658 |  | 36.37479 | 34.38168
4503 | 2018-07-16 14:14 | 94934.94 | 840.0071 | 14 | 8 | 3.640362 | 1.500086 | 0.3500122 | 1.533211e-05 | 1.217786 | 3.061822e-05 |  |  | 0.0001306534 |  | 36.17061 | 34.37752
4504 | 2018-07-16 14:16 | 95054.94 | 960.0053 | 14 | 8 | 3.65942 | 1.500113 | 0.4000062 | 1.533211e-05 | 1.400236 | 3.061822e-05 |  |  | -6.580353e-05 |  | 36.1108 | 34.34185
4505 | 2018-07-16 14:18 | 95174.94 | 1080.0034 | 14 | 8 | 3.679733 | 1.500078 | 0.4500097 | 1.533211e-05 | 1.583741 | 3.061822e-05 |  |  | 0.000169754 |  | 36.08076 | 34.39171
4506 | 2018-07-16 14:20 | 95294.94 | 1200.0035 | 14 | 8 | 3.701656 | 1.500078 | 0.5000107 | 1.533211e-05 | 1.768288 | 3.061822e-05 |  |  | 0.0002164841 |  | 35.80146 | 34.45946
4507 | 2018-07-16 14:22 | 95414.94 | 1320.0031 | 14 | 8 | 3.723098 | 1.500061 | 0.5500141 | 1.533211e-05 | 1.953919 | 3.061822e-05 |  |  | 0.0002450943 |  | 35.76485 | 34.321
4508 | 2018-07-16 14:24 | 95534.94 | 1440.0075 | 14 | 8 | 3.740778 | 1.500044 | 0.600014 | 1.533211e-05 | 2.140508 | 3.061822e-05 |  |  | 0.0001411438 |  | 35.71476 | 34.42856
4509 | 2018-07-16 14:26 | 95654.94 | 1560.0049 | 14 | 8 | 3.756492 | 1.500063 | 0.6500152 | 1.533211e-05 | 2.327954 | 3.061822e-05 |  |  | 9.727478e-05 |  | 35.70193 | 34.37754
4510 | 2018-07-16 14:28 | 95774.93 | 1680.0003 | 14 | 8 | 3.768864 | 1.500021 | 0.7000015 | 1.533211e-05 | 2.516046 | 3.061822e-05 |  |  | 0.0001106262 |  | 35.59287 | 34.4703
4511 | 2018-07-16 14:30 | 95894.94 | 1800.0032 | 14 | 8 | 3.783531 | 1.500027 | 0.7500168 | 1.533211e-05 | 2.704859 | 3.061822e-05 |  |  | 0.0002012253 |  | 35.61337 | 34.42402
4512 | 2018-07-16 14:32 | 96014.94 | 1920.0066 | 14 | 8 | 3.803421 | 1.500019 | 0.8000159 | 1.533211e-05 | 2.894459 | 3.061822e-05 |  |  | 0.000374794 |  | 35.60312 | 34.33774
4513 | 2018-07-16 14:34 | 96134.94 | 2040.0053 | 14 | 8 | 3.81044 | 1.500057 | 0.8500125 | 1.533211e-05 | 3.084867 | 3.061822e-05 |  |  | -0.00369072 |  | 35.72312 | 34.3785
4514 | 2018-07-16 14:36 | 96254.94 | 2160.0061 | 14 | 8 | 3.830044 | 1.500015 | 0.9000204 | 1.533211e-05 | 3.27599 | 3.061822e-05 |  |  | -0.0001001358 |  | 35.64882 | 34.41984
4515 | 2018-07-16 14:38 | 96374.94 | 2280.0031 | 14 | 8 | 3.837179 | 1.500019 | 0.9500046 | 1.533211e-05 | 3.467678 | 3.061822e-05 |  |  | 0.0001354218 |  | 35.82287 | 34.3525
4516 | 2018-07-16 14:40 | 96494.94 | 2400.0045 | 14 | 8 | 3.85427 | 1.500059 | 1.000014 | 1.533211e-05 | 3.659979 | 3.061822e-05 |  |  | 0.000161171 |  | 35.95658 | 34.33847
4517 | 2018-07-16 14:42 | 96614.94 | 2520.0058 | 14 | 8 | 3.875235 | 1.500034 | 1.050015 | 1.533211e-05 | 3.853249 | 3.061822e-05 |  |  | -0.000497818 |  | 36.00664 | 34.51105
4518 | 2018-07-16 14:44 | 96734.93 | 2640.0004 | 14 | 8 | 3.89695 | 1.500036 | 1.100004 | 1.533211e-05 | 4.047493 | 3.061822e-05 |  |  | 0.0002641678 |  | 36.09288 | 34.37148
4519 | 2018-07-16 14:46 | 96854.94 | 2760.0044 | 14 | 8 | 3.916632 | 1.500029 | 1.150009 | 1.533211e-05 | 4.242845 | 3.061822e-05 |  |  | 9.155273e-05 |  | 36.22537 | 34.40825
4520 | 2018-07-16 14:48 | 96974.94 | 2880.0019 | 14 | 8 | 3.93576 | 1.500032 | 1.200019 | 1.533211e-05 | 4.439216 | 3.061822e-05 |  |  | 0.0001497269 |  | 36.20627 | 34.3652
4521 | 2018-07-16 14:50 | 97094.94 | 3000.0056 | 14 | 8 | 3.952971 | 1.500021 | 1.250017 | 1.533211e-05 | 4.636539 | 3.061822e-05 |  |  | 0.0001592636 |  | 36.17271 | 34.40995
4522 | 2018-07-16 14:52 | 97214.93 | 3120.0005 | 14 | 8 | 3.984605 | 1.500076 | 1.300008 | 1.533211e-05 | 4.83482 | 3.061822e-05 |  |  | 0.0001735687 |  | 36.217 | 34.32177
4523 | 2018-07-16 14:54 | 97334.94 | 3240.0088 | 14 | 8 | 4.001931 | 1.50001 | 1.350007 | 1.533211e-05 | 5.034468 | 3.061822e-05 |  |  | 0.0003108978 |  | 36.11596 | 34.35455
4524 | 2018-07-16 14:56 | 97454.94 | 3360.0068 | 14 | 8 | 4.019042 | 1.500013 | 1.400007 | 1.533211e-05 | 5.234998 | 3.061822e-05 |  |  | 0.0001058578 |  | 36.15018 | 34.37997
4525 | 2018-07-16 14:58 | 97574.94 | 3480.0026 | 14 | 8 | 4.033018 | 1.500027 | 1.450009 | 1.533211e-05 | 5.436327 | 3.061822e-05 |  |  | -0.0002584457 |  | 36.08032 | 34.26939
4526 | 2018-07-16 15:00 | 97694.93 | 3600.0006 | 14 | 8 | 4.048809 | 1.500034 | 1.500011 | 1.533211e-05 | 5.638359 | 3.061822e-05 |  |  | 0.0001182556 |  | 36.07378 | 34.46515
4527 | 2018-07-16 15:02 | 97814.94 | 3720.0034 | 14 | 8 | 4.061167 | 1.5 | 1.550002 | 1.533211e-05 | 5.841104 | 3.061822e-05 |  |  | 0.0001869202 |  | 35.89887 | 34.42208
4528 | 2018-07-16 15:04 | 97934.94 | 3840.0055 | 14 | 8 | 4.073943 | 1.499989 | 1.600017 | 1.533211e-05 | 6.044463 | 3.061822e-05 |  |  | 0.0006027222 |  | 35.87373 | 34.42493
4529 | 2018-07-16 15:06 | 98054.93 | 3960.0008 | 14 | 8 | 4.086151 | 1.500053 | 1.650005 | 1.533211e-05 | 6.248406 | 3.061822e-05 |  |  | -0.0002498627 |  | 35.88375 | 34.3064
4530 | 2018-07-16 15:08 | 98174.94 | 4080.0058 | 14 | 8 | 4.100535 | 1.500053 | 1.700006 | 1.533211e-05 | 6.452979 | 3.061822e-05 |  |  | 0.0008039474 |  | 35.74884 | 34.46188
4531 | 2018-07-16 15:10 | 98294.94 | 4200.0039 | 14 | 8 | 4.11931 | 1.500008 | 1.750008 | 1.533211e-05 | 6.65848 | 3.061822e-05 |  |  | 0.001969337 |  | 35.74791 | 34.29747
4532 | 2018-07-16 15:12 | 98414.94 | 4320.0069 | 14 | 8 | 4.136334 | 1.499992 | 1.800007 | 1.533211e-05 | 6.864945 | 3.061822e-05 |  |  | -0.001913071 |  | 35.71714 | 34.41677
4533 | 2018-07-16 15:14 | 98534.93 | 4440.0012 | 14 | 8 | 4.158439 | 1.500023 | 1.850005 | 1.533211e-05 | 7.07237 | 3.061822e-05 |  |  | -0.001148224 |  | 35.69221 | 34.37049
4534 | 2018-07-16 15:16 | 98654.94 | 4560.0017 | 14 | 8 | 4.18477 | 1.500004 | 1.900009 | 1.533211e-05 | 7.280954 | 3.061822e-05 |  |  | 3.528595e-05 |  | 35.64837 | 34.35759
4535 | 2018-07-16 15:18 | 98731.62 | 4636.6843 | 14 | 8 | 4.200049 | 1.499996 | 1.931952 | 1.533211e-05 | 7.414855 | 3.061822e-05 |  |  | -6.472061e-05 |  | 35.58197 | 34.50156
4536 | 2018-07-16 15:20 | 98851.64 | 120.0012 | 15 | 8 | 4.200198 | 1.316334 | 1.978767 | 1.533211e-05 | 7.611497 | 3.061822e-05 |  |  | -0.0002212524 |  | 35.68311 | 34.52031
4537 | 2018-07-16 15:22 | 98971.64 | 240.0057 | 15 | 8 | 4.200615 | 1.209639 | 2.021012 | 1.533211e-05 | 7.788934 | 3.061822e-05 |  |  | 0.0001382828 |  | 35.6062 | 34.34395
4538 | 2018-07-16 15:24 | 99091.65 | 360.0072 | 15 | 8 | 4.200384 | 1.095514 | 2.058944 | 1.533211e-05 | 7.948264 | 3.061822e-05 |  |  | -3.814697e-05 |  | 35.5316 | 34.32801
4539 | 2018-07-16 15:26 | 99211.64 | 480.0045 | 15 | 8 | 4.200193 | 1.117716 | 2.094674 | 1.533211e-05 | 8.09833 | 3.061822e-05 |  |  | 0.0001792908 |  | 35.38072 | 34.49415
4540 | 2018-07-16 15:28 | 99331.64 | 600.0028 | 15 | 8 | 4.200025 | 0.9269066 | 2.127836 | 1.533211e-05 | 8.237623 | 3.061822e-05 |  |  | 0.0006732941 |  | 35.26458 | 34.43896
4541 | 2018-07-16 15:30 | 99451.64 | 720.0011 | 15 | 8 | 4.199643 | 0.9339695 | 2.159042 | 1.533211e-05 | 8.368688 | 3.061822e-05 |  |  | -0.001835823 |  | 35.25455 | 34.32574
4542 | 2018-07-16 15:32 | 99571.64 | 840.004 | 15 | 8 | 4.199818 | 0.8316898 | 2.188794 | 1.533211e-05 | 8.493651 | 3.061822e-05 |  |  | -0.0007925034 |  | 35.11628 | 34.47591
4543 | 2018-07-16 15:34 | 99691.64 | 960.0002 | 15 | 8 | 4.200309 | 0.7907257 | 2.21569 | 1.533211e-05 | 8.606622 | 3.061822e-05 |  |  | 2.288818e-05 |  | 35.12954 | 34.27832
4544 | 2018-07-16 15:36 | 99811.64 | 1080.0004 | 15 | 8 | 4.20072 | 0.7423973 | 2.241251 | 1.533211e-05 | 8.713979 | 3.061822e-05 |  |  | 0.0004549026 |  | 35.00402 | 34.40937
4545 | 2018-07-16 15:38 | 99931.64 | 1200.0009 | 15 | 8 | 4.200151 | 0.7118912 | 2.265483 | 1.533211e-05 | 8.815755 | 3.061822e-05 |  |  | 2.765656e-05 |  | 34.9548 | 34.46284
4546 | 2018-07-16 15:40 | 100051.6 | 1320.0062 | 15 | 8 | 4.202866 | 0.720583 | 2.289285 | 1.533211e-05 | 8.915726 | 3.061822e-05 |  |  | 0.001537323 |  | 34.87538 | 34.27812
4547 | 2018-07-16 15:42 | 100171.6 | 1440.0036 | 15 | 8 | 4.20049 | 0.6482506 | 2.311709 | 1.533211e-05 | 9.009912 | 3.061822e-05 |  |  | 0.0001773834 |  | 34.82543 | 34.35381
4548 | 2018-07-16 15:44 | 100291.6 | 1560.006 | 15 | 8 | 4.200392 | 0.5989494 | 2.33249 | 1.533211e-05 | 9.097198 | 3.061822e-05 |  |  | 0.0001583099 |  | 34.78247 | 34.26999
4549 | 2018-07-16 15:46 | 100411.6 | 1680.0046 | 15 | 8 | 4.200323 | 0.546751 | 2.35162 | 1.533211e-05 | 9.17755 | 3.061822e-05 |  |  | -0.0001173019 |  | 34.78102 | 34.37336
4550 | 2018-07-16 15:48 | 100531.6 | 1800.0039 | 15 | 8 | 4.200375 | 0.521946 | 2.369538 | 1.533211e-05 | 9.252805 | 3.061822e-05 |  |  | -0.0001192093 |  | 34.69814 | 34.42248
4551 | 2018-07-16 15:48 | 100531.6 | 1800.0102 | 15 | 8 | 4.200391 | 0.5219307 | 2.369538 | 1.533211e-05 | 9.252805 | 3.061822e-05 |  |  | -0.0001192082 |  | 34.69813 | 34.42179
4552 | 2018-07-16 15:58 | 101131.7 | 600.0031 | 16 | 8 | 4.12973 | 0 | 2.369538 | 1.533211e-05 | 9.252805 | 3.061822e-05 |  |  | -1.430511e-05 |  | 34.29347 | 34.44588
4553 | 2018-07-16 15:58 | 101131.7 | 600.0077 | 16 | 8 | 4.129747 | 0 | 2.369538 | 1.533211e-05 | 9.252805 | 3.061822e-05 |  |  | -1.429306e-05 |  | 34.29349 | 34.44541
4554 | 2018-07-16 16:00 | 101251.8 | 120.0006 | 17 | 8 | 3.821354 | -3.000118 | 2.369538 | 0.1000111 | 9.252805 | 0.3835404 |  |  | 0.0003004074 |  | 34.75718 | 34.38882
4555 | 2018-07-16 16:02 | 101371.8 | 240.0004 | 17 | 8 | 3.809075 | -3.000134 | 2.369538 | 0.2000059 | 9.252805 | 0.7651517 |  |  | -0.000169754 |  | 35.34031 | 34.34443
4556 | 2018-07-16 16:04 | 101491.8 | 360.0049 | 17 | 8 | 3.800582 | -3.000145 | 2.369538 | 0.2999969 | 9.252805 | 1.145225 |  |  | -0.0004959106 |  | 35.93162 | 34.35885
4557 | 2018-07-16 16:06 | 101611.8 | 480.0008 | 17 | 8 | 3.762228 | -3.00012 | 2.369538 | 0.3999867 | 9.252805 | 1.523109 |  |  | 0.0002403259 |  | 36.37399 | 34.37572
4558 | 2018-07-16 16:08 | 101731.8 | 600.0053 | 17 | 8 | 3.721534 | -3.000139 | 2.369538 | 0.5000135 | 9.252805 | 1.897557 |  |  | 0.00025177 |  | 36.60548 | 34.35584
4559 | 2018-07-16 16:10 | 101851.8 | 720.0006 | 17 | 8 | 3.678444 | -3.000112 | 2.369538 | 0.6000097 | 9.252805 | 2.267579 |  |  | -0.0003404617 |  | 36.91037 | 34.42107
4560 | 2018-07-16 16:12 | 101971.8 | 840.0041 | 17 | 8 | 3.644909 | -3.000176 | 2.369538 | 0.699998 | 9.252805 | 2.633669 |  |  | -0.0003623962 |  | 37.02194 | 34.38809
4561 | 2018-07-16 16:14 | 102091.8 | 960.004 | 17 | 8 | 3.614634 | -3.000161 | 2.369538 | 0.8000186 | 9.252805 | 2.996708 |  |  | -0.0001869202 |  | 37.01777 | 34.32187
4562 | 2018-07-16 16:16 | 102211.8 | 1080.0005 | 17 | 8 | 3.583867 | -3.000164 | 2.369538 | 0.9000161 | 9.252805 | 3.356633 |  |  | -0.0003385544 |  | 37.21296 | 34.44423
4563 | 2018-07-16 16:18 | 102331.8 | 1200.002 | 17 | 8 | 3.550061 | -3.000203 | 2.369538 | 1.000014 | 9.252805 | 3.713361 |  |  | -0.0003347397 |  | 37.32933 | 34.32566
4564 | 2018-07-16 16:20 | 102451.8 | 1320.0002 | 17 | 8 | 3.512575 | -3.000161 | 2.369538 | 1.100016 | 9.252805 | 4.066534 |  |  | -0.0003585815 |  | 37.25268 | 34.39449
4565 | 2018-07-16 16:22 | 102571.8 | 1440.004 | 17 | 8 | 3.477486 | -3.000195 | 2.369538 | 1.200017 | 9.252805 | 4.416047 |  |  | -0.0001411438 |  | 37.28451 | 34.29129
4566 | 2018-07-16 16:24 | 102691.8 | 1560.0061 | 17 | 8 | 3.437375 | -3.000191 | 2.369538 | 1.299986 | 9.252805 | 4.761656 |  |  | -0.0003757477 |  | 37.16395 | 34.43165
4567 | 2018-07-16 16:26 | 102811.8 | 1680.0048 | 17 | 8 | 3.400268 | -3.000112 | 2.369538 | 1.400014 | 9.252805 | 5.103614 |  |  | -2.765656e-05 |  | 37.29637 | 34.28314
4568 | 2018-07-16 16:28 | 102931.8 | 1800.0079 | 17 | 8 | 3.376468 | -3.000122 | 2.369538 | 1.500029 | 9.252805 | 5.442284 |  |  | -0.000243187 |  | 37.23527 | 34.38139
4569 | 2018-07-16 16:30 | 103051.8 | 1920.0061 | 17 | 8 | 3.33591 | -3.000184 | 2.369538 | 1.600003 | 9.252805 | 5.777606 |  |  | -0.0003213882 |  | 37.33932 | 34.34233
4570 | 2018-07-16 16:32 | 103171.8 | 2040.0049 | 17 | 8 | 3.322991 | -3.000143 | 2.369538 | 1.699999 | 9.252805 | 6.110321 |  |  | -0.0003118515 |  | 37.42803 | 34.32168
4571 | 2018-07-16 16:34 | 103291.8 | 2160 | 17 | 8 | 3.284454 | -3.000112 | 2.369538 | 1.799988 | 9.252805 | 6.439913 |  |  | -0.0006895065 |  | 37.71964 | 34.3928
4572 | 2018-07-16 16:36 | 103411.8 | 2280.0001 | 17 | 8 | 3.245256 | -2.999829 | 2.369538 | 1.900006 | 9.252805 | 6.766291 |  |  | -0.0002975464 |  | 37.99715 | 34.36147
4573 | 2018-07-16 16:38 | 103531.8 | 2400.0035 | 17 | 8 | 3.208421 | -2.999875 | 2.369538 | 1.999986 | 9.252805 | 7.088997 |  |  | -0.0003156662 |  | 38.204 | 34.43721
4574 | 2018-07-16 16:40 | 103651.8 | 2520.0008 | 17 | 8 | 3.159465 | -2.999879 | 2.369538 | 2.09996 | 9.252805 | 7.40743 |  |  | -0.000500679 |  | 38.21305 | 34.30042
4575 | 2018-07-16 16:42 | 103771.8 | 2640.001 | 17 | 8 | 3.054158 | -2.999906 | 2.369538 | 2.19995 | 9.252805 | 7.719059 |  |  | -0.001503944 |  | 38.5658 | 34.33268
4576 | 2018-07-16 16:44 | 103891.8 | 2760.0037 | 17 | 8 | 2.825728 | -2.999906 | 2.369538 | 2.299987 | 9.252805 | 8.014201 |  |  | -0.002812386 |  | 39.38418 | 34.33216
4577 | 2018-07-16 16:45 | 103975.7 | 2843.9219 | 17 | 8 | 1.999673 | -2.999858 | 2.369538 | 2.369907 | 9.252805 | 8.194729 |  |  | -0.0007967566 |  | 39.6113 | 34.30806
4578 | 2018-07-16 16:45 | 103975.7 | 0.0064 | 18 | 9 | 1.997053 | -2.999931 | 0 | 0 | 0 | 0 |  |  | -0.0007962762 |  | 39.61118 | 34.35225
4579 | 2018-07-16 16:47 | 104095.8 | 120.0046 | 14 | 9 | 3.281523 | 1.500036 | 0.04999251 | 1.800022e-05 | 0.153072 | 3.594112e-05 |  |  | 0.002086639 |  | 38.9115 | 34.36861
4580 | 2018-07-16 16:49 | 104215.8 | 240.0048 | 14 | 9 | 3.45128 | 1.500055 | 0.09999377 | 1.800022e-05 | 0.3218637 | 3.594112e-05 |  |  | 0.001059532 |  | 37.8757 | 34.31319
4581 | 2018-07-16 16:51 | 104335.8 | 360.0068 | 14 | 9 | 3.537325 | 1.500095 | 0.1499948 | 1.800022e-05 | 0.4968543 | 3.594112e-05 |  |  | 0.0005674362 |  | 37.20098 | 34.32954
4582 | 2018-07-16 16:53 | 104455.8 | 480.0036 | 14 | 9 | 3.58313 | 1.500036 | 0.1999895 | 1.800022e-05 | 0.6749891 | 3.594112e-05 |  |  | 0.0002193451 |  | 36.75489 | 34.38472
4583 | 2018-07-16 16:55 | 104575.8 | 600.0023 | 14 | 9 | 3.602119 | 1.500027 | 0.2499924 | 1.800022e-05 | 0.8546464 | 3.594112e-05 |  |  | 0.0001001358 |  | 36.41492 | 34.32975
4584 | 2018-07-16 16:57 | 104695.8 | 720.002 | 14 | 9 | 3.619967 | 1.500029 | 0.299992 | 1.800022e-05 | 1.035209 | 3.594112e-05 |  |  | 0.0001487732 |  | 36.30882 | 34.39972
4585 | 2018-07-16 16:59 | 104815.8 | 840.004 | 14 | 9 | 3.640966 | 1.500034 | 0.3499829 | 1.800022e-05 | 1.216786 | 3.594112e-05 |  |  | 0.0002317429 |  | 36.14493 | 34.34662
4586 | 2018-07-16 17:01 | 104935.8 | 960.0023 | 14 | 9 | 3.65922 | 1.500069 | 0.3999941 | 1.800022e-05 | 1.399322 | 3.594112e-05 |  |  | 0.0003919601 |  | 36.13652 | 34.29349
4587 | 2018-07-16 17:03 | 105055.8 | 1080.0026 | 14 | 9 | 3.674839 | 1.500044 | 0.4499981 | 1.800022e-05 | 1.582688 | 3.594112e-05 |  |  | 0.000244140625 |  | 35.90434 | 34.45929
4588 | 2018-07-16 17:05 | 105175.8 | 1200.0022 | 14 | 9 | 3.696905 | 1.500099 | 0.4999932 | 1.800022e-05 | 1.766977 | 3.594112e-05 |  |  | 0.0001430511 |  | 35.7196 | 34.47
4589 | 2018-07-16 17:07 | 105295.8 | 1320.0038 | 14 | 9 | 3.718383 | 1.50005 | 0.5499935 | 1.800022e-05 | 1.952359 | 3.594112e-05 |  |  | 0.0001535416 |  | 35.75202 | 34.41916
4590 | 2018-07-16 17:09 | 105415.8 | 1440.0043 | 14 | 9 | 3.737201 | 1.50001 | 0.5999904 | 1.800022e-05 | 2.138758 | 3.594112e-05 |  |  | 0.0001382828 |  | 35.51065 | 34.44273
4591 | 2018-07-16 17:11 | 105535.8 | 1560.0063 | 14 | 9 | 3.752978 | 1.50009 | 0.6499962 | 1.800022e-05 | 2.326046 | 3.594112e-05 |  |  | 0.0001020432 |  | 35.47162 | 34.45467
4592 | 2018-07-16 17:13 | 105655.8 | 1680.0008 | 14 | 9 | 3.765486 | 1.500082 | 0.6999954 | 1.800022e-05 | 2.514016 | 3.594112e-05 |  |  | 9.346008e-05 |  | 35.57483 | 34.29797
4593 | 2018-07-16 17:15 | 105775.8 | 1800.0061 | 14 | 9 | 3.777108 | 1.500032 | 0.7499981 | 1.800022e-05 | 2.70259 | 3.594112e-05 |  |  | 0.0001125336 |  | 35.58803 | 34.44122
4594 | 2018-07-16 17:17 | 105895.8 | 1920.0039 | 14 | 9 | 3.789295 | 1.500053 | 0.7999961 | 1.800022e-05 | 2.891739 | 3.594112e-05 |  |  | 8.201599e-05 |  | 35.67808 | 34.31313
4595 | 2018-07-16 17:19 | 106015.8 | 2040.0032 | 14 | 9 | 3.802487 | 1.500076 | 0.8499993 | 1.800022e-05 | 3.081541 | 3.594112e-05 |  |  | 0.0001239777 |  | 35.6804 | 34.42697
4596 | 2018-07-16 17:21 | 106135.8 | 2160.0047 | 14 | 9 | 3.816949 | 1.500038 | 0.8999975 | 1.800022e-05 | 3.272015 | 3.594112e-05 |  |  | 0.0001296997 |  | 35.80405 | 34.46983
4597 | 2018-07-16 17:23 | 106255.8 | 2280.0012 | 14 | 9 | 3.83271 | 1.500027 | 0.9499966 | 1.800022e-05 | 3.463247 | 3.594112e-05 |  |  | 0.0001859665 |  | 35.81614 | 34.50507
4598 | 2018-07-16 17:25 | 106375.8 | 2400.0039 | 14 | 9 | 3.84983 | 1.500019 | 1.000003 | 1.800022e-05 | 3.655329 | 3.594112e-05 |  |  | 0.0001192093 |  | 35.95983 | 34.38541
4599 | 2018-07-16 17:27 | 106495.8 | 2520.0043 | 14 | 9 | 3.868413 | 1.500025 | 1.050004 | 1.800022e-05 | 3.848287 | 3.594112e-05 |  |  | 0.0001478195 |  | 36.08648 | 34.3734
4600 | 2018-07-16 17:29 | 106615.8 | 2640.0054 | 14 | 9 | 3.887905 | 1.500055 | 1.1 | 1.800022e-05 | 4.042174 | 3.594112e-05 |  |  | 0.0001869202 |  | 36.21006 | 34.44588
4601 | 2018-07-16 17:31 | 106735.8 | 2760.0028 | 14 | 9 | 3.907878 | 1.500042 | 1.15 | 1.800022e-05 | 4.237069 | 3.594112e-05 |  |  | 0.000202179 |  | 36.28201 | 34.45863
4602 | 2018-07-16 17:33 | 106855.8 | 2880.0039 | 14 | 9 | 3.927818 | 1.500013 | 1.199992 | 1.800022e-05 | 4.43293 | 3.594112e-05 |  |  | 0.0001773834 |  | 36.40135 | 34.41735
4603 | 2018-07-16 17:35 | 106975.8 | 3000.0028 | 14 | 9 | 3.94713 | 1.500019 | 1.249992 | 1.800022e-05 | 4.629807 | 3.594112e-05 |  |  | 0.0001564026 |  | 36.37826 | 34.45543
4604 | 2018-07-16 17:37 | 107095.8 | 3120.0048 | 14 | 9 | 3.965372 | 1.500046 | 1.299994 | 1.800022e-05 | 4.827631 | 3.594112e-05 |  |  | 0.0001373291 |  | 36.55225 | 34.45145
4605 | 2018-07-16 17:39 | 107215.8 | 3240.0048 | 14 | 9 | 3.98245 | 1.500032 | 1.35 | 1.800022e-05 | 5.026354 | 3.594112e-05 |  |  | 0.0001554489 |  | 36.52161 | 34.47247
4606 | 2018-07-16 17:41 | 107335.8 | 3360.0033 | 14 | 9 | 3.998632 | 1.500053 | 1.4 | 1.800022e-05 | 5.225888 | 3.594112e-05 |  |  | 0.0001783371 |  | 36.55772 | 34.53591
4607 | 2018-07-16 17:43 | 107455.8 | 3480.0034 | 14 | 9 | 4.014259 | 1.500027 | 1.449996 | 1.800022e-05 | 5.426194 | 3.594112e-05 |  |  | 0.0001497269 |  | 36.59597 | 34.51883
4608 | 2018-07-16 17:45 | 107575.8 | 3600.006 | 14 | 9 | 4.029486 | 1.500053 | 1.499995 | 1.800022e-05 | 5.627283 | 3.594112e-05 |  |  | 0.0001144409 |  | 36.5517 | 34.55514
4609 | 2018-07-16 17:47 | 107695.8 | 3720.0001 | 14 | 9 | 4.044451 | 1.500032 | 1.550005 | 1.800022e-05 | 5.829174 | 3.594112e-05 |  |  | 0.0001010895 |  | 36.57199 | 34.56947
4610 | 2018-07-16 17:49 | 107815.8 | 3840.0036 | 14 | 9 | 4.059309 | 1.500036 | 1.600005 | 1.800022e-05 | 6.031764 | 3.594112e-05 |  |  | 0.000166893 |  | 36.74692 | 34.7111
4611 | 2018-07-16 17:51 | 107935.8 | 3960.0035 | 14 | 9 | 4.074796 | 1.500015 | 1.649997 | 1.800022e-05 | 6.235082 | 3.594112e-05 |  |  | 0.0001583099 |  | 36.80601 | 34.82323
4612 | 2018-07-16 17:53 | 108055.8 | 4080.003 | 14 | 9 | 4.091314 | 1.500002 | 1.699998 | 1.800022e-05 | 6.439234 | 3.594112e-05 |  |  | 0.0001707077 |  | 36.79094 | 34.84477
4613 | 2018-07-16 17:55 | 108175.8 | 4200.0012 | 14 | 9 | 4.109195 | 1.499992 | 1.749994 | 1.800022e-05 | 6.644224 | 3.594112e-05 |  |  | 0.0001459122 |  | 36.75782 | 34.8902
4614 | 2018-07-16 17:57 | 108295.8 | 4320.0041 | 14 | 9 | 4.128502 | 1.500048 | 1.800004 | 1.800022e-05 | 6.850202 | 3.594112e-05 |  |  | 0.0001564026 |  | 36.61399 | 34.91839
4615 | 2018-07-16 17:59 | 108415.8 | 4440.0003 | 14 | 9 | 4.148977 | 1.500027 | 1.849997 | 1.800022e-05 | 7.05711 | 3.594112e-05 |  |  | 0.0001583099 |  | 36.58839 | 34.89294
4616 | 2018-07-16 18:01 | 108535.8 | 4560.0068 | 14 | 9 | 4.169871 | 1.500029 | 1.899985 | 1.800022e-05 | 7.265028 | 3.594112e-05 |  |  | 0.000207901 |  | 36.52464 | 34.79749
4617 | 2018-07-16 18:03 | 108655.8 | 4680.0081 | 14 | 9 | 4.190267 | 1.50005 | 1.949995 | 1.800022e-05 | 7.474079 | 3.594112e-05 |  |  | 0.0001850128 |  | 36.53844 | 34.81915
4618 | 2018-07-16 18:04 | 108716.5 | 4740.696 | 14 | 9 | 4.200005 | 1.500053 | 1.975293 | 1.800022e-05 | 7.580206 | 3.594112e-05 |  |  | 0.0001299272 |  | 36.50333 | 34.85979
4619 | 2018-07-16 18:06 | 108836.5 | 120.0044 | 15 | 9 | 4.20035 | 1.328335 | 2.022263 | 1.800022e-05 | 7.777497 | 3.594112e-05 |  |  | 2.098083e-05 |  | 36.43074 | 34.79287
4620 | 2018-07-16 18:08 | 108956.5 | 240.0066 | 15 | 9 | 4.20032 | 1.214315 | 2.064505 | 1.800022e-05 | 7.954926 | 3.594112e-05 |  |  | 3.33786e-05 |  | 36.07825 | 34.63282
4621 | 2018-07-16 18:10 | 109076.5 | 360.0061 | 15 | 9 | 4.200343 | 1.139339 | 2.103662 | 1.800022e-05 | 8.119399 | 3.594112e-05 |  |  | 4.291534e-05 |  | 35.82883 | 34.59196
4622 | 2018-07-16 18:12 | 109196.5 | 480.0042 | 15 | 9 | 4.200347 | 1.081169 | 2.140625 | 1.800022e-05 | 8.274655 | 3.594112e-05 |  |  | 2.574921e-05 |  | 35.69304 | 34.4404
4623 | 2018-07-16 18:14 | 109316.5 | 600.0021 | 15 | 9 | 4.200297 | 1.028074 | 2.175769 | 1.800022e-05 | 8.422274 | 3.594112e-05 |  |  | -5.626678e-05 |  | 35.58451 | 34.43947
4624 | 2018-07-16 18:16 | 109436.5 | 720.0025 | 15 | 9 | 4.20031 | 0.9754753 | 2.209164 | 1.800022e-05 | 8.56254 | 3.594112e-05 |  |  | 1.621246e-05 |  | 35.46657 | 34.27298
4625 | 2018-07-16 18:18 | 109556.5 | 840.0015 | 15 | 9 | 4.200308 | 0.9204578 | 2.240767 | 1.800022e-05 | 8.695283 | 3.594112e-05 |  |  | 1.335144e-05 |  | 35.50764 | 34.30337
4626 | 2018-07-16 18:20 | 109676.5 | 960.0063 | 15 | 9 | 4.200302 | 0.8637581 | 2.270516 | 1.800022e-05 | 8.820239 | 3.594112e-05 |  |  | 3.051758e-05 |  | 35.45108 | 34.28306
4627 | 2018-07-16 18:22 | 109796.5 | 1080.0046 | 15 | 9 | 4.200317 | 0.8044739 | 2.298317 | 1.800022e-05 | 8.937012 | 3.594112e-05 |  |  | -3.33786e-05 |  | 35.35334 | 34.39689
4628 | 2018-07-16 18:24 | 109916.5 | 1200.0039 | 15 | 9 | 4.200264 | 0.7425079 | 2.324109 | 1.800022e-05 | 9.045348 | 3.594112e-05 |  |  | -5.531311e-05 |  | 35.42639 | 34.45566
4629 | 2018-07-16 18:26 | 110036.5 | 1320.0015 | 15 | 9 | 4.200392 | 0.678812 | 2.347794 | 1.800022e-05 | 9.144832 | 3.594112e-05 |  |  | 2.861023e-06 |  | 35.29774 | 34.43596
4630 | 2018-07-16 18:28 | 110156.5 | 1440.0033 | 15 | 9 | 4.200328 | 0.6140518 | 2.369336 | 1.800022e-05 | 9.235314 | 3.594112e-05 |  |  | -1.239777e-05 |  | 35.21557 | 34.41047
4631 | 2018-07-16 18:30 | 110276.5 | 1560.0019 | 15 | 9 | 4.200354 | 0.5498562 | 2.388719 | 1.800022e-05 | 9.31673 | 3.594112e-05 |  |  | -6.771088e-05 |  | 35.17907 | 34.47854
4632 | 2018-07-16 18:32 | 110396.5 | 1680.0045 | 15 | 9 | 4.20032 | 0.4863625 | 2.405974 | 1.800022e-05 | 9.389206 | 3.594112e-05 |  |  | 7.629395e-06 |  | 35.05232 | 34.49405
4633 | 2018-07-16 18:34 | 110516.5 | 1800.0004 | 15 | 9 | 4.200275 | 0.4267006 | 2.421189 | 1.800022e-05 | 9.453114 | 3.594112e-05 |  |  | -2.479553e-05 |  | 35.00643 | 34.42754
4634 | 2018-07-16 18:34 | 110516.5 | 1800.0067 | 15 | 9 | 4.200292 | 0.4267006 | 2.421189 | 1.800022e-05 | 9.453114 | 3.594112e-05 |  |  | -2.479548e-05 |  | 35.00643 | 34.42752
4635 | 2018-07-16 18:44 | 111116.5 | 600.0057 | 16 | 9 | 4.142749 | 0 | 2.421191 | 1.800022e-05 | 9.453121 | 3.594112e-05 |  |  | -2.002716e-05 |  | 35.02074 | 34.47753
4636 | 2018-07-16 18:44 | 111116.5 | 600.0062 | 16 | 9 | 4.142751 | 0 | 2.421191 | 1.800022e-05 | 9.453121 | 3.594112e-05 |  |  | -2.002769e-05 |  | 35.02075 | 34.70111
4637 | 2018-07-16 18:46 | 111236.6 | 120.0035 | 17 | 9 | 3.830284 | -2.999806 | 2.421191 | 0.0999959 | 9.453121 | 0.3844041 |  |  | -0.0001468658 |  | 35.56391 | 34.84214
4638 | 2018-07-16 18:48 | 111356.6 | 240.0006 | 17 | 9 | 3.815289 | -3.000037 | 2.421191 | 0.1999975 | 9.453121 | 0.7666688 |  |  | -0.0001153946 |  | 36.16069 | 34.83783
4639 | 2018-07-16 18:50 | 111476.6 | 360.0039 | 17 | 9 | 3.797773 | -3.000126 | 2.421191 | 0.3000134 | 9.453121 | 1.147429 |  |  | -0.000161171 |  | 36.67607 | 34.81785
4640 | 2018-07-16 18:52 | 111596.6 | 480.0011 | 17 | 9 | 3.772253 | -3.00017 | 2.421191 | 0.4000022 | 9.453121 | 1.525971 |  |  | -0.0002803802 |  | 37.14447 | 34.84544
4641 | 2018-07-16 18:54 | 111716.6 | 600.0044 | 17 | 9 | 3.738163 | -3.000149 | 2.421191 | 0.5000077 | 9.453121 | 1.901569 |  |  | -0.0003614426 |  | 37.32835 | 34.94761
4642 | 2018-07-16 18:56 | 111836.6 | 720.002 | 17 | 9 | 3.699562 | -3.000145 | 2.421191 | 0.6000063 | 9.453121 | 2.273437 |  |  | -0.000369072 |  | 37.51366 | 34.76978
4643 | 2018-07-16 18:58 | 111956.6 | 840.007 | 17 | 9 | 3.664629 | -3.000152 | 2.421191 | 0.7000055 | 9.453121 | 2.641605 |  |  | -0.0002622604 |  | 37.63185 | 34.54412
4644 | 2018-07-16 19:00 | 112076.6 | 960.0038 | 17 | 9 | 3.633665 | -3.000172 | 2.421191 | 0.8000078 | 9.453121 | 3.0065 |  |  | -0.0002069473 |  | 37.58469 | 34.4488
4645 | 2018-07-16 19:02 | 112196.6 | 1080.0024 | 17 | 9 | 3.604072 | -3.000172 | 2.421191 | 0.8999921 | 9.453121 | 3.368334 |  |  | -0.0002918243 |  | 37.64974 | 34.31092
4646 | 2018-07-16 19:04 | 112316.6 | 1200.0004 | 17 | 9 | 3.572415 | -3.000172 | 2.421191 | 0.9999917 | 9.453121 | 3.727186 |  |  | -0.0003128052 |  | 37.82266 | 34.299
4647 | 2018-07-16 19:06 | 112436.6 | 1320.0036 | 17 | 9 | 3.537052 | -3.000164 | 2.421191 | 1.100014 | 9.453121 | 4.082773 |  |  | -0.0003271103 |  | 37.97859 | 34.22805
4648 | 2018-07-16 19:08 | 112556.6 | 1440.0069 | 17 | 9 | 3.498389 | -3.00022 | 2.421191 | 1.200012 | 9.453121 | 4.434561 |  |  | -0.0003404617 |  | 37.89023 | 34.25746
4649 | 2018-07-16 19:10 | 112676.6 | 1560.0011 | 17 | 9 | 3.457834 | -2.999854 | 2.421191 | 1.3 | 9.453121 | 4.782323 |  |  | -0.0003967285 |  | 38.00988 | 34.39584
4650 | 2018-07-16 19:12 | 112796.6 | 1680.0055 | 17 | 9 | 3.419275 | -2.999833 | 2.421191 | 1.399995 | 9.453121 | 5.126133 |  |  | -0.0003299713 |  | 38.0229 | 34.36359
4651 | 2018-07-16 19:14 | 112916.6 | 1800.0009 | 17 | 9 | 3.385134 | -2.999883 | 2.421191 | 1.499995 | 9.453121 | 5.466314 |  |  | -0.0002861023 |  | 38.06541 | 34.49
4652 | 2018-07-16 19:16 | 113036.6 | 1920.0039 | 17 | 9 | 3.354948 | -2.999891 | 2.421191 | 1.59998 | 9.453121 | 5.803252 |  |  | -0.0002841949 |  | 38.13166 | 34.39481
4653 | 2018-07-16 19:18 | 113156.6 | 2040.001 | 17 | 9 | 3.326906 | -2.999906 | 2.421191 | 1.699974 | 9.453121 | 6.137316 |  |  | -0.0002698898 |  | 38.15866 | 34.44999
4654 | 2018-07-16 19:20 | 113276.6 | 2160.0023 | 17 | 9 | 3.298792 | -2.999948 | 2.421191 | 1.799954 | 9.453121 | 6.468549 |  |  | -0.0002908707 |  | 38.33557 | 34.33149
4655 | 2018-07-16 19:22 | 113396.6 | 2280.0026 | 17 | 9 | 3.267455 | -3.000006 | 2.421191 | 1.899966 | 9.453121 | 6.796933 |  |  | -0.0003290176 |  | 38.90499 | 34.4036
4656 | 2018-07-16 19:24 | 113516.6 | 2400.0064 | 17 | 9 | 3.234499 | -2.999983 | 2.421191 | 1.999966 | 9.453121 | 7.122054 |  |  | -0.0002965927 |  | 39.16512 | 34.45187
4657 | 2018-07-16 19:26 | 113636.6 | 2520.0034 | 17 | 9 | 3.192254 | -2.999987 | 2.421191 | 2.09996 | 9.453121 | 7.443469 |  |  | -0.0004425049 |  | 39.2596 | 34.47674
4658 | 2018-07-16 19:28 | 113756.6 | 2640.0043 | 17 | 9 | 3.128481 | -3.00001 | 2.421191 | 2.199953 | 9.453121 | 7.759883 |  |  | -0.0008773804 |  | 39.61522 | 34.52691
4659 | 2018-07-16 19:30 | 113876.6 | 2760 | 17 | 9 | 2.960394 | -2.999987 | 2.421191 | 2.29994 | 9.453121 | 8.065373 |  |  | -0.002043724 |  | 40.01666 | 34.45145
4660 | 2018-07-16 19:32 | 113996.6 | 2880.0053 | 17 | 9 | 2.492427 | -2.99996 | 2.421191 | 2.399946 | 9.453121 | 8.345633 |  |  | -0.01295948 |  | 40.87043 | 34.52028
4661 | 2018-07-16 19:32 | 114021.5 | 2904.9005 | 17 | 9 | 1.999657 | -2.999983 | 2.421191 | 2.420678 | 9.453121 | 8.393188 |  |  | -0.01036579 |  | 41.07439 | 34.51274
4662 | 2018-07-16 19:32 | 114021.6 | 0.0064 | 18 | 10 | 1.997157 | -3.00008 | 0 | 2.333504e-06 | 0 | 4.661648e-06 |  |  | -0.01036371 |  | 41.07428 | 34.51272
4663 | 2018-07-16 19:34 | 114141.6 | 120.0027 | 14 | 10 | 3.280586 | 1.500036 | 0.04999429 | 2.333504e-06 | 0.1530226 | 4.661648e-06 |  |  | 0.002140999 |  | 40.42514 | 34.65135
4664 | 2018-07-16 19:36 | 114261.6 | 240.0021 | 14 | 10 | 3.45085 | 1.500076 | 0.09998196 | 2.333504e-06 | 0.3217293 | 4.661648e-06 |  |  | 0.001131058 |  | 39.33097 | 34.77005
4665 | 2018-07-16 19:38 | 114381.6 | 360.0013 | 14 | 10 | 3.537451 | 1.500059 | 0.1500009 | 2.333504e-06 | 0.49678 | 4.661648e-06 |  |  | 0.0005092621 |  | 38.68624 | 34.75852
4666 | 2018-07-16 19:40 | 114501.6 | 480.0014 | 14 | 10 | 3.584178 | 1.500116 | 0.1999886 | 2.333504e-06 | 0.6749144 | 4.661648e-06 |  |  | 0.0001745224 |  | 38.11174 | 34.83285
4667 | 2018-07-16 19:42 | 114621.6 | 600.0024 | 14 | 10 | 3.603826 | 1.500097 | 0.2500023 | 2.333504e-06 | 0.8546814 | 4.661648e-06 |  |  | 0.0001764297 |  | 37.73596 | 34.8648
4668 | 2018-07-16 19:44 | 114741.6 | 720.0034 | 14 | 10 | 3.621497 | 1.500082 | 0.3000045 | 2.333504e-06 | 1.035326 | 4.661648e-06 |  |  | 0.0001506805 |  | 37.43996 | 34.76213
4669 | 2018-07-16 19:46 | 114861.6 | 840.007 | 14 | 10 | 3.638297 | 1.50008 | 0.3500005 | 2.333504e-06 | 1.216809 | 4.661648e-06 |  |  | 0.0001516342 |  | 37.01672 | 34.69746
4670 | 2018-07-16 19:48 | 114981.6 | 960.0075 | 14 | 10 | 3.65555 | 1.500078 | 0.3999986 | 2.333504e-06 | 1.39914 | 4.661648e-06 |  |  | 0.0001678467 |  | 36.68795 | 34.61636
4671 | 2018-07-16 19:50 | 115101.6 | 1080.0001 | 14 | 10 | 3.676171 | 1.50008 | 0.450004 | 2.333504e-06 | 1.582433 | 4.661648e-06 |  |  | 0.0001993179 |  | 36.41077 | 34.32863
4672 | 2018-07-16 19:52 | 115221.6 | 1200.0062 | 14 | 10 | 3.698442 | 1.500036 | 0.5000093 | 2.333504e-06 | 1.766823 | 4.661648e-06 |  |  | 0.0001878738 |  | 36.21288 | 34.41267
4673 | 2018-07-16 19:54 | 115341.6 | 1320.0017 | 14 | 10 | 3.720007 | 1.500021 | 0.5500051 | 2.333504e-06 | 1.952265 | 4.661648e-06 |  |  | 0.0002012253 |  | 35.89561 | 34.44314
4674 | 2018-07-16 19:56 | 115461.6 | 1440.0037 | 14 | 10 | 3.739309 | 1.500063 | 0.6000041 | 2.333504e-06 | 2.138767 | 4.661648e-06 |  |  | 0.0001544952 |  | 35.84222 | 34.31074
4675 | 2018-07-16 19:58 | 115581.6 | 1560.0072 | 14 | 10 | 3.755136 | 1.500032 | 0.6500146 | 2.333504e-06 | 2.326177 | 4.661648e-06 |  |  | 9.727478e-05 |  | 35.84262 | 34.36525
4676 | 2018-07-16 20:00 | 115701.6 | 1680.0028 | 14 | 10 | 3.767711 | 1.500042 | 0.7000057 | 2.333504e-06 | 2.514226 | 4.661648e-06 |  |  | 0.0001049042 |  | 35.80185 | 34.44171
4677 | 2018-07-16 20:02 | 115821.6 | 1800.0093 | 14 | 10 | 3.779349 | 1.500036 | 0.7500105 | 2.333504e-06 | 2.702919 | 4.661648e-06 |  |  | 0.0001220703125 |  | 35.7905 | 34.44419
4678 | 2018-07-16 20:04 | 115941.6 | 1920.0015 | 14 | 10 | 3.791541 | 1.500044 | 0.8000031 | 2.333504e-06 | 2.892159 | 4.661648e-06 |  |  | 0.000128746 |  | 35.87823 | 34.43803
4679 | 2018-07-16 20:06 | 116061.6 | 2040.0006 | 14 | 10 | 3.804634 | 1.500057 | 0.8500015 | 2.333504e-06 | 3.082052 | 4.661648e-06 |  |  | 6.866455e-05 |  | 35.9059 | 34.3625
4680 | 2018-07-16 20:08 | 116181.6 | 2160.006 | 14 | 10 | 3.818967 | 1.500059 | 0.9000039 | 2.333504e-06 | 3.272646 | 4.661648e-06 |  |  | 0.0001115799 |  | 36.10736 | 34.42247
4681 | 2018-07-16 20:10 | 116301.6 | 2280.0029 | 14 | 10 | 3.834592 | 1.50008 | 0.9500145 | 2.333504e-06 | 3.464021 | 4.661648e-06 |  |  | 0.0001392365 |  | 36.14547 | 34.39775
4682 | 2018-07-16 20:12 | 116421.6 | 2400.0009 | 14 | 10 | 3.851701 | 1.500011 | 1.000006 | 2.333504e-06 | 3.65614 | 4.661648e-06 |  |  | 0.0001602173 |  | 36.30867 | 34.45054
4683 | 2018-07-16 20:14 | 116541.6 | 2520.0026 | 14 | 10 | 3.870129 | 1.500027 | 1.050002 | 2.333504e-06 | 3.849166 | 4.661648e-06 |  |  | 0.000164032 |  | 36.24364 | 34.43067
4684 | 2018-07-16 20:16 | 116661.6 | 2640.0065 | 14 | 10 | 3.889709 | 1.500048 | 1.10001 | 2.333504e-06 | 4.04319 | 4.661648e-06 |  |  | 0.0001993179 |  | 36.31375 | 34.60433
4685 | 2018-07-16 20:18 | 116781.6 | 2760.0051 | 14 | 10 | 3.909806 | 1.500013 | 1.150006 | 2.333504e-06 | 4.238161 | 4.661648e-06 |  |  | 0.0001783371 |  | 36.69434 | 34.59801
4686 | 2018-07-16 20:20 | 116901.6 | 2880.0016 | 14 | 10 | 3.929822 | 1.500021 | 1.200011 | 2.333504e-06 | 4.434174 | 4.661648e-06 |  |  | 0.0001840591 |  | 36.84259 | 34.81963
4687 | 2018-07-16 20:22 | 117021.6 | 3000.0032 | 14 | 10 | 3.949267 | 1.499983 | 1.250006 | 2.333504e-06 | 4.631135 | 4.661648e-06 |  |  | 0.0001707077 |  | 36.76155 | 34.92975
4688 | 2018-07-16 20:24 | 117141.6 | 3120.0007 | 14 | 10 | 3.967649 | 1.500025 | 1.300011 | 2.333504e-06 | 4.829083 | 4.661648e-06 |  |  | 0.0001802444 |  | 36.80912 | 34.78534
4689 | 2018-07-16 20:26 | 117261.6 | 3240.0024 | 14 | 10 | 3.984717 | 1.500006 | 1.350008 | 2.333504e-06 | 5.027881 | 4.661648e-06 |  |  | 0.000169754 |  | 36.7909 | 34.85351
4690 | 2018-07-16 20:28 | 117381.6 | 3360.0068 | 14 | 10 | 4.000912 | 1.500023 | 1.400015 | 2.333504e-06 | 5.227555 | 4.661648e-06 |  |  | 0.0001411438 |  | 36.6804 | 34.73837
4691 | 2018-07-16 20:30 | 117501.6 | 3480.0008 | 14 | 10 | 4.016507 | 1.500063 | 1.450001 | 2.333504e-06 | 5.427936 | 4.661648e-06 |  |  | 0.0001020432 |  | 36.65561 | 34.88547
4692 | 2018-07-16 20:32 | 117621.6 | 3600.0006 | 14 | 10 | 4.031891 | 1.500013 | 1.500006 | 2.333504e-06 | 5.629168 | 4.661648e-06 |  |  | 0.0001163483 |  | 36.28645 | 34.86863
4693 | 2018-07-16 20:34 | 117741.6 | 3720.003 | 14 | 10 | 4.046902 | 1.500034 | 1.550003 | 2.333504e-06 | 5.831129 | 4.661648e-06 |  |  | 0.0001564026 |  | 36.08023 | 34.6191
4694 | 2018-07-16 20:36 | 117861.6 | 3840.001 | 14 | 10 | 4.061807 | 1.500015 | 1.600006 | 2.333504e-06 | 6.033853 | 4.661648e-06 |  |  | 0.0001354218 |  | 35.86767 | 34.49305
4695 | 2018-07-16 20:38 | 117981.6 | 3960.0065 | 14 | 10 | 4.077348 | 1.500029 | 1.650005 | 2.333504e-06 | 6.237328 | 4.661648e-06 |  |  | 0.0001211166 |  | 35.87318 | 34.46257
4696 | 2018-07-16 20:40 | 118101.6 | 4080.0036 | 14 | 10 | 4.093829 | 1.500019 | 1.699997 | 2.333504e-06 | 6.441568 | 4.661648e-06 |  |  | 0.0001049042 |  | 35.88821 | 34.20115
4697 | 2018-07-16 20:42 | 118221.6 | 4200.0072 | 14 | 10 | 4.111658 | 1.500025 | 1.750005 | 2.333504e-06 | 6.646729 | 4.661648e-06 |  |  | 0.0001916885 |  | 35.85787 | 34.34185
4698 | 2018-07-16 20:44 | 118341.6 | 4320.0006 | 14 | 10 | 4.131036 | 1.499985 | 1.800004 | 2.333504e-06 | 6.852789 | 4.661648e-06 |  |  | 0.0001478195 |  | 35.91809 | 34.37019
4699 | 2018-07-16 20:46 | 118461.6 | 4440.007 | 14 | 10 | 4.151489 | 1.500006 | 1.85001 | 2.333504e-06 | 7.059874 | 4.661648e-06 |  |  | 0.0001859665 |  | 35.97445 | 34.41436
4700 | 2018-07-16 20:48 | 118581.6 | 4560.0016 | 14 | 10 | 4.172307 | 1.500015 | 1.899999 | 2.333504e-06 | 7.267923 | 4.661648e-06 |  |  | 0.0001487732 |  | 35.94051 | 34.43717
4701 | 2018-07-16 20:50 | 118701.6 | 4680.002 | 14 | 10 | 4.192697 | 1.500032 | 1.950006 | 2.333504e-06 | 7.477083 | 4.661648e-06 |  |  | 0.0001564026 |  | 36.01118 | 34.38825
4702 | 2018-07-16 20:51 | 118746.6 | 4724.9969 | 14 | 10 | 4.200004 | 1.500006 | 1.968754 | 2.333504e-06 | 7.555755 | 4.661648e-06 |  |  | 0.0001189586 |  | 36.00097 | 34.4011
4703 | 2018-07-16 20:53 | 118866.6 | 120.0058 | 15 | 10 | 4.200431 | 1.327562 | 2.015735 | 2.333504e-06 | 7.753093 | 4.661648e-06 |  |  | 1.907349e-05 |  | 35.90868 | 34.34966
4704 | 2018-07-16 20:55 | 118986.6 | 240.0023 | 15 | 10 | 4.200413 | 1.208456 | 2.057879 | 2.333504e-06 | 7.930117 | 4.661648e-06 |  |  | 6.67572e-06 |  | 35.81779 | 34.4358
4705 | 2018-07-16 20:57 | 119106.6 | 360.0066 | 15 | 10 | 4.200366 | 1.129797 | 2.096757 | 2.333504e-06 | 8.093421 | 4.661648e-06 |  |  | -4.291534e-05 |  | 35.6629 | 34.54401
4706 | 2018-07-16 20:59 | 119226.6 | 480.0009 | 15 | 10 | 4.200387 | 1.070784 | 2.1334 | 2.333504e-06 | 8.247334 | 4.661648e-06 |  |  | 2.384186e-05 |  | 35.65704 | 34.45451
4707 | 2018-07-16 21:01 | 119346.6 | 600.0032 | 15 | 10 | 4.200387 | 1.019321 | 2.168222 | 2.333504e-06 | 8.393602 | 4.661648e-06 |  |  | -8.583069e-06 |  | 35.58521 | 34.48508
4708 | 2018-07-16 21:03 | 119466.6 | 720.0034 | 15 | 10 | 4.200357 | 0.9684391 | 2.201351 | 2.333504e-06 | 8.532754 | 4.661648e-06 |  |  | -7.629395e-06 |  | 35.58589 | 34.42907
4709 | 2018-07-16 21:05 | 119586.6 | 840.0015 | 15 | 10 | 4.200395 | 0.916914 | 2.23277 | 2.333504e-06 | 8.664729 | 4.661648e-06 |  |  | 4.386902e-05 |  | 35.86633 | 34.67593
4710 | 2018-07-16 21:07 | 119706.6 | 960.0057 | 15 | 10 | 4.200395 | 0.8631725 | 2.262443 | 2.333504e-06 | 8.789364 | 4.661648e-06 |  |  | 2.861023e-06 |  | 35.73287 | 34.72917
4711 | 2018-07-16 21:09 | 119826.6 | 1080.008 | 15 | 10 | 4.200381 | 0.8072262 | 2.290294 | 2.333504e-06 | 8.906349 | 4.661648e-06 |  |  | 9.536743e-07 |  | 35.73925 | 34.62896
4712 | 2018-07-16 21:11 | 119946.6 | 1200.0045 | 15 | 10 | 4.200414 | 0.7491703 | 2.316238 | 2.333504e-06 | 9.015326 | 4.661648e-06 |  |  | -2.384186e-05 |  | 35.60362 | 34.8229
4713 | 2018-07-16 21:13 | 120066.6 | 1320.0031 | 15 | 10 | 4.200357 | 0.6885052 | 2.340204 | 2.333504e-06 | 9.115991 | 4.661648e-06 |  |  | 3.814697e-06 |  | 35.45052 | 34.77739
4714 | 2018-07-16 21:15 | 120186.6 | 1440.0019 | 15 | 10 | 4.200385 | 0.6263866 | 2.362126 | 2.333504e-06 | 9.208075 | 4.661648e-06 |  |  | -6.67572e-06 |  | 35.41629 | 34.89119
4715 | 2018-07-16 21:17 | 120306.6 | 1560.0059 | 15 | 10 | 4.200372 | 0.5642166 | 2.381968 | 2.333504e-06 | 9.291419 | 4.661648e-06 |  |  | -6.198883e-05 |  | 35.2304 | 34.82102
4716 | 2018-07-16 21:19 | 120426.6 | 1680.0007 | 15 | 10 | 4.200386 | 0.5033493 | 2.399759 | 2.333504e-06 | 9.366145 | 4.661648e-06 |  |  | -1.049042e-05 |  | 35.11528 | 34.75941
4717 | 2018-07-16 21:21 | 120546.6 | 1800.0031 | 15 | 10 | 4.200362 | 0.4448795 | 2.415539 | 2.333504e-06 | 9.432429 | 4.661648e-06 |  |  | -2.861023e-06 |  | 34.88646 | 34.78657
4718 | 2018-07-16 21:21 | 120546.6 | 1800.0135 | 15 | 10 | 4.200346 | 0.4448757 | 2.415543 | 2.333504e-06 | 9.432446 | 4.661648e-06 |  |  | -2.860444e-06 |  | 34.88645 | 34.55774
4719 | 2018-07-16 21:31 | 121146.7 | 600.0024 | 16 | 10 | 4.140078 | 0 | 2.415543 | 2.333504e-06 | 9.432446 | 4.661648e-06 |  |  | 3.051758e-05 |  | 34.34779 | 34.42395
4720 | 2018-07-16 21:31 | 121146.7 | 600.011 | 16 | 10 | 4.140067 | 0 | 2.415543 | 2.333504e-06 | 9.432446 | 4.661648e-06 |  |  | 3.050877e-05 |  | 34.34783 | 34.42399
4721 | 2018-07-16 21:33 | 121266.8 | 120.0043 | 17 | 10 | 3.824203 | -3.00017 | 2.415543 | 0.09999546 | 9.432446 | 0.3837431 |  |  | -9.250641e-05 |  | 34.92271 | 34.3764
4722 | 2018-07-16 21:35 | 121386.8 | 240.0055 | 17 | 10 | 3.809154 | -3.000147 | 2.415543 | 0.1999879 | 9.432446 | 0.7653708 |  |  | -0.0001335144 |  | 35.50775 | 34.41124
4723 | 2018-07-16 21:37 | 121506.8 | 360.006 | 17 | 10 | 3.79097 | -3.000149 | 2.415543 | 0.2999877 | 9.432446 | 1.145413 |  |  | -0.0001430511 |  | 36.14756 | 34.30573
4724 | 2018-07-16 21:39 | 121626.8 | 480.004 | 17 | 10 | 3.764539 | -3.000161 | 2.415543 | 0.3999848 | 9.432446 | 1.52325 |  |  | -0.0002536774 |  | 36.5952 | 34.30238
4725 | 2018-07-16 21:41 | 121746.8 | 600.0021 | 17 | 10 | 3.73256 | -2.999823 | 2.415543 | 0.4999746 | 9.432446 | 1.897976 |  |  | -0.00025177 |  | 37.04015 | 34.37629
4726 | 2018-07-16 21:43 | 121866.8 | 720.0006 | 17 | 10 | 3.691051 | -3.000031 | 2.415543 | 0.599967 | 9.432446 | 2.269075 |  |  | -0.0003547668 |  | 37.38376 | 34.33032
4727 | 2018-07-16 21:45 | 121986.8 | 840.0016 | 17 | 10 | 3.656265 | -2.999833 | 2.415543 | 0.6999674 | 9.432446 | 2.636408 |  |  | -0.000287056 |  | 37.42967 | 34.4637
4728 | 2018-07-16 21:47 | 122106.8 | 960.0018 | 17 | 10 | 3.624176 | -2.999868 | 2.415543 | 0.7999427 | 9.432446 | 3.000298 |  |  | -0.0002536774 |  | 37.78808 | 34.40062
4729 | 2018-07-16 21:49 | 122226.8 | 1080.0021 | 17 | 10 | 3.594796 | -2.999831 | 2.415543 | 0.899948 | 9.432446 | 3.361275 |  |  | -0.0003051758 |  | 37.96318 | 34.50533
4730 | 2018-07-16 21:51 | 122346.8 | 1200.0019 | 17 | 10 | 3.563267 | -2.999866 | 2.415543 | 0.9999455 | 9.432446 | 3.719198 |  |  | -0.0002756119 |  | 38.07594 | 34.37281
4731 | 2018-07-16 21:53 | 122466.8 | 1320.0049 | 17 | 10 | 3.527808 | -2.999875 | 2.415543 | 1.099924 | 9.432446 | 4.073705 |  |  | -0.0003080368 |  | 38.21653 | 34.49528
4732 | 2018-07-16 21:55 | 122586.8 | 1440.0039 | 17 | 10 | 3.489058 | -2.999887 | 2.415543 | 1.199935 | 9.432446 | 4.424604 |  |  | -0.0002841949 |  | 38.36963 | 34.60606
4733 | 2018-07-16 21:57 | 122706.8 | 1560.0017 | 17 | 10 | 3.448832 | -2.999849 | 2.415543 | 1.299915 | 9.432446 | 4.771427 |  |  | -0.0003738403 |  | 38.63606 | 34.65919
4734 | 2018-07-16 21:59 | 122826.8 | 1680.0045 | 17 | 10 | 3.410614 | -2.999893 | 2.415543 | 1.39992 | 9.432446 | 5.114381 |  |  | -0.000333786 |  | 38.63349 | 34.79318
4735 | 2018-07-16 22:01 | 122946.8 | 1800.0021 | 17 | 10 | 3.376763 | -2.99987 | 2.415543 | 1.499893 | 9.432446 | 5.453619 |  |  | -0.000289917 |  | 38.63652 | 34.86513
4736 | 2018-07-16 22:03 | 123066.8 | 1920.0089 | 17 | 10 | 3.346958 | -2.999886 | 2.415543 | 1.599904 | 9.432446 | 5.789814 |  |  | -0.0002241135 |  | 38.70112 | 34.73544
4737 | 2018-07-16 22:05 | 123186.8 | 2040.0023 | 17 | 10 | 3.319106 | -2.999831 | 2.415543 | 1.69987 | 9.432446 | 6.123001 |  |  | -0.0002126694 |  | 38.64866 | 34.85144
4738 | 2018-07-16 22:07 | 123306.8 | 2160.0027 | 17 | 10 | 3.29063 | -2.999879 | 2.415543 | 1.799875 | 9.432446 | 6.453517 |  |  | -0.0001869202 |  | 38.79098 | 34.8201
4739 | 2018-07-16 22:09 | 123426.8 | 2280.0008 | 17 | 10 | 3.259207 | -3.000176 | 2.415543 | 1.899891 | 9.432446 | 6.781087 |  |  | -0.0002670288 |  | 38.83671 | 34.93071
4740 | 2018-07-16 22:11 | 123546.8 | 2400.0013 | 17 | 10 | 3.225593 | -3.000083 | 2.415543 | 1.999884 | 9.432446 | 7.105336 |  |  | -0.000371933 |  | 38.8961 | 34.77353
4741 | 2018-07-16 22:13 | 123666.8 | 2520.0002 | 17 | 10 | 3.18295 | -2.999852 | 2.415543 | 2.099871 | 9.432446 | 7.425831 |  |  | -0.0004034042 |  | 38.85567 | 34.61583
4742 | 2018-07-16 22:15 | 123786.8 | 2640.0021 | 17 | 10 | 3.116336 | -2.99986 | 2.415543 | 2.199849 | 9.432446 | 7.741177 |  |  | -0.0009756088 |  | 39.18727 | 34.56111
4743 | 2018-07-16 22:17 | 123906.8 | 2760.0042 | 17 | 10 | 2.94321 | -2.999866 | 2.415543 | 2.29985 | 9.432446 | 8.045192 |  |  | -0.002016068 |  | 39.69939 | 34.4014
4744 | 2018-07-16 22:19 | 124026.8 | 2880.0032 | 17 | 10 | 2.404916 | -2.999912 | 2.415543 | 2.399858 | 9.432446 | 8.322431 |  |  | -0.01478767 |  | 40.31695 | 34.44372
4745 | 2018-07-16 22:19 | 124045.2 | 2898.4507 | 17 | 10 | 1.999413 | -2.999889 | 2.415543 | 2.415231 | 9.432446 | 8.356829 |  |  | -0.01253417 |  | 40.56036 | 34.38225
4746 | 2018-07-16 22:19 | 124045.2 | 0.0065 | 18 | 11 | 1.996912 | -2.999773 | 0 | 4.416331e-06 | 0 | 8.819023e-06 |  |  | -0.01253172 |  | 40.56023 | 34.38224
4747 | 2018-07-16 22:21 | 124165.3 | 120.005 | 14 | 11 | 3.282042 | 1.500069 | 0.05000176 | 4.416331e-06 | 0.1531314 | 8.819023e-06 |  |  | 0.002130508 |  | 39.77946 | 34.32861
4748 | 2018-07-16 22:23 | 124285.3 | 240.0007 | 14 | 11 | 3.451864 | 1.500095 | 0.1000024 | 4.416331e-06 | 0.3219522 | 8.819023e-06 |  |  | 0.001096725 |  | 38.84502 | 34.31412
4749 | 2018-07-16 22:25 | 124405.3 | 360.0052 | 14 | 11 | 3.538212 | 1.500092 | 0.1500047 | 4.416331e-06 | 0.4969851 | 8.819023e-06 |  |  | 0.0005550385 |  | 38.1424 | 34.41801
4750 | 2018-07-16 22:27 | 124525.3 | 480.0012 | 14 | 11 | 3.584871 | 1.500069 | 0.1999909 | 4.416331e-06 | 0.675147 | 8.819023e-06 |  |  | 0.0002307892 |  | 37.64785 | 34.4652
4751 | 2018-07-16 22:29 | 124645.3 | 600.0042 | 14 | 11 | 3.604074 | 1.500042 | 0.2500018 | 4.416331e-06 | 0.8549288 | 8.819023e-06 |  |  | 0.0001459122 |  | 37.46948 | 34.52062
4752 | 2018-07-16 22:31 | 124765.3 | 720.0004 | 14 | 11 | 3.621713 | 1.500046 | 0.2999996 | 4.416331e-06 | 1.03557 | 8.819023e-06 |  |  | 7.820129e-05 |  | 37.19533 | 34.48556
4753 | 2018-07-16 22:33 | 124885.3 | 840.0019 | 14 | 11 | 3.638444 | 1.500029 | 0.3500015 | 4.416331e-06 | 1.217082 | 8.819023e-06 |  |  | 0.0001335144 |  | 37.00306 | 34.52211
4754 | 2018-07-16 22:35 | 125005.3 | 960.0089 | 14 | 11 | 3.655671 | 1.500032 | 0.4000035 | 4.416331e-06 | 1.399434 | 8.819023e-06 |  |  | 0.0001745224 |  | 36.60012 | 34.51383
4755 | 2018-07-16 22:37 | 125125.3 | 1080.0027 | 14 | 11 | 3.676653 | 1.500031 | 0.4499876 | 4.416331e-06 | 1.582663 | 8.819023e-06 |  |  | 0.0002059937 |  | 36.54491 | 34.55103
4756 | 2018-07-16 22:39 | 125245.3 | 1200.0044 | 14 | 11 | 3.699003 | 1.499998 | 0.5000056 | 4.416331e-06 | 1.767128 | 8.819023e-06 |  |  | 0.0001735687 |  | 36.69497 | 34.7304
4757 | 2018-07-16 22:41 | 125365.3 | 1320.0072 | 14 | 11 | 3.720477 | 1.500034 | 0.5500077 | 4.416331e-06 | 1.952621 | 8.819023e-06 |  |  | 0.0002031326 |  | 36.69878 | 34.82101
4758 | 2018-07-16 22:43 | 125485.3 | 1440.0011 | 14 | 11 | 3.739537 | 1.500042 | 0.5999929 | 4.416331e-06 | 2.139087 | 8.819023e-06 |  |  | 0.0001583099 |  | 36.60066 | 34.8553
4759 | 2018-07-16 22:45 | 125605.3 | 1560.0048 | 14 | 11 | 3.755363 | 1.500013 | 0.6499985 | 4.416331e-06 | 2.32649 | 8.819023e-06 |  |  | 0.0001525879 |  | 36.40126 | 34.91188
4760 | 2018-07-16 22:47 | 125725.3 | 1680.0031 | 14 | 11 | 3.768004 | 1.500046 | 0.6999997 | 4.416331e-06 | 2.51459 | 8.819023e-06 |  |  | 0.0001125336 |  | 36.3833 | 34.87081
4761 | 2018-07-16 22:49 | 125845.3 | 1800.005 | 14 | 11 | 3.779575 | 1.500013 | 0.7500021 | 4.416331e-06 | 2.703287 | 8.819023e-06 |  |  | 0.0001058578 |  | 36.08135 | 34.8786
4762 | 2018-07-16 22:51 | 125965.3 | 1920.0047 | 14 | 11 | 3.791834 | 1.500046 | 0.799998 | 4.416331e-06 | 2.892553 | 8.819023e-06 |  |  | 0.0001020432 |  | 36.13152 | 34.89218
4763 | 2018-07-16 22:53 | 126085.3 | 2040.0056 | 14 | 11 | 3.804986 | 1.499973 | 0.849997 | 4.416331e-06 | 3.082463 | 8.819023e-06 |  |  | 0.0001058578 |  | 35.93001 | 34.68811
4764 | 2018-07-16 22:55 | 126205.3 | 2160.0019 | 14 | 11 | 3.819769 | 1.500013 | 0.899995 | 4.416331e-06 | 3.273085 | 8.819023e-06 |  |  | 0.0001325607 |  | 35.83534 | 34.53424
4765 | 2018-07-16 22:57 | 126325.3 | 2280.0072 | 14 | 11 | 3.835451 | 1.500019 | 0.9499945 | 4.416331e-06 | 3.464456 | 8.819023e-06 |  |  | 0.0001754761 |  | 35.89592 | 34.43163
4766 | 2018-07-16 22:59 | 126445.3 | 2400.0052 | 14 | 11 | 3.85197 | 1.5 | 0.9999886 | 4.416331e-06 | 3.656619 | 8.819023e-06 |  |  | 0.0001411438 |  | 35.9733 | 34.38161
4767 | 2018-07-16 23:01 | 126565.3 | 2520.0069 | 14 | 11 | 3.870401 | 1.500042 | 1.049992 | 4.416331e-06 | 3.849686 | 8.819023e-06 |  |  | 0.0001373291 |  | 36.12608 | 34.25138
4768 | 2018-07-16 23:03 | 126685.3 | 2640.0072 | 14 | 11 | 3.889869 | 1.500023 | 1.099997 | 4.416331e-06 | 4.043709 | 8.819023e-06 |  |  | 0.0001573563 |  | 36.23856 | 34.31912
4769 | 2018-07-16 23:05 | 126805.3 | 2760.0021 | 14 | 11 | 3.909838 | 1.500019 | 1.149994 | 4.416331e-06 | 4.238688 | 8.819023e-06 |  |  | 0.0002031326 |  | 36.39142 | 34.36535
4770 | 2018-07-16 23:07 | 126925.3 | 2880.0072 | 14 | 11 | 3.929878 | 1.499983 | 1.199991 | 4.416331e-06 | 4.434669 | 8.819023e-06 |  |  | 0.0001916885 |  | 36.4222 | 34.46602
4771 | 2018-07-16 23:09 | 127045.3 | 3000.0061 | 14 | 11 | 3.949368 | 1.499973 | 1.249996 | 4.416331e-06 | 4.631679 | 8.819023e-06 |  |  | 0.0001955032 |  | 36.44576 | 34.43853
4772 | 2018-07-16 23:11 | 127165.3 | 3120.0065 | 14 | 11 | 3.96763 | 1.500036 | 1.299994 | 4.416331e-06 | 4.82961 | 8.819023e-06 |  |  | 0.0001573563 |  | 36.50853 | 34.38988
4773 | 2018-07-16 23:13 | 127285.3 | 3240.0032 | 14 | 11 | 3.984755 | 1.500021 | 1.349994 | 4.416331e-06 | 5.028424 | 8.819023e-06 |  |  | 0.0001888275 |  | 36.59382 | 34.4105
4774 | 2018-07-16 23:15 | 127405.3 | 3360.0005 | 14 | 11 | 4.001009 | 1.500055 | 1.399984 | 4.416331e-06 | 5.228031 | 8.819023e-06 |  |  | 0.0001440048 |  | 36.62729 | 34.39278
4775 | 2018-07-16 23:17 | 127525.3 | 3480.0006 | 14 | 11 | 4.016613 | 1.500032 | 1.449981 | 4.416331e-06 | 5.42846 | 8.819023e-06 |  |  | 0.000128746 |  | 36.56743 | 34.42515
4776 | 2018-07-16 23:19 | 127645.3 | 3600.0037 | 14 | 11 | 4.031907 | 1.500044 | 1.499986 | 4.416331e-06 | 5.629694 | 8.819023e-06 |  |  | 0.0001649857 |  | 36.58577 | 34.43674
4777 | 2018-07-16 23:21 | 127765.3 | 3720.001 | 14 | 11 | 4.046874 | 1.500048 | 1.549987 | 4.416331e-06 | 5.83167 | 8.819023e-06 |  |  | 0.0001392365 |  | 36.51806 | 34.39238
4778 | 2018-07-16 23:23 | 127885.3 | 3840.0016 | 14 | 11 | 4.061801 | 1.500036 | 1.59998 | 4.416331e-06 | 6.034359 | 8.819023e-06 |  |  | 0.0001068115 |  | 36.64408 | 34.55112
4779 | 2018-07-16 23:25 | 128005.3 | 3960.0068 | 14 | 11 | 4.077266 | 1.500069 | 1.649993 | 4.416331e-06 | 6.237887 | 8.819023e-06 |  |  | 0.0001382828 |  | 36.83699 | 34.57841
4780 | 2018-07-16 23:27 | 128125.3 | 4080.0063 | 14 | 11 | 4.093752 | 1.500025 | 1.699983 | 4.416331e-06 | 6.442114 | 8.819023e-06 |  |  | 0.0001211166 |  | 36.77572 | 34.79856
4781 | 2018-07-16 23:29 | 128245.3 | 4200.006 | 14 | 11 | 4.111628 | 1.500031 | 1.749975 | 4.416331e-06 | 6.647209 | 8.819023e-06 |  |  | 0.0001964569 |  | 36.76966 | 34.83205
4782 | 2018-07-16 23:31 | 128365.3 | 4320.0061 | 14 | 11 | 4.13094 | 1.500055 | 1.799982 | 4.416331e-06 | 6.853295 | 8.819023e-06 |  |  | 0.0001926422 |  | 36.66251 | 34.84571
4783 | 2018-07-16 23:33 | 128485.3 | 4440.0062 | 14 | 11 | 4.151324 | 1.500027 | 1.84999 | 4.416331e-06 | 7.060383 | 8.819023e-06 |  |  | 0.0001592636 |  | 36.63577 | 34.86016
4784 | 2018-07-16 23:35 | 128605.3 | 4560.0067 | 14 | 11 | 4.172215 | 1.500063 | 1.899992 | 4.416331e-06 | 7.268476 | 8.819023e-06 |  |  | 0.0001468658 |  | 36.57235 | 34.87301
4785 | 2018-07-16 23:37 | 128725.3 | 4680.0007 | 14 | 11 | 4.192605 | 1.500031 | 1.94998 | 4.416331e-06 | 7.477554 | 8.819023e-06 |  |  | 0.0001869202 |  | 36.32612 | 34.73683
4786 | 2018-07-16 23:38 | 128770.9 | 4725.6733 | 14 | 11 | 4.200007 | 1.499998 | 1.969013 | 4.416331e-06 | 7.557421 | 8.819023e-06 |  |  | 0.0001561646 |  | 36.25752 | 34.70243
4787 | 2018-07-16 23:40 | 128891 | 120.0023 | 15 | 11 | 4.200102 | 1.323774 | 2.015958 | 4.416331e-06 | 7.7546 | 8.819023e-06 |  |  | 7.534027e-05 |  | 36.00718 | 34.58159
4788 | 2018-07-16 23:42 | 129011 | 240.0042 | 15 | 11 | 4.200193 | 1.206593 | 2.058039 | 4.416331e-06 | 7.931355 | 8.819023e-06 |  |  | 3.623962e-05 |  | 35.94635 | 34.4999
4789 | 2018-07-16 23:44 | 129131 | 360.0072 | 15 | 11 | 4.200271 | 1.129864 | 2.096906 | 4.416331e-06 | 8.094603 | 8.819023e-06 |  |  | 8.583069e-06 |  | 35.82747 | 34.38069
4790 | 2018-07-16 23:46 | 129251 | 480.0027 | 15 | 11 | 4.200191 | 1.071341 | 2.133573 | 4.416331e-06 | 8.248611 | 8.819023e-06 |  |  | 4.768372e-05 |  | 35.85409 | 34.43306
4791 | 2018-07-16 23:48 | 129371 | 600.005 | 15 | 11 | 4.200315 | 1.020798 | 2.168444 | 4.416331e-06 | 8.395081 | 8.819023e-06 |  |  | 9.727478e-05 |  | 35.75764 | 34.37677
4792 | 2018-07-16 23:50 | 129491 | 720.0086 | 15 | 11 | 4.200054 | 0.9531689 | 2.201445 | 4.416331e-06 | 8.533687 | 8.819023e-06 |  |  | 0.0001144409 |  | 35.75476 | 34.43604
4793 | 2018-07-16 23:52 | 129611 | 840.0064 | 15 | 11 | 4.200059 | 0.919138 | 2.232655 | 4.416331e-06 | 8.664773 | 8.819023e-06 |  |  | 4.291534e-05 |  | 35.59774 | 34.48425
4794 | 2018-07-16 23:54 | 129731 | 960.0038 | 15 | 11 | 4.200046 | 0.8655548 | 2.262419 | 4.416331e-06 | 8.789785 | 8.819023e-06 |  |  | -0.000207901 |  | 35.58714 | 34.34638
4795 | 2018-07-16 23:56 | 129851 | 1080.005 | 15 | 11 | 4.200299 | 0.8108444 | 2.290248 | 4.416331e-06 | 8.906671 | 8.819023e-06 |  |  | 1.525879e-05 |  | 35.533 | 34.45909
4796 | 2018-07-16 23:58 | 129971 | 1200.0019 | 15 | 11 | 4.200109 | 0.7500191 | 2.316268 | 4.416331e-06 | 9.015961 | 8.819023e-06 |  |  | -0.0001859665 |  | 35.47347 | 34.47411
4797 | 2018-07-17 | 130091 | 1320.0005 | 15 | 11 | 4.200226 | 0.6905441 | 2.340295 | 4.416331e-06 | 9.116882 | 8.819023e-06 |  |  | -2.861023e-06 |  | 35.45505 | 34.44452
4798 | 2018-07-17 00:02 | 130211 | 1440.006 | 15 | 11 | 4.200254 | 0.6290665 | 2.362281 | 4.416331e-06 | 9.209227 | 8.819023e-06 |  |  | 4.577637e-05 |  | 35.35846 | 34.52159
4799 | 2018-07-17 00:04 | 130331 | 1560.0048 | 15 | 11 | 4.200377 | 0.5679874 | 2.382197 | 4.416331e-06 | 9.292879 | 8.819023e-06 |  |  | 6.67572e-06 |  | 35.34588 | 34.5093
4800 | 2018-07-17 00:06 | 130451 | 1680.0009 | 15 | 11 | 4.200163 | 0.5046844 | 2.400052 | 4.416331e-06 | 9.367876 | 8.819023e-06 |  |  | -1.049042e-05 |  | 35.48844 | 34.59404
4801 | 2018-07-17 00:08 | 130571 | 1800.0022 | 15 | 11 | 4.200161 | 0.4457474 | 2.415897 | 4.416331e-06 | 9.434426 | 8.819023e-06 |  |  | 2.861023e-05 |  | 35.5841 | 34.73526
4802 | 2018-07-17 00:08 | 130571 | 1800.0027 | 15 | 11 | 4.200161 | 0.4457474 | 2.415897 | 4.416331e-06 | 9.434426 | 8.819023e-06 |  |  | 2.861124e-05 |  | 35.5841 | 34.73526
4803 | 2018-07-17 00:18 | 131171 | 600.0012 | 16 | 11 | 4.14146 | 0 | 2.4159 | 4.416331e-06 | 9.434438 | 8.819023e-06 |  |  | 0.001245499 |  | 35.01865 | 34.89452
4804 | 2018-07-17 00:18 | 131171 | 600.0042 | 16 | 11 | 4.141471 | 0 | 2.4159 | 4.416331e-06 | 9.434438 | 8.819023e-06 |  |  | 0.001245463 |  | 35.01866 | 34.9283
4805 | 2018-07-17 00:20 | 131291.1274 | 120.0046 | 17 | 11 | 3.824985 | -2.999829 | 2.4159 | 0.09999758 | 9.434438 | 0.3838435 |  |  | -0.0001792908 |  | 35.34793 | 34.81631
4806 | 2018-07-17 00:22 | 131411.1267 | 240.0039 | 17 | 11 | 3.809998 | -3.000187 | 2.4159 | 0.1999956 | 9.434438 | 0.7655742 |  |  | -0.0001506805 |  | 35.73846 | 34.57457
4807 | 2018-07-17 00:24 | 131531.1229 | 360.0001 | 17 | 11 | 3.792012 | -2.999833 | 2.4159 | 0.2999901 | 9.434438 | 1.14571 |  |  | -0.0001811981 |  | 36.26276 | 34.50771
4808 | 2018-07-17 00:26 | 131651.1262 | 480.0034 | 17 | 11 | 3.765653 | -3.000152 | 2.4159 | 0.3999789 | 9.434438 | 1.523633 |  |  | -0.000248909 |  | 36.69232 | 34.44140625
4809 | 2018-07-17 00:28 | 131771.123 | 600.0002 | 17 | 11 | 3.73088 | -3.000168 | 2.4159 | 0.4999853 | 9.434438 | 1.898577 |  |  | -0.0003118515 |  | 37.14841 | 34.37525
4810 | 2018-07-17 00:30 | 131891.124 | 720.0012 | 17 | 11 | 3.694696 | -3.000089 | 2.4159 | 0.599987 | 9.434438 | 2.269873 |  |  | -0.0003137589 |  | 37.48732 | 34.46097
4811 | 2018-07-17 00:32 | 132011.1262 | 840.0034 | 17 | 11 | 3.658576 | -3.000157 | 2.4159 | 0.6999838 | 9.434438 | 2.637425 |  |  | -0.0002765656 |  | 37.65788 | 34.44077
4812 | 2018-07-17 00:34 | 132131.1248 | 960.002 | 17 | 11 | 3.628553 | -3.000154 | 2.4159 | 0.7999936 | 9.434438 | 3.00176 |  |  | -0.0001983643 |  | 37.92154 | 34.44801
4813 | 2018-07-17 00:36 | 132251.126 | 1080.0032 | 17 | 11 | 3.59822 | -2.999819 | 2.4159 | 0.8999853 | 9.434438 | 3.363068 |  |  | -0.0002365112 |  | 38.07238 | 34.48603
4814 | 2018-07-17 00:38 | 132371.1316 | 1200.0088 | 17 | 11 | 3.566432 | -3.00018 | 2.4159 | 0.9999874 | 9.434438 | 3.721335 |  |  | -0.0003099442 |  | 38.16877 | 34.43546
4815 | 2018-07-17 00:40 | 132491.1278 | 1320.005 | 17 | 11 | 3.530861 | -2.999821 | 2.4159 | 1.099965 | 9.434438 | 4.076152 |  |  | -0.0003204346 |  | 38.3076 | 34.40204
4816 | 2018-07-17 00:42 | 132611.1285 | 1440.0057 | 17 | 11 | 3.491983 | -2.999872 | 2.4159 | 1.199956 | 9.434438 | 4.427285 |  |  | -0.0003433228 |  | 38.27588 | 34.43303
4817 | 2018-07-17 00:44 | 132731.1284 | 1560.0056 | 17 | 11 | 3.451654 | -2.999872 | 2.4159 | 1.299965 | 9.434438 | 4.774499 |  |  | -0.0003156662 |  | 38.34405 | 34.49583
4818 | 2018-07-17 00:46 | 132851.1244 | 1680.0016 | 17 | 11 | 3.413409 | -2.999866 | 2.4159 | 1.399947 | 9.434438 | 5.117663 |  |  | -0.0003290176 |  | 38.38178 | 34.46881
4819 | 2018-07-17 00:48 | 132971.1254 | 1800.0026 | 17 | 11 | 3.379602 | -2.999852 | 2.4159 | 1.499952 | 9.434438 | 5.457293 |  |  | -0.0002756119 |  | 38.63753 | 34.65147
4820 | 2018-07-17 00:50 | 133091.1244 | 1920.0016 | 17 | 11 | 3.34987 | -2.999831 | 2.4159 | 1.599922 | 9.434438 | 5.793641 |  |  | -0.0002574921 |  | 38.75471 | 34.7986
4821 | 2018-07-17 00:52 | 133211.126 | 2040.0032 | 17 | 11 | 3.321935 | -2.999837 | 2.4159 | 1.69993 | 9.434438 | 6.127247 |  |  | -0.0002183914 |  | 38.67769 | 34.84373
4822 | 2018-07-17 00:54 | 133331.125 | 2160.0022 | 17 | 11 | 3.2932 | -2.999821 | 2.4159 | 1.799921 | 9.434438 | 6.457987 |  |  | -0.0002975464 |  | 39.06356 | 34.91932
4823 | 2018-07-17 00:56 | 133451.126 | 2280.0032 | 17 | 11 | 3.261796 | -2.9998 | 2.4159 | 1.899919 | 9.434438 | 6.785755 |  |  | -0.0002212524 |  | 39.19286 | 34.90374
4824 | 2018-07-17 00:58 | 133571.1275 | 2400.0047 | 17 | 11 | 3.228756 | -2.999835 | 2.4159 | 1.999923 | 9.434438 | 7.110312 |  |  | -0.0003118515 |  | 39.33989 | 34.88992
4825 | 2018-07-17 01:00 | 133691.1298 | 2520.007 | 17 | 11 | 3.186059 | -2.9998 | 2.4159 | 2.099916 | 9.434438 | 7.431142 |  |  | -0.0004253387 |  | 39.55004 | 34.95395
4826 | 2018-07-17 01:02 | 133811.1316 | 2640.0088 | 17 | 11 | 3.119483 | -2.999969 | 2.4159 | 2.19989 | 9.434438 | 7.746786 |  |  | -0.0009460449 |  | 39.69577 | 34.79974
4827 | 2018-07-17 01:04 | 133931.1255 | 2760.0027 | 17 | 11 | 2.946907 | -3.000155 | 2.4159 | 2.29991 | 9.434438 | 8.051192 |  |  | -0.001939774 |  | 39.70788 | 34.76096
4828 | 2018-07-17 01:06 | 134051.1267 | 2880.0039 | 17 | 11 | 2.414054 | -3.000168 | 2.4159 | 2.399893 | 9.434438 | 8.328899 |  |  | -0.01461124 |  | 40.34666 | 34.65948
4829 | 2018-07-17 01:06 | 134069.9772 | 2898.8544 | 17 | 11 | 1.999557 | -3.000175 | 2.4159 | 2.415591 | 9.434438 | 8.364123 |  |  | -0.01235018 |  | 40.49745 | 34.56956
4830 | 2018-07-17 01:06 | 134070 | 0.0064 | 18 | 12 | 1.996977 | -2.999821 | 0 | 4.833123e-06 | 0 | 9.654425e-06 |  |  | -0.01234777 |  | 40.49733 | 34.5573
4831 | 2018-07-17 01:08 | 134190 | 120.0072 | 14 | 12 | 3.278836 | 1.500034 | 0.0499981 | 1.88355e-05 | 0.1529489 | 3.761483e-05 |  |  | 0.002049446 |  | 39.78009 | 34.47377
4832 | 2018-07-17 01:10 | 134310 | 240.0039 | 14 | 12 | 3.448606 | 1.499989 | 0.1000009 | 1.88355e-05 | 0.3216132 | 3.761483e-05 |  |  | 0.001045227 |  | 38.74028 | 34.31635
4833 | 2018-07-17 01:12 | 134430 | 360.0011 | 14 | 12 | 3.53486 | 1.500061 | 0.1499902 | 1.88355e-05 | 0.496438 | 3.761483e-05 |  |  | 0.0005064011 |  | 37.80927 | 34.38947
4834 | 2018-07-17 01:14 | 134550 | 480.0032 | 14 | 12 | 3.581956 | 1.500019 | 0.1999953 | 1.88355e-05 | 0.6745138 | 3.761483e-05 |  |  | 0.0002813339 |  | 37.5203 | 34.42398
4835 | 2018-07-17 01:16 | 134670 | 600.0028 | 14 | 12 | 3.601179 | 1.500019 | 0.2499849 | 1.88355e-05 | 0.8540731 | 3.761483e-05 |  |  | 0.0001831055 |  | 37.06075 | 34.43721
4836 | 2018-07-17 01:18 | 134790 | 720.0057 | 14 | 12 | 3.619122 | 1.500034 | 0.3000026 | 1.88355e-05 | 1.034661 | 3.761483e-05 |  |  | 0.0001754761 |  | 36.66948 | 34.47723
4837 | 2018-07-17 01:20 | 134910 | 840.0088 | 14 | 12 | 3.636 | 1.500006 | 0.3499972 | 1.88355e-05 | 1.216019 | 3.761483e-05 |  |  | 0.0001602173 |  | 36.51632 | 34.37094
4838 | 2018-07-17 01:22 | 135030 | 960.0036 | 14 | 12 | 3.653317 | 1.5 | 0.3999849 | 1.88355e-05 | 1.3982 | 3.761483e-05 |  |  | 0.0001316071 |  | 36.35467 | 34.47151
4839 | 2018-07-17 01:24 | 135150 | 1080.0016 | 14 | 12 | 3.673934 | 1.499996 | 0.449984 | 1.88355e-05 | 1.581361 | 3.761483e-05 |  |  | 0.000202179 |  | 36.21699 | 34.4358
4840 | 2018-07-17 01:26 | 135270 | 1200.0082 | 14 | 12 | 3.696218 | 1.500027 | 0.4999956 | 1.88355e-05 | 1.765669 | 3.761483e-05 |  |  | 0.0001869202 |  | 36.04361 | 34.51542
4841 | 2018-07-17 01:28 | 135390 | 1320.002 | 14 | 12 | 3.717725 | 1.500006 | 0.5499925 | 1.88355e-05 | 1.951004 | 3.761483e-05 |  |  | 0.0001802444 |  | 35.95817 | 34.47674
4842 | 2018-07-17 01:30 | 135510 | 1440.0007 | 14 | 12 | 3.736785 | 1.500031 | 0.5999926 | 1.88355e-05 | 2.137391 | 3.761483e-05 |  |  | 0.0001659393 |  | 35.90769 | 34.63053
4843 | 2018-07-17 01:32 | 135630 | 1560.0035 | 14 | 12 | 3.752677 | 1.50001 | 0.6499908 | 1.88355e-05 | 2.324636 | 3.761483e-05 |  |  | 0.0001211166 |  | 35.95453 | 34.69734
4844 | 2018-07-17 01:34 | 135750 | 1680.0087 | 14 | 12 | 3.765251 | 1.500027 | 0.6999825 | 1.88355e-05 | 2.512563 | 3.761483e-05 |  |  | 0.000120163 |  | 35.99443 | 34.60302
4845 | 2018-07-17 01:36 | 135870 | 1800.0052 | 14 | 12 | 3.776745 | 1.500048 | 0.7499848 | 1.88355e-05 | 2.701122 | 3.761483e-05 |  |  | 9.536743e-05 |  | 35.9654 | 34.51516
4846 | 2018-07-17 01:38 | 135990 | 1920.004 | 14 | 12 | 3.789015 | 1.500032 | 0.7999921 | 1.88355e-05 | 2.89029 | 3.761483e-05 |  |  | 0.0002174377 |  | 36.0081 | 34.6068
4847 | 2018-07-17 01:40 | 136110 | 2040.0043 | 14 | 12 | 3.802794 | 1.500023 | 0.8499956 | 1.88355e-05 | 3.080079 | 3.761483e-05 |  |  | 0.0003995895 |  | 35.98578 | 34.57564
4848 | 2018-07-17 01:42 | 136230 | 2160.0051 | 14 | 12 | 3.81632 | 1.500059 | 0.8999946 | 1.88355e-05 | 3.270604 | 3.761483e-05 |  |  | 0.0001392365 |  | 36.11776 | 34.53233
4849 | 2018-07-17 01:44 | 136350 | 2280.0052 | 14 | 12 | 3.831959 | 1.500027 | 0.9499857 | 1.88355e-05 | 3.461771 | 3.761483e-05 |  |  | 0.0001163483 |  | 36.18592 | 34.62185
4850 | 2018-07-17 01:46 | 136470 | 2400.0024 | 14 | 12 | 3.848988 | 1.500027 | 0.9999865 | 1.88355e-05 | 3.65383 | 3.761483e-05 |  |  | 0.0001420975 |  | 36.29898 | 34.57251
4851 | 2018-07-17 01:48 | 136590 | 2520.0014 | 14 | 12 | 3.867446 | 1.49999 | 1.049988 | 1.88355e-05 | 3.846741 | 3.761483e-05 |  |  | 0.000161171 |  | 36.31245 | 34.53368
4852 | 2018-07-17 01:50 | 136710 | 2640.0045 | 14 | 12 | 3.886936 | 1.500031 | 1.099989 | 1.88355e-05 | 4.040602 | 3.761483e-05 |  |  | 0.0001716614 |  | 36.42182 | 34.54986
4853 | 2018-07-17 01:52 | 136830 | 2760.0058 | 14 | 12 | 3.90694 | 1.500015 | 1.14999 | 1.88355e-05 | 4.23545 | 3.761483e-05 |  |  | 0.0001745224 |  | 36.40665 | 34.45067
4854 | 2018-07-17 01:54 | 136950 | 2880.003 | 14 | 12 | 3.926929 | 1.500013 | 1.199984 | 1.88355e-05 | 4.431273 | 3.761483e-05 |  |  | 0.0001764297 |  | 36.54348 | 34.40722
4855 | 2018-07-17 01:56 | 137070 | 3000.0079 | 14 | 12 | 3.946455 | 1.5 | 1.249987 | 1.88355e-05 | 4.628122 | 3.761483e-05 |  |  | 0.0001802444 |  | 36.54999 | 34.38664
4856 | 2018-07-17 01:58 | 137190 | 3120.0087 | 14 | 12 | 3.964776 | 1.500013 | 1.299979 | 1.88355e-05 | 4.825878 | 3.761483e-05 |  |  | 0.0001707077 |  | 36.59599 | 34.55269
4857 | 2018-07-17 02:00 | 137310 | 3240.0008 | 14 | 12 | 3.981903 | 1.500013 | 1.349982 | 1.88355e-05 | 5.024559 | 3.761483e-05 |  |  | 0.0001354218 |  | 36.67015 | 34.48283
4858 | 2018-07-17 02:02 | 137430 | 3360.0066 | 14 | 12 | 3.998122 | 1.5 | 1.399975 | 1.88355e-05 | 5.224036 | 3.761483e-05 |  |  | 0.0001144409 |  | 36.67318 | 34.41827
4859 | 2018-07-17 02:04 | 137550 | 3480.0033 | 14 | 12 | 4.013754 | 1.500023 | 1.449982 | 1.88355e-05 | 5.424362 | 3.761483e-05 |  |  | 0.0001335144 |  | 36.55012 | 34.37617
4860 | 2018-07-17 02:06 | 137670 | 3600.0012 | 14 | 12 | 4.029084 | 1.500055 | 1.499968 | 1.88355e-05 | 5.62538 | 3.761483e-05 |  |  | 0.000166893 |  | 36.59737 | 34.46363
4861 | 2018-07-17 02:08 | 137790 | 3720.0069 | 14 | 12 | 4.044047 | 1.500069 | 1.549969 | 1.88355e-05 | 5.827214 | 3.761483e-05 |  |  | 0.0001506805 |  | 36.53153 | 34.42318
4862 | 2018-07-17 02:10 | 137910 | 3840.0062 | 14 | 12 | 4.058897 | 1.500013 | 1.599985 | 1.88355e-05 | 6.02985 | 3.761483e-05 |  |  | 0.0001239777 |  | 36.44263 | 34.38673
4863 | 2018-07-17 02:12 | 138030 | 3960.0032 | 14 | 12 | 4.07434 | 1.500069 | 1.649985 | 1.88355e-05 | 6.233175 | 3.761483e-05 |  |  | 0.0001554489 |  | 36.3833 | 34.41085
4864 | 2018-07-17 02:14 | 138150 | 4080.0066 | 14 | 12 | 4.090859 | 1.500027 | 1.699981 | 1.88355e-05 | 6.437287 | 3.761483e-05 |  |  | 0.0001087189 |  | 36.36 | 34.39471
4865 | 2018-07-17 02:16 | 138270 | 4200.0066 | 14 | 12 | 4.108771 | 1.500053 | 1.749977 | 1.88355e-05 | 6.642251 | 3.761483e-05 |  |  | 0.000169754 |  | 36.31393 | 34.46841
4866 | 2018-07-17 02:18 | 138390 | 4320.0069 | 14 | 12 | 4.128019 | 1.500057 | 1.799984 | 1.88355e-05 | 6.848196 | 3.761483e-05 |  |  | 0.0001583099 |  | 36.26062 | 34.53857
4867 | 2018-07-17 02:20 | 138510 | 4440.0006 | 14 | 12 | 4.14845 | 1.500048 | 1.849975 | 1.88355e-05 | 7.055066 | 3.761483e-05 |  |  | 0.0001935959 |  | 36.29043 | 34.48714
4868 | 2018-07-17 02:22 | 138630 | 4560.0024 | 14 | 12 | 4.169321 | 1.500042 | 1.89997 | 1.88355e-05 | 7.26299 | 3.761483e-05 |  |  | 0.0002202988 |  | 36.17842 | 34.43501
4869 | 2018-07-17 02:24 | 138750 | 4680.002 | 14 | 12 | 4.189755 | 1.500044 | 1.949975 | 1.88355e-05 | 7.471992 | 3.761483e-05 |  |  | 0.0001564026 |  | 36.29414 | 34.48413
4870 | 2018-07-17 02:26 | 138813.4 | 4743.3994 | 14 | 12 | 4.200012 | 1.500078 | 1.976394 | 1.88355e-05 | 7.582816 | 3.761483e-05 |  |  | 9.179648e-05 |  | 36.23384 | 34.43573
4871 | 2018-07-17 02:28 | 138933.4433 | 120.0036 | 15 | 12 | 4.200384 | 1.328867 | 2.023402 | 1.88355e-05 | 7.78027 | 3.761483e-05 |  |  | -3.051758e-05 |  | 36.20407 | 34.4813
4872 | 2018-07-17 02:30 | 139053.4401 | 240.0004 | 15 | 12 | 4.200368 | 1.214041 | 2.065639 | 1.88355e-05 | 7.957681 | 3.761483e-05 |  |  | -4.291534e-05 |  | 36.1468 | 34.42098
4873 | 2018-07-17 02:32 | 139173.4433 | 360.0036 | 15 | 12 | 4.200357 | 1.138803 | 2.10478 | 1.88355e-05 | 8.122088 | 3.761483e-05 |  |  | -2.193451e-05 |  | 36.11092 | 34.457
4874 | 2018-07-17 02:34 | 139293.4432 | 480.0035 | 15 | 12 | 4.200365 | 1.080833 | 2.14175 | 1.88355e-05 | 8.277377 | 3.761483e-05 |  |  | -1.621246e-05 |  | 36.0429 | 34.45206
4875 | 2018-07-17 02:36 | 139413.4409 | 600.0012 | 15 | 12 | 4.200334 | 1.027739 | 2.176897 | 1.88355e-05 | 8.425005 | 3.761483e-05 |  |  | -1.621246e-05 |  | 35.90691 | 34.49466
4876 | 2018-07-17 02:38 | 139533.4406 | 720.0009 | 15 | 12 | 4.200342 | 0.9757881 | 2.210296 | 1.88355e-05 | 8.565296 | 3.761483e-05 |  |  | -6.484985e-05 |  | 35.84891 | 34.49166
4877 | 2018-07-17 02:40 | 139653.4435 | 840.0038 | 15 | 12 | 4.200348 | 0.9217262 | 2.241927 | 1.88355e-05 | 8.698154 | 3.761483e-05 |  |  | -4.005432e-05 |  | 35.74591 | 34.39951
4878 | 2018-07-17 02:42 | 139773.4422 | 960.0025 | 15 | 12 | 4.200355 | 0.8646851 | 2.271711 | 1.88355e-05 | 8.823261 | 3.761483e-05 |  |  | -6.67572e-05 |  | 35.68462 | 34.46504
4879 | 2018-07-17 02:44 | 139893.4443 | 1080.0046 | 15 | 12 | 4.200362 | 0.8060322 | 2.299568 | 1.88355e-05 | 8.940272 | 3.761483e-05 |  |  | 5.149841e-05 |  | 35.61638 | 34.44399
4880 | 2018-07-17 02:46 | 140013.4439 | 1200.0042 | 15 | 12 | 4.200401 | 0.7442493 | 2.325408 | 1.88355e-05 | 9.048809 | 3.761483e-05 |  |  | 5.817413e-05 |  | 35.52963 | 34.46694
4881 | 2018-07-17 02:48 | 140133.4427 | 1320.003 | 15 | 12 | 4.200371 | 0.680582 | 2.349156 | 1.88355e-05 | 9.148559 | 3.761483e-05 |  |  | -3.242493e-05 |  | 35.42074 | 34.46884
4882 | 2018-07-17 02:50 | 140253.4404 | 1440.0007 | 15 | 12 | 4.200365 | 0.6152687 | 2.370753 | 1.88355e-05 | 9.239274 | 3.761483e-05 |  |  | -6.29425e-05 |  | 35.41048 | 34.46977
4883 | 2018-07-17 02:52 | 140373.4438 | 1560.0041 | 15 | 12 | 4.200415 | 0.5507832 | 2.390186 | 1.88355e-05 | 9.3209 | 3.761483e-05 |  |  | 3.147125e-05 |  | 35.33099 | 34.4544
4884 | 2018-07-17 02:54 | 140493.4449 | 1680.0052 | 15 | 12 | 4.200394 | 0.4881649 | 2.407491 | 1.88355e-05 | 9.393589 | 3.761483e-05 |  |  | 1.049042e-05 |  | 35.19408 | 34.50538
4885 | 2018-07-17 02:56 | 140613.4449 | 1800.0052 | 15 | 12 | 4.200366 | 0.428484 | 2.42275 | 1.88355e-05 | 9.457682 | 3.761483e-05 |  |  | -4.386902e-05 |  | 35.14998 | 34.45305
4886 | 2018-07-17 02:56 | 140613.4455 | 1800.0058 | 15 | 12 | 4.200366 | 0.428484 | 2.42275 | 1.88355e-05 | 9.457682 | 3.761483e-05 |  |  | -4.386913e-05 |  | 35.14998 | 34.45305
4887 | 2018-07-17 03:06 | 141213.5 | 600.0044 | 16 | 12 | 4.14278 | 0 | 2.42275 | 1.88355e-05 | 9.457682 | 3.761483e-05 |  |  | -0.0001551181 |  | 34.65329 | 34.47272
4888 | 2018-07-17 03:08 | 141333.6 | 120.0032 | 17 | 12 | 3.830781 | -3.00012 | 2.42275 | 0.1000057 | 9.457682 | 0.3844947 |  |  | -0.0001773834 |  | 35.16656 | 34.41055
4889 | 2018-07-17 03:10 | 141453.6 | 240.0051 | 17 | 12 | 3.815787 | -3.000074 | 2.42275 | 0.2000108 | 9.457682 | 0.7668253 |  |  | -9.536743e-05 |  | 35.78467 | 34.44487
4890 | 2018-07-17 03:12 | 141573.6 | 360.0035 | 17 | 12 | 3.798084 | -3.000116 | 2.42275 | 0.3000125 | 9.457682 | 1.147576 |  |  | -0.0001974106 |  | 36.32076 | 34.46571
4891 | 2018-07-17 03:14 | 141693.6 | 480.0073 | 17 | 12 | 3.772395 | -3.000103 | 2.42275 | 0.4000081 | 9.457682 | 1.526166 |  |  | -0.0003070831 |  | 36.8144 | 34.44677
4892 | 2018-07-17 03:16 | 141813.6 | 600.0087 | 17 | 12 | 3.738039 | -3.00012 | 2.42275 | 0.5000077 | 9.457682 | 1.901743 |  |  | -0.0003070831 |  | 37.24857 | 34.4585
4893 | 2018-07-17 03:18 | 141933.6 | 720.0063 | 17 | 12 | 3.700304 | -3.000048 | 2.42275 | 0.5999942 | 9.457682 | 2.273609 |  |  | -0.0003271103 |  | 37.55373 | 34.44447
4894 | 2018-07-17 03:20 | 142053.6 | 840.006 | 17 | 12 | 3.665355 | -3.000048 | 2.42275 | 0.7000217 | 9.457682 | 2.641959 |  |  | -0.0003099442 |  | 37.71902 | 34.45549
4895 | 2018-07-17 03:22 | 142173.6 | 960.0042 | 17 | 12 | 3.634353 | -3.000083 | 2.42275 | 0.7999847 | 9.457682 | 3.006782 |  |  | -0.0002670288 |  | 37.91508 | 34.4604
4896 | 2018-07-17 03:24 | 142293.6 | 1080.0081 | 17 | 12 | 3.60472 | -3.000108 | 2.42275 | 0.9000002 | 9.457682 | 3.368794 |  |  | -0.0002746582 |  | 38.06446 | 34.49435
4897 | 2018-07-17 03:26 | 142413.6 | 1200.0056 | 17 | 12 | 3.573101 | -3.000122 | 2.42275 | 1.000024 | 9.457682 | 3.727796 |  |  | -0.0003128052 |  | 38.17088 | 34.54823
4898 | 2018-07-17 03:28 | 142533.6 | 1320.0046 | 17 | 12 | 3.537702 | -3.000108 | 2.42275 | 1.099992 | 9.457682 | 4.083257 |  |  | -0.0003433228 |  | 38.29469 | 34.55732
4899 | 2018-07-17 03:30 | 142653.6 | 1440.0041 | 17 | 12 | 3.498871 | -3.000093 | 2.42275 | 1.200016 | 9.457682 | 4.435192 |  |  | -0.0003490448 |  | 38.32413 | 34.46989
4900 | 2018-07-17 03:32 | 142773.6 | 1560.0064 | 17 | 12 | 3.458634 | -3.000133 | 2.42275 | 1.300009 | 9.457682 | 4.783046 |  |  | -0.0003643036 |  | 38.2096 | 34.47901
4901 | 2018-07-17 03:34 | 142893.6 | 1680.0085 | 17 | 12 | 3.420035 | -3.000178 | 2.42275 | 1.400009 | 9.457682 | 5.126948 |  |  | -0.0003070831 |  | 38.2991 | 34.53838
4902 | 2018-07-17 03:36 | 143013.6 | 1800.0052 | 17 | 12 | 3.385938 | -3.000175 | 2.42275 | 1.500032 | 9.457682 | 5.467287 |  |  | -0.0002746582 |  | 38.26389 | 34.53684
4903 | 2018-07-17 03:38 | 143133.6 | 1920.0005 | 17 | 12 | 3.355938 | -3.000187 | 2.42275 | 1.60003 | 9.457682 | 5.804346 |  |  | -0.0002307892 |  | 38.36636 | 34.55067
4904 | 2018-07-17 03:40 | 143253.6 | 2040.0067 | 17 | 12 | 3.328034 | -3.000141 | 2.42275 | 1.700025 | 9.457682 | 6.138523 |  |  | -0.0002241135 |  | 38.44354 | 34.6485
4905 | 2018-07-17 03:42 | 143373.6 | 2160.0054 | 17 | 12 | 3.299835 | -2.999821 | 2.42275 | 1.800029 | 9.457682 | 6.469944 |  |  | -0.0002126694 |  | 38.69032 | 34.57682
4906 | 2018-07-17 03:44 | 143493.6 | 2280.0064 | 17 | 12 | 3.268462 | -3.000197 | 2.42275 | 1.900015 | 9.457682 | 6.798341 |  |  | -0.0002784729 |  | 39.04066 | 34.61967
4907 | 2018-07-17 03:46 | 143613.6 | 2400.004 | 17 | 12 | 3.235629 | -3.000131 | 2.42275 | 2.000024 | 9.457682 | 7.123594 |  |  | -0.0003147125 |  | 39.22533 | 34.59046
4908 | 2018-07-17 03:48 | 143733.6 | 2520.0028 | 17 | 12 | 3.194242 | -3.000126 | 2.42275 | 2.100024 | 9.457682 | 7.445192 |  |  | -0.0004234314 |  | 39.37897 | 34.5023
4909 | 2018-07-17 03:50 | 143853.6 | 2640.0002 | 17 | 12 | 3.131187 | -3.000147 | 2.42275 | 2.200011 | 9.457682 | 7.761806 |  |  | -0.0008840561 |  | 39.60121 | 34.48941
4910 | 2018-07-17 03:52 | 143973.6 | 2760.0052 | 17 | 12 | 2.96624 | -3.000149 | 2.42275 | 2.300023 | 9.457682 | 8.067776 |  |  | -0.001955986 |  | 39.93009 | 34.54856
4911 | 2018-07-17 03:54 | 144093.6 | 2880.0082 | 17 | 12 | 2.520703 | -3.000149 | 2.42275 | 2.400009 | 9.457682 | 8.349162 |  |  | -0.01255512 |  | 40.47253 | 34.5027
4912 | 2018-07-17 03:54 | 144120.4 | 2906.8364 | 17 | 12 | 1.999645 | -3.000134 | 2.42275 | 2.422382 | 9.457682 | 8.400904 |  |  | -0.009879779 |  | 40.60389 | 34.57074
4913 | 2018-07-17 03:54 | 144120.5 | 0.0064 | 18 | 13 | 1.997146 | -3.000022 | 0 | 2.000098e-06 | 0 | 3.995408e-06 |  |  | -0.009877864 |  | 40.60371 | 34.5707
4914 | 2018-07-17 03:56 | 144240.5 | 120.0052 | 14 | 13 | 3.27672 | 1.500027 | 0.04999715 | 1.550053e-05 | 0.1528096 | 3.095354e-05 |  |  | 0.002091408 |  | 39.43699 | 34.54479
4915 | 2018-07-17 03:58 | 144360.5 | 240.0064 | 14 | 13 | 3.44696 | 1.500059 | 0.09999797 | 1.550053e-05 | 0.3213764 | 3.095354e-05 |  |  | 0.00110054 |  | 38.46253 | 34.57001
4916 | 2018-07-17 04:00 | 144480.5 | 360.0014 | 14 | 13 | 3.533439 | 1.500069 | 0.149997 | 1.550053e-05 | 0.4961584 | 3.095354e-05 |  |  | 0.0005083084 |  | 37.98998 | 34.59617
4917 | 2018-07-17 04:02 | 144600.5 | 480.0065 | 14 | 13 | 3.579859 | 1.500076 | 0.1999897 | 1.550053e-05 | 0.6741009 | 3.095354e-05 |  |  | 0.0002183914 |  | 37.50262 | 34.57345
4918 | 2018-07-17 04:04 | 144720.5 | 600.0083 | 14 | 13 | 3.599035 | 1.500032 | 0.2499976 | 1.550053e-05 | 0.8536202 | 3.095354e-05 |  |  | 0.0001792908 |  | 37.08356 | 34.5344
4919 | 2018-07-17 04:06 | 144840.5 | 720.0065 | 14 | 13 | 3.616543 | 1.50001 | 0.2999969 | 1.550053e-05 | 1.034012 | 3.095354e-05 |  |  | 0.0001192093 |  | 36.9285 | 34.4301
4920 | 2018-07-17 04:08 | 144960.5 | 840.0063 | 14 | 13 | 3.633283 | 1.499992 | 0.3499968 | 1.550053e-05 | 1.215258 | 3.095354e-05 |  |  | 0.0001239777 |  | 36.51688 | 34.52739
4921 | 2018-07-17 04:10 | 145080.5 | 960.004 | 14 | 13 | 3.650562 | 1.500023 | 0.3999915 | 1.550053e-05 | 1.397328 | 3.095354e-05 |  |  | 0.0001707077 |  | 36.51688 | 34.42519
4922 | 2018-07-17 04:12 | 145200.5 | 1080.0048 | 14 | 13 | 3.671085 | 1.499973 | 0.4499897 | 1.550053e-05 | 1.580344 | 3.095354e-05 |  |  | 0.0001831055 |  | 36.34726 | 34.51941
4923 | 2018-07-17 04:14 | 145320.5 | 1200.0007 | 14 | 13 | 3.693325 | 1.499962 | 0.4999952 | 1.550053e-05 | 1.76448 | 3.095354e-05 |  |  | 0.0001716614 |  | 36.19455 | 34.49932
4924 | 2018-07-17 04:16 | 145440.5 | 1320.0065 | 14 | 13 | 3.714926 | 1.500011 | 0.5499905 | 1.550053e-05 | 1.949668 | 3.095354e-05 |  |  | 0.0001907349 |  | 35.94911 | 34.42896
4925 | 2018-07-17 04:18 | 145560.5 | 1440.0022 | 14 | 13 | 3.734162 | 1.500011 | 0.5999899 | 1.550053e-05 | 2.135915 | 3.095354e-05 |  |  | 0.0001993179 |  | 35.88622 | 34.54463
4926 | 2018-07-17 04:20 | 145680.5 | 1560.0036 | 14 | 13 | 3.750053 | 1.500025 | 0.6499881 | 1.550053e-05 | 2.323022 | 3.095354e-05 |  |  | 0.0001220703125 |  | 35.64926 | 34.51524
4927 | 2018-07-17 04:22 | 145800.5 | 1680.0081 | 14 | 13 | 3.762616 | 1.500029 | 0.699986 | 1.550053e-05 | 2.510844 | 3.095354e-05 |  |  | 9.727478e-05 |  | 35.71774 | 34.47334
4928 | 2018-07-17 04:24 | 145920.5 | 1800.0033 | 14 | 13 | 3.774148 | 1.500019 | 0.7499711 | 1.550053e-05 | 2.699207 | 3.095354e-05 |  |  | 8.678436e-05 |  | 35.63853 | 34.5297
4929 | 2018-07-17 04:26 | 146040.5 | 1920.0038 | 14 | 13 | 3.786308 | 1.499985 | 0.7999836 | 1.550053e-05 | 2.888264 | 3.095354e-05 |  |  | 0.0001153946 |  | 35.68792 | 34.56056
4930 | 2018-07-17 04:28 | 146160.5 | 2040.0021 | 14 | 13 | 3.799479 | 1.5 | 0.8499727 | 1.550053e-05 | 3.077864 | 3.095354e-05 |  |  | 0.0001354218 |  | 35.86012 | 34.57553
4931 | 2018-07-17 04:30 | 146280.5 | 2160.003 | 14 | 13 | 3.813723 | 1.500019 | 0.899973 | 1.550053e-05 | 3.268191 | 3.095354e-05 |  |  | 0.0001153946 |  | 35.89298 | 34.48851
4932 | 2018-07-17 04:32 | 146400.5 | 2280.0093 | 14 | 13 | 3.829351 | 1.500053 | 0.9499817 | 1.550053e-05 | 3.459296 | 3.095354e-05 |  |  | 0.0001544952 |  | 35.91698 | 34.54446
4933 | 2018-07-17 04:34 | 146520.5 | 2400.0026 | 14 | 13 | 3.846524 | 1.500013 | 0.999968 | 1.550053e-05 | 3.651133 | 3.095354e-05 |  |  | 0.0001115799 |  | 35.97754 | 34.4299
4934 | 2018-07-17 04:36 | 146640.5 | 2520.0041 | 14 | 13 | 3.864949 | 1.500021 | 1.049979 | 1.550053e-05 | 3.843956 | 3.095354e-05 |  |  | 0.0001430511 |  | 36.0344 | 34.5012
4935 | 2018-07-17 04:38 | 146760.5 | 2640.0057 | 14 | 13 | 3.884457 | 1.500027 | 1.099972 | 1.550053e-05 | 4.037664 | 3.095354e-05 |  |  | 0.000169754 |  | 36.03995 | 34.49021
4936 | 2018-07-17 04:40 | 146880.5 | 2760.0033 | 14 | 13 | 3.904618 | 1.500013 | 1.149965 | 1.550053e-05 | 4.232363 | 3.095354e-05 |  |  | 0.0001592636 |  | 36.26627 | 34.47808
4937 | 2018-07-17 04:42 | 147000.5 | 2880.005 | 14 | 13 | 3.924602 | 1.500011 | 1.199973 | 1.550053e-05 | 4.428126 | 3.095354e-05 |  |  | 0.0002002716 |  | 36.29325 | 34.51543
4938 | 2018-07-17 04:44 | 147120.5 | 3000.0068 | 14 | 13 | 3.944093 | 1.500015 | 1.24997 | 1.550053e-05 | 4.624835 | 3.095354e-05 |  |  | 0.0001935959 |  | 36.35797 | 34.50748
4939 | 2018-07-17 04:46 | 147240.5 | 3120.0013 | 14 | 13 | 3.962396 | 1.500038 | 1.299972 | 1.550053e-05 | 4.82251 | 3.095354e-05 |  |  | 0.0001792908 |  | 36.48293 | 34.50026
4940 | 2018-07-17 04:48 | 147360.5 | 3240.0008 | 14 | 13 | 3.979479 | 1.500053 | 1.349973 | 1.550053e-05 | 5.021062 | 3.095354e-05 |  |  | 0.000128746 |  | 36.41988 | 34.46006
4941 | 2018-07-17 04:50 | 147480.5 | 3360.0007 | 14 | 13 | 3.995697 | 1.500021 | 1.399966 | 1.550053e-05 | 5.22042 | 3.095354e-05 |  |  | 0.0001583099 |  | 36.53061 | 34.52739
4942 | 2018-07-17 04:52 | 147600.5 | 3480.0047 | 14 | 13 | 4.011286 | 1.500021 | 1.449971 | 1.550053e-05 | 5.420613 | 3.095354e-05 |  |  | 0.0001029968 |  | 36.48896 | 34.53575
4943 | 2018-07-17 04:54 | 147720.5 | 3600.0069 | 14 | 13 | 4.026566 | 1.499989 | 1.499962 | 1.550053e-05 | 5.621528 | 3.095354e-05 |  |  | 0.0001335144 |  | 36.42218 | 34.41911
4944 | 2018-07-17 04:56 | 147840.5 | 3720.0038 | 14 | 13 | 4.041526 | 1.500019 | 1.549959 | 1.550053e-05 | 5.823217 | 3.095354e-05 |  |  | 8.201599e-05 |  | 36.39773 | 34.41647
4945 | 2018-07-17 04:58 | 147960.5 | 3840.009 | 14 | 13 | 4.05641 | 1.50001 | 1.59997 | 1.550053e-05 | 6.02571 | 3.095354e-05 |  |  | 0.000123024 |  | 36.41308 | 34.46483
4946 | 2018-07-17 05:00 | 148080.5 | 3960.0076 | 14 | 13 | 4.071828 | 1.499979 | 1.649956 | 1.550053e-05 | 6.228856 | 3.095354e-05 |  |  | 0.0001173019 |  | 36.38773 | 34.45782
4947 | 2018-07-17 05:02 | 148200.5 | 4080.0042 | 14 | 13 | 4.088305 | 1.499981 | 1.699956 | 1.550053e-05 | 6.432853 | 3.095354e-05 |  |  | 0.0001592636 |  | 36.28787 | 34.4611
4948 | 2018-07-17 05:04 | 148320.5 | 4200.0023 | 14 | 13 | 4.106134 | 1.499973 | 1.749959 | 1.550053e-05 | 6.637719 | 3.095354e-05 |  |  | 0.0001649857 |  | 36.24504 | 34.43206
4949 | 2018-07-17 05:06 | 148440.5 | 4320.0023 | 14 | 13 | 4.125417 | 1.500019 | 1.799957 | 1.550053e-05 | 6.843496 | 3.095354e-05 |  |  | 0.0001583099 |  | 36.24319 | 34.54266
4950 | 2018-07-17 05:08 | 148560.5 | 4440.002 | 14 | 13 | 4.145802 | 1.500008 | 1.849961 | 1.550053e-05 | 7.050288 | 3.095354e-05 |  |  | 0.0001802444 |  | 36.22387 | 34.47375
4951 | 2018-07-17 05:10 | 148680.5 | 4560.0095 | 14 | 13 | 4.166722 | 1.5 | 1.899966 | 1.550053e-05 | 7.258123 | 3.095354e-05 |  |  | 0.0001602173 |  | 36.11887 | 34.47513
4952 | 2018-07-17 05:12 | 148800.5 | 4680.0009 | 14 | 13 | 4.187279 | 1.500015 | 1.949959 | 1.550053e-05 | 7.466949 | 3.095354e-05 |  |  | 0.0001974106 |  | 36.11003 | 34.43051
4953 | 2018-07-17 05:13 | 148879.5 | 4759.0376 | 14 | 13 | 4.2 | 1.500008 | 1.982889 | 1.550053e-05 | 7.605043 | 3.095354e-05 |  |  | 0.0001031262 |  | 35.9009 | 34.55074
4954 | 2018-07-17 05:15 | 148999.5 | 120.0032 | 15 | 13 | 4.200501 | 1.331104 | 2.029943 | 1.550053e-05 | 7.8027 | 3.095354e-05 |  |  | -4.005432e-05 |  | 36.0821 | 34.4415
4955 | 2018-07-17 05:17 | 149119.5 | 240.0024 | 15 | 13 | 4.200491 | 1.219925 | 2.072326 | 1.550053e-05 | 7.980728 | 3.095354e-05 |  |  | 9.536743e-07 |  | 35.94025 | 34.5729
4956 | 2018-07-17 05:19 | 149239.5 | 360.0027 | 15 | 13 | 4.200443 | 1.145765 | 2.111688 | 1.550053e-05 | 8.146069 | 3.095354e-05 |  |  | -9.536743e-06 |  | 35.89226 | 34.46466
4957 | 2018-07-17 05:21 | 149359.5 | 480.0052 | 15 | 13 | 4.20048 | 1.08737 | 2.148895 | 1.550053e-05 | 8.302353 | 3.095354e-05 |  |  | 3.71933e-05 |  | 35.81237 | 34.53554
4958 | 2018-07-17 05:23 | 149479.5 | 600.0014 | 15 | 13 | 4.200439 | 1.033522 | 2.184235 | 1.550053e-05 | 8.4508 | 3.095354e-05 |  |  | 1.144409e-05 |  | 35.77043 | 34.49573
4959 | 2018-07-17 05:25 | 149599.5 | 720.0085 | 15 | 13 | 4.200473 | 0.9789391 | 2.217772 | 1.550053e-05 | 8.591667 | 3.095354e-05 |  |  | -1.335144e-05 |  | 35.72731 | 34.48132
4960 | 2018-07-17 05:27 | 149719.5 | 840.0051 | 15 | 13 | 4.200468 | 0.9224224 | 2.249463 | 1.550053e-05 | 8.724787 | 3.095354e-05 |  |  | 2.098083e-05 |  | 35.66391 | 34.50351
4961 | 2018-07-17 05:29 | 149839.5 | 960.0008 | 15 | 13 | 4.200431 | 0.86339 | 2.279225 | 1.550053e-05 | 8.849802 | 3.095354e-05 |  |  | -2.288818e-05 |  | 35.60798 | 34.63319
4962 | 2018-07-17 05:31 | 149959.5 | 1080.0007 | 15 | 13 | 4.200502 | 0.8014221 | 2.306982 | 1.550053e-05 | 8.966393 | 3.095354e-05 |  |  | 3.528595e-05 |  | 35.50192 | 34.4396
4963 | 2018-07-17 05:33 | 150079.5 | 1200.0053 | 15 | 13 | 4.200496 | 0.7367535 | 2.33262 | 1.550053e-05 | 9.074082 | 3.095354e-05 |  |  | 9.536743e-07 |  | 35.44993 | 34.43238
4964 | 2018-07-17 05:35 | 150199.5 | 1320.0027 | 15 | 13 | 4.200461 | 0.6704712 | 2.356079 | 1.550053e-05 | 9.172622 | 3.095354e-05 |  |  | 3.433228e-05 |  | 35.38697 | 34.51511
4965 | 2018-07-17 05:37 | 150319.5 | 1440.0063 | 15 | 13 | 4.20047 | 0.6034985 | 2.377305 | 1.550053e-05 | 9.261784 | 3.095354e-05 |  |  | 1.239777e-05 |  | 35.34918 | 34.5062
4966 | 2018-07-17 05:39 | 150439.5 | 1560.0037 | 15 | 13 | 4.200502 | 0.5371571 | 2.396307 | 1.550053e-05 | 9.341599 | 3.095354e-05 |  |  | 2.384186e-05 |  | 35.27429 | 34.46787
4967 | 2018-07-17 05:41 | 150559.5 | 1680.0017 | 15 | 13 | 4.200477 | 0.4730339 | 2.413135 | 1.550053e-05 | 9.412285 | 3.095354e-05 |  |  | -2.765656e-05 |  | 35.12732 | 34.47907
4968 | 2018-07-17 05:43 | 150679.5 | 1800.0067 | 15 | 13 | 4.200498 | 0.4131947 | 2.427891 | 1.550053e-05 | 9.474266 | 3.095354e-05 |  |  | 0 |  | 35.08606 | 34.50088
4969 | 2018-07-17 05:43 | 150679.5 | 1800.0097 | 15 | 13 | 4.200498 | 0.4131947 | 2.427891 | 1.550053e-05 | 9.474266 | 3.095354e-05 |  |  | 0 |  | 35.08605 | 34.50088
4970 | 2018-07-17 05:53 | 151279.6 | 600.0056 | 16 | 13 | 4.144932 | 0 | 2.427891 | 1.550053e-05 | 9.474266 | 3.095354e-05 |  |  | 0 |  | 34.68292 | 34.41019
4971 | 2018-07-17 05:53 | 151279.6 | 600.0079 | 16 | 13 | 4.144932 | 0 | 2.427891 | 1.550053e-05 | 9.474266 | 3.095354e-05 |  |  | -2.063852e-09 |  | 34.68293 | 34.41031
4972 | 2018-07-17 05:55 | 151399.7 | 120.0009 | 17 | 13 | 3.835964 | -3.000108 | 2.427891 | 0.09999973 | 9.474266 | 0.3850374 |  |  | -0.0001077652 |  | 35.1549 | 34.43355
4973 | 2018-07-17 05:57 | 151519.7 | 240.0008 | 17 | 13 | 3.820731 | -3.000083 | 2.427891 | 0.2000002 | 9.474266 | 0.7678514 |  |  | -0.0001335144 |  | 35.77439 | 34.5297
4974 | 2018-07-17 05:59 | 151639.7 | 360.0016 | 17 | 13 | 3.803327 | -3.000078 | 2.427891 | 0.3000065 | 9.474266 | 1.149127 |  |  | -0.0002260208 |  | 36.32769 | 34.53364
4975 | 2018-07-17 06:01 | 151759.7 | 480.0027 | 17 | 13 | 3.778056 | -3.000064 | 2.427891 | 0.3999916 | 9.474266 | 1.528219 |  |  | -0.000210762 |  | 36.82412 | 34.55793
4976 | 2018-07-17 06:03 | 151879.7 | 600.0049 | 17 | 13 | 3.74399 | -3.000124 | 2.427891 | 0.5000047 | 9.474266 | 1.904429 |  |  | -0.0003404617 |  | 37.25315 | 34.524
4977 | 2018-07-17 06:05 | 151999.7 | 720.0073 | 17 | 13 | 3.706405 | -3.000083 | 2.427891 | 0.6000144 | 9.474266 | 2.276985 |  |  | -0.0003223419 |  | 37.57014 | 34.55512
4978 | 2018-07-17 06:07 | 152119.7 | 840.0007 | 17 | 13 | 3.671226 | -3.000112 | 2.427891 | 0.7000054 | 9.474266 | 2.645797 |  |  | -0.000292778 |  | 37.75075 | 34.54694
4979 | 2018-07-17 06:09 | 152239.7 | 960.0022 | 17 | 13 | 3.639784 | -3.00011 | 2.427891 | 0.7999881 | 9.474266 | 3.011257 |  |  | -0.0002145767 |  | 37.70595 | 34.49856
4980 | 2018-07-17 06:11 | 152359.7 | 1080.0001 | 17 | 13 | 3.609521 | -3.000141 | 2.427891 | 0.9000042 | 9.474266 | 3.373775 |  |  | -0.0002660751 |  | 37.95656 | 34.43335
4981 | 2018-07-17 06:13 | 152479.7 | 1200.0063 | 17 | 13 | 3.577966 | -3.000122 | 2.427891 | 0.9999998 | 9.474266 | 3.73316 |  |  | -0.0002908707 |  | 38.11383 | 34.63374
4982 | 2018-07-17 06:15 | 152599.7 | 1320.0029 | 17 | 13 | 3.542767 | -3.000124 | 2.427891 | 1.099984 | 9.474266 | 4.089173 |  |  | -0.0002985001 |  | 38.14744 | 34.53364
4983 | 2018-07-17 06:17 | 152719.7 | 1440.0004 | 17 | 13 | 3.504072 | -3.000145 | 2.427891 | 1.200013 | 9.474266 | 4.441638 |  |  | -0.0003261566 |  | 38.24254 | 34.46801
4984 | 2018-07-17 06:19 | 152839.7 | 1560.0009 | 17 | 13 | 3.463823 | -3.000166 | 2.427891 | 1.300021 | 9.474266 | 4.790071 |  |  | -0.0002880096 |  | 37.84707 | 34.50635
4985 | 2018-07-17 06:21 | 152959.7 | 1680.0032 | 17 | 13 | 3.4243 | -3.000133 | 2.427891 | 1.400024 | 9.474266 | 5.134469 |  |  | -0.0003318787 |  | 37.83941 | 34.53271
4986 | 2018-07-17 06:23 | 153079.7 | 1800.0036 | 17 | 13 | 3.389686 | -3.000143 | 2.427891 | 1.500012 | 9.474266 | 5.475091 |  |  | -0.0002918243 |  | 37.56785 | 34.62088
4987 | 2018-07-17 06:25 | 153199.7 | 1920.0013 | 17 | 13 | 3.359101 | -3.000103 | 2.427891 | 1.60001 | 9.474266 | 5.812497 |  |  | -0.00020504 |  | 37.47056 | 34.58713
4988 | 2018-07-17 06:27 | 153319.7 | 2040.007 | 17 | 13 | 3.330713 | -2.999937 | 2.427891 | 1.700031 | 9.474266 | 6.147046 |  |  | -0.000169754 |  | 37.6955 | 34.56004
4989 | 2018-07-17 06:29 | 153439.7 | 2160.004 | 17 | 13 | 3.30254 | -3.000176 | 2.427891 | 1.80003 | 9.474266 | 6.47871 |  |  | -0.0002717972 |  | 37.83567 | 34.53271
4990 | 2018-07-17 06:31 | 153559.7 | 2280.0004 | 17 | 13 | 3.27186 | -2.999995 | 2.427891 | 1.900022 | 9.474266 | 6.807426 |  |  | -0.0002622604 |  | 38.10129 | 34.57427
4991 | 2018-07-17 06:33 | 153679.7 | 2400.0063 | 17 | 13 | 3.23929 | -3.000152 | 2.427891 | 2.000014 | 9.474266 | 7.132977 |  |  | -0.0002813339 |  | 38.3415 | 34.55492
4992 | 2018-07-17 06:35 | 153799.7 | 2520.0046 | 17 | 13 | 3.197982 | -2.999875 | 2.427891 | 2.100018 | 9.474266 | 7.454962 |  |  | -0.0003843307 |  | 38.41126 | 34.56097
4993 | 2018-07-17 06:37 | 153919.7 | 2640.0064 | 17 | 13 | 3.136921 | -3.00018 | 2.427891 | 2.200039 | 9.474266 | 7.772097 |  |  | -0.0008068085 |  | 38.62352 | 34.58392
4994 | 2018-07-17 06:39 | 154039.7 | 2760.0085 | 17 | 13 | 2.978073 | -3.000178 | 2.427891 | 2.300037 | 9.474266 | 8.078938 |  |  | -0.0019207 |  | 38.99173 | 34.56609
4995 | 2018-07-17 06:41 | 154159.7 | 2880.004 | 17 | 13 | 2.583623 | -3.000154 | 2.427891 | 2.400024 | 9.474266 | 8.362401 |  |  | -0.0105648 |  | 39.39552 | 34.58506
4996 | 2018-07-17 06:42 | 154191.9 | 2912.1807 | 17 | 13 | 1.999729 | -3.000147 | 2.427891 | 2.426853 | 9.474266 | 8.425582 |  |  | -0.007882064 |  | 39.60738 | 34.54694
4997 | 2018-07-17 06:42 | 154191.9 | 0.0064 | 18 | 14 | 1.997067 | -3.000309 | 0 | 0 | 0 | 0 |  |  | -0.007880463 |  | 39.60727 | 34.54692
4998 | 2018-07-17 06:44 | 154311.9 | 120.0035 | 14 | 14 | 3.276373 | 1.500025 | 0.04998939 | 1.458448e-05 | 0.152775 | 2.912552e-05 |  |  | 0.002126694 |  | 38.88475 | 34.56609
4999 | 2018-07-17 06:46 | 154431.9 | 240.003 | 14 | 14 | 3.44642 | 1.500042 | 0.09998696 | 1.458448e-05 | 0.3213044 | 2.912552e-05 |  |  | 0.001070023 |  | 37.95214 | 34.49061
5000 | 2018-07-17 06:48 | 154551.9 | 360.0056 | 14 | 14 | 3.53283 | 1.500059 | 0.1499964 | 1.458448e-05 | 0.4960919 | 2.912552e-05 |  |  | 0.0005340576 |  | 37.14208 | 34.59812
5001 | 2018-07-17 06:50 | 154671.9 | 480.0059 | 14 | 14 | 3.578827 | 1.500011 | 0.1999955 | 1.458448e-05 | 0.6740201 | 2.912552e-05 |  |  | 0.0002174377 |  | 36.69969 | 34.57123
5002 | 2018-07-17 06:52 | 154791.9 | 600.0027 | 14 | 14 | 3.598013 | 1.5 | 0.2499902 | 1.458448e-05 | 0.8534392 | 2.912552e-05 |  |  | 0.0001926422 |  | 36.49337 | 34.55585
5003 | 2018-07-17 06:54 | 154911.9 | 720.003 | 14 | 14 | 3.615509 | 1.49999 | 0.2999809 | 1.458448e-05 | 1.033748 | 2.912552e-05 |  |  | 0.0001220703125 |  | 36.25158 | 34.56799
5004 | 2018-07-17 06:56 | 155031.9 | 840.0018 | 14 | 14 | 3.632257 | 1.499966 | 0.3499812 | 1.458448e-05 | 1.214944 | 2.912552e-05 |  |  | 0.0001735687 |  | 36.11702 | 34.5731
5005 | 2018-07-17 06:58 | 155151.9 | 960.0088 | 14 | 14 | 3.649546 | 1.500029 | 0.3999885 | 1.458448e-05 | 1.397007 | 2.912552e-05 |  |  | 0.0001573563 |  | 35.94653 | 34.61616
5006 | 2018-07-17 07:00 | 155271.9 | 1080.0007 | 14 | 14 | 3.669997 | 1.500029 | 0.4499803 | 1.458448e-05 | 1.579949 | 2.912552e-05 |  |  | 0.0001831055 |  | 35.77043 | 34.61499
5007 | 2018-07-17 07:02 | 155391.9 | 1200.0069 | 14 | 14 | 3.692285 | 1.500008 | 0.4999825 | 1.458448e-05 | 1.76402 | 2.912552e-05 |  |  | 0.0001544952 |  | 35.63853 | 34.64611
5008 | 2018-07-17 07:04 | 155511.9 | 1320.0027 | 14 | 14 | 3.713858 | 1.500023 | 0.5499859 | 1.458448e-05 | 1.949186 | 2.912552e-05 |  |  | 0.0001926422 |  | 35.59073 | 34.56567
5009 | 2018-07-17 07:06 | 155631.9 | 1440.0023 | 14 | 14 | 3.73291 | 1.500053 | 0.5999757 | 1.458448e-05 | 2.135338 | 2.912552e-05 |  |  | 0.0001363754 |  | 35.4688 | 34.60569
5010 | 2018-07-17 07:08 | 155751.9 | 1560.0062 | 14 | 14 | 3.748721 | 1.500011 | 0.6499879 | 1.458448e-05 | 2.322435 | 2.912552e-05 |  |  | 0.0001649857 |  | 35.40121 | 34.52455
5011 | 2018-07-17 07:10 | 155871.9 | 1680.0042 | 14 | 14 | 3.761255 | 1.500015 | 0.6999877 | 1.458448e-05 | 2.510194 | 2.912552e-05 |  |  | 0.000123024 |  | 35.51032 | 34.56851
5012 | 2018-07-17 07:12 | 155991.9 | 1800.0027 | 14 | 14 | 3.772755 | 1.500025 | 0.749984 | 1.458448e-05 | 2.698529 | 2.912552e-05 |  |  | 0.0001163483 |  | 35.44948 | 34.54747
5013 | 2018-07-17 07:14 | 156111.9 | 1920.0016 | 14 | 14 | 3.784901 | 1.500011 | 0.7999865 | 1.458448e-05 | 2.887477 | 2.912552e-05 |  |  | 7.534027e-05 |  | 35.49563 | 34.52528
5014 | 2018-07-17 07:16 | 156231.9 | 2040.0042 | 14 | 14 | 3.798014 | 1.5 | 0.8499826 | 1.458448e-05 | 3.077032 | 2.912552e-05 |  |  | 8.678436e-05 |  | 35.66952 | 34.5126
5015 | 2018-07-17 07:18 | 156351.9 | 2160.004 | 14 | 14 | 3.81225 | 1.500002 | 0.8999827 | 1.458448e-05 | 3.267285 | 2.912552e-05 |  |  | 8.010864e-05 |  | 35.77043 | 34.44925
5016 | 2018-07-17 07:20 | 156471.9 | 2280.0045 | 14 | 14 | 3.827875 | 1.500008 | 0.9499788 | 1.458448e-05 | 3.458271 | 2.912552e-05 |  |  | 0.0001430511 |  | 35.79325 | 34.57479
5017 | 2018-07-17 07:22 | 156591.9 | 2400.0035 | 14 | 14 | 3.845009 | 1.500027 | 0.9999673 | 1.458448e-05 | 3.650042 | 2.912552e-05 |  |  | 0.0001525879 |  | 35.89017 | 34.53931
5018 | 2018-07-17 07:24 | 156711.9 | 2520.005 | 14 | 14 | 3.863545 | 1.499977 | 1.049982 | 1.458448e-05 | 3.842807 | 2.912552e-05 |  |  | 0.0001983643 |  | 36.02387 | 34.57179
5019 | 2018-07-17 07:26 | 156831.9 | 2640.0041 | 14 | 14 | 3.883017 | 1.500013 | 1.099981 | 1.458448e-05 | 4.036464 | 2.912552e-05 |  |  | 0.0001916885 |  | 36.16729 | 34.39048
5020 | 2018-07-17 07:28 | 156951.9 | 2760.0047 | 14 | 14 | 3.903019 | 1.499996 | 1.149974 | 1.458448e-05 | 4.231084 | 2.912552e-05 |  |  | 0.0001745224 |  | 36.23268 | 34.4573
5021 | 2018-07-17 07:30 | 157071.9 | 2880.0037 | 14 | 14 | 3.923033 | 1.500006 | 1.199978 | 1.458448e-05 | 4.426752 | 2.912552e-05 |  |  | 0.0002002716 |  | 36.31068 | 34.45332
5022 | 2018-07-17 07:32 | 157191.9 | 3000.0038 | 14 | 14 | 3.942404 | 1.499998 | 1.249978 | 1.458448e-05 | 4.623392 | 2.912552e-05 |  |  | 0.0001268387 |  | 36.42283 | 34.53721
5023 | 2018-07-17 07:34 | 157311.9 | 3120.0039 | 14 | 14 | 3.960704 | 1.499992 | 1.299976 | 1.458448e-05 | 4.820971 | 2.912552e-05 |  |  | 0.0001564026 |  | 36.38027 | 34.41447
5024 | 2018-07-17 07:36 | 157431.9 | 3240.0037 | 14 | 14 | 3.977892 | 1.500013 | 1.349973 | 1.458448e-05 | 5.019427 | 2.912552e-05 |  |  | 0.0001144409 |  | 36.52127 | 34.61949
5025 | 2018-07-17 07:38 | 157551.9 | 3360.0054 | 14 | 14 | 3.994145 | 1.499979 | 1.399973 | 1.458448e-05 | 5.218732 | 2.912552e-05 |  |  | 0.0001335144 |  | 36.49799 | 34.54495
5026 | 2018-07-17 07:40 | 157671.9 | 3480.0008 | 14 | 14 | 4.009764 | 1.499983 | 1.44997 | 1.458448e-05 | 5.418821 | 2.912552e-05 |  |  | 8.964539e-05 |  | 36.47333 | 34.46756
5027 | 2018-07-17 07:42 | 157791.9 | 3600.0062 | 14 | 14 | 4.025095 | 1.500008 | 1.499958 | 1.458448e-05 | 5.619645 | 2.912552e-05 |  |  | 0.0001468658 |  | 36.47146 | 34.45847
5028 | 2018-07-17 07:44 | 157911.9 | 3720.0027 | 14 | 14 | 4.040079 | 1.500004 | 1.54996 | 1.458448e-05 | 5.821284 | 2.912552e-05 |  |  | 7.43866e-05 |  | 36.34721 | 34.53865
5029 | 2018-07-17 07:46 | 158031.9 | 3840.0029 | 14 | 14 | 4.054894 | 1.499989 | 1.59996 | 1.458448e-05 | 6.023657 | 2.912552e-05 |  |  | 0.0001420975 |  | 36.29834 | 34.51857
5030 | 2018-07-17 07:48 | 158151.9 | 3960.0029 | 14 | 14 | 4.070361 | 1.500015 | 1.649956 | 1.458448e-05 | 6.226769 | 2.912552e-05 |  |  | 0.0001430511 |  | 36.22547 | 34.48536
5031 | 2018-07-17 07:50 | 158271.9 | 4080.0029 | 14 | 14 | 4.086861 | 1.499983 | 1.699962 | 1.458448e-05 | 6.430722 | 2.912552e-05 |  |  | 0.0001344681 |  | 36.20548 | 34.45408
5032 | 2018-07-17 07:52 | 158391.9 | 4200.0002 | 14 | 14 | 4.104701 | 1.499985 | 1.749963 | 1.458448e-05 | 6.635509 | 2.912552e-05 |  |  | 0.0001420975 |  | 36.13517 | 34.49901
5033 | 2018-07-17 07:54 | 158511.9 | 4320.0012 | 14 | 14 | 4.124044 | 1.500021 | 1.799959 | 1.458448e-05 | 6.841205 | 2.912552e-05 |  |  | 0.0001382828 |  | 36.09488 | 34.53364
5034 | 2018-07-17 07:56 | 158631.9 | 4440.0066 | 14 | 14 | 4.144432 | 1.50001 | 1.84995 | 1.458448e-05 | 7.047879 | 2.912552e-05 |  |  | 0.0001897812 |  | 36.04786 | 34.55241
5035 | 2018-07-17 07:58 | 158751.9 | 4560.0068 | 14 | 14 | 4.165399 | 1.499985 | 1.899959 | 1.458448e-05 | 7.255662 | 2.912552e-05 |  |  | 0.0002288818 |  | 36.11124 | 34.55147
5036 | 2018-07-17 08:00 | 158871.9 | 4680.0065 | 14 | 14 | 4.185839 | 1.499966 | 1.949958 | 1.458448e-05 | 7.464444 | 2.912552e-05 |  |  | 0.000213623 |  | 36.12403 | 34.58331
5037 | 2018-07-17 08:01 | 158961.4 | 4769.4682 | 14 | 14 | 4.2 | 1.499979 | 1.987229 | 1.458448e-05 | 7.620723 | 2.912552e-05 |  |  | 8.207358e-05 |  | 36.06117 | 34.45168
5038 | 2018-07-17 08:03 | 159081.4 | 120.0002 | 15 | 14 | 4.200313 | 1.331043 | 2.034237 | 1.458448e-05 | 7.81817 | 2.912552e-05 |  |  | -9.441376e-05 |  | 36.07514 | 34.48773
5039 | 2018-07-17 08:05 | 159201.4 | 240.0055 | 15 | 14 | 4.200338 | 1.223131 | 2.076669 | 1.458448e-05 | 7.996398 | 2.912552e-05 |  |  | 3.71933e-05 |  | 36.03344 | 34.4898
5040 | 2018-07-17 08:07 | 159321.4 | 360.0054 | 15 | 14 | 4.200299 | 1.150291 | 2.116176 | 1.458448e-05 | 8.162342 | 2.912552e-05 |  |  | 1.430511e-05 |  | 35.93936 | 34.50383
5041 | 2018-07-17 08:09 | 159441.4 | 480.0044 | 15 | 14 | 4.200313 | 1.091438 | 2.153522 | 1.458448e-05 | 8.319205 | 2.912552e-05 |  |  | 3.242493e-05 |  | 35.88389 | 34.44333
5042 | 2018-07-17 08:11 | 159561.4 | 600.0026 | 15 | 14 | 4.200313 | 1.035509 | 2.188973 | 1.458448e-05 | 8.468111 | 2.912552e-05 |  |  | 8.487701e-05 |  | 35.79887 | 34.46782
5043 | 2018-07-17 08:13 | 159681.4 | 720.0054 | 15 | 14 | 4.200292 | 0.9795933 | 2.222563 | 1.458448e-05 | 8.609198 | 2.912552e-05 |  |  | -2.479553e-05 |  | 35.6912 | 34.50707
5044 | 2018-07-17 08:15 | 159801.4 | 840.003 | 15 | 14 | 4.200332 | 0.9205952 | 2.254241 | 1.458448e-05 | 8.742254 | 2.912552e-05 |  |  | 2.384186e-05 |  | 35.58706 | 34.49495
5045 | 2018-07-17 08:17 | 159921.4 | 960.0035 | 15 | 14 | 4.200292 | 0.8594933 | 2.283909 | 1.458448e-05 | 8.866872 | 2.912552e-05 |  |  | -4.1008e-05 |  | 35.59216 | 34.49796
5046 | 2018-07-17 08:19 | 160041.4 | 1080.0042 | 15 | 14 | 4.200283 | 0.7944279 | 2.311487 | 1.458448e-05 | 8.982709 | 2.912552e-05 |  |  | -8.583069e-06 |  | 35.39122 | 34.51199
5047 | 2018-07-17 08:21 | 160161.4 | 1200.0027 | 15 | 14 | 4.200303 | 0.7287483 | 2.336879 | 1.458448e-05 | 9.089359 | 2.912552e-05 |  |  | 3.71933e-05 |  | 35.35014 | 34.52204
5048 | 2018-07-17 08:23 | 160281.4 | 1320.0043 | 15 | 14 | 4.200303 | 0.6608219 | 2.360033 | 1.458448e-05 | 9.186614 | 2.912552e-05 |  |  | 2.95639e-05 |  | 35.32448 | 34.47597
5049 | 2018-07-17 08:25 | 160401.4 | 1440.0015 | 15 | 14 | 4.20036 | 0.5932217 | 2.380915 | 1.458448e-05 | 9.274327 | 2.912552e-05 |  |  | -2.861023e-05 |  | 35.30422 | 34.519
5050 | 2018-07-17 08:27 | 160521.4 | 1560.0009 | 15 | 14 | 4.20026 | 0.5257568 | 2.399545 | 1.458448e-05 | 9.352579 | 2.912552e-05 |  |  | -1.049042e-05 |  | 35.17519 | 34.44867
5051 | 2018-07-17 08:29 | 160641.4 | 1680.0062 | 15 | 14 | 4.20026 | 0.4619293 | 2.415998 | 1.458448e-05 | 9.421686 | 2.912552e-05 |  |  | -8.869171e-05 |  | 35.11642 | 34.42532
5052 | 2018-07-17 08:31 | 160761.4 | 1800.0045 | 15 | 14 | 4.200326 | 0.4026127 | 2.430393 | 1.458448e-05 | 9.48215 | 2.912552e-05 |  |  | 4.482269e-05 |  | 35.07486 | 34.49702
5053 | 2018-07-17 08:31 | 160761.4 | 1800.0116 | 15 | 14 | 4.200317 | 0.4026108 | 2.430394 | 1.458448e-05 | 9.482155 | 2.912552e-05 |  |  | 4.482193e-05 |  | 35.07486 | 34.49694
5054 | 2018-07-17 08:41 | 161361.5 | 600.0023 | 16 | 14 | 4.146241 | 0 | 2.430394 | 1.458448e-05 | 9.482155 | 2.912552e-05 |  |  | -2.002716e-05 |  | 34.63669 | 34.4988
5055 | 2018-07-17 08:41 | 161361.5 | 600.0118 | 16 | 14 | 4.146236 | 0 | 2.430394 | 1.458448e-05 | 9.482155 | 2.912552e-05 |  |  | -2.003704e-05 |  | 34.63673 | 34.4988
5056 | 2018-07-17 08:43 | 161481.6 | 120.0064 | 17 | 14 | 3.839284 | -3.000064 | 2.430394 | 0.1000195 | 9.482155 | 0.3854887 |  |  | -0.0001449585 |  | 35.1164 | 34.35428
5057 | 2018-07-17 08:45 | 161601.6 | 240.0055 | 17 | 14 | 3.824059 | -3.000133 | 2.430394 | 0.2000062 | 9.482155 | 0.7685812 |  |  | -0.0001401901 |  | 35.76873 | 34.53125
5058 | 2018-07-17 08:47 | 161721.6 | 360.0053 | 17 | 14 | 3.806957 | -3.000097 | 2.430394 | 0.3000035 | 9.482155 | 1.150168 |  |  | -0.0001544952 |  | 36.30301 | 34.33289
5059 | 2018-07-17 08:49 | 161841.6 | 480.0002 | 17 | 14 | 3.782053 | -3.00011 | 2.430394 | 0.3999746 | 9.482155 | 1.529591 |  |  | -0.000248909 |  | 36.80038 | 34.3974
5060 | 2018-07-17 08:51 | 161961.6 | 600.0032 | 17 | 14 | 3.748396 | -3.000133 | 2.430394 | 0.5000184 | 9.482155 | 1.906338 |  |  | -0.0003271103 |  | 37.27821 | 34.49638
5061 | 2018-07-17 08:53 | 162081.6 | 720.0006 | 17 | 14 | 3.710896 | -3.000068 | 2.430394 | 0.6000131 | 9.482155 | 2.279288 |  |  | -0.0003509521 |  | 37.4949 | 34.44651
5062 | 2018-07-17 08:55 | 162201.6 | 840.0028 | 17 | 14 | 3.67574 | -3.000093 | 2.430394 | 0.7000082 | 9.482155 | 2.648569 |  |  | -0.0002851486 |  | 37.74259 | 34.58872
5063 | 2018-07-17 08:57 | 162321.6 | 960.0074 | 17 | 14 | 3.644451 | -3.000133 | 2.430394 | 0.8000125 | 9.482155 | 3.014567 |  |  | -0.0002584457 |  | 37.9744 | 34.42162
5064 | 2018-07-17 08:59 | 162441.6 | 1080.0008 | 17 | 14 | 3.614818 | -3.00012 | 2.430394 | 0.8999946 | 9.482155 | 3.377472 |  |  | -0.0002536774 |  | 38.0004 | 34.46348
5065 | 2018-07-17 09:01 | 162561.6 | 1200.0009 | 17 | 14 | 3.583353 | -3.000103 | 2.430394 | 1.000018 | 9.482155 | 3.737487 |  |  | -0.0003089905 |  | 38.11266 | 34.42612
5066 | 2018-07-17 09:03 | 162681.6 | 1320.003 | 17 | 14 | 3.548181 | -3.000112 | 2.430394 | 1.100022 | 9.482155 | 4.094111 |  |  | -0.0003089905 |  | 38.21078 | 34.45723
5067 | 2018-07-17 09:05 | 162801.6 | 1440.0025 | 17 | 14 | 3.509582 | -3.000124 | 2.430394 | 1.200023 | 9.482155 | 4.447024 |  |  | -0.0003242493 |  | 38.20544 | 34.51105
5068 | 2018-07-17 09:07 | 162921.6 | 1560.0032 | 17 | 14 | 3.469229 | -3.000145 | 2.430394 | 1.300025 | 9.482155 | 4.795974 |  |  | -0.0003728867 |  | 38.09204 | 34.47179
5069 | 2018-07-17 09:09 | 163041.6 | 1680.0037 | 17 | 14 | 3.43057 | -3.000112 | 2.430394 | 1.400023 | 9.482155 | 5.140928 |  |  | -0.0002994537 |  | 38.01417 | 34.51141
5070 | 2018-07-17 09:11 | 163161.6 | 1800.002 | 17 | 14 | 3.395774 | -3.000154 | 2.430394 | 1.500019 | 9.482155 | 5.482184 |  |  | -0.0002393723 |  | 38.01186 | 34.42987
5071 | 2018-07-17 09:13 | 163281.6 | 1920.0049 | 17 | 14 | 3.365441 | -3.000139 | 2.430394 | 1.600006 | 9.482155 | 5.820174 |  |  | -0.0002555847 |  | 38.08655 | 34.48807
5072 | 2018-07-17 09:15 | 163401.6 | 2040.0014 | 17 | 14 | 3.33749 | -3.000201 | 2.430394 | 1.699999 | 9.482155 | 6.155286 |  |  | -0.000254631 |  | 38.28222 | 34.50724
5073 | 2018-07-17 09:17 | 163521.6 | 2160.0062 | 17 | 14 | 3.309371 | -3.000118 | 2.430394 | 1.800009 | 9.482155 | 6.487676 |  |  | -0.000244140625 |  | 38.53555 | 34.43802
5074 | 2018-07-17 09:19 | 163641.6 | 2280.007 | 17 | 14 | 3.278449 | -3.000051 | 2.430394 | 1.900012 | 9.482155 | 6.817105 |  |  | -0.0002765656 |  | 38.77785 | 34.4843
5075 | 2018-07-17 09:21 | 163761.6 | 2400.0068 | 17 | 14 | 3.245939 | -3.00011 | 2.430394 | 2.000018 | 9.482155 | 7.143366 |  |  | -0.0002851486 |  | 39.06055 | 34.52354
5076 | 2018-07-17 09:23 | 163881.6 | 2520.0071 | 17 | 14 | 3.205507 | -3.000095 | 2.430394 | 2.100002 | 9.482155 | 7.465987 |  |  | -0.0004234314 |  | 39.10294 | 34.5332
5077 | 2018-07-17 09:25 | 164001.6 | 2640.0006 | 17 | 14 | 3.145912 | -3.000106 | 2.430394 | 2.199996 | 9.482155 | 7.783846 |  |  | -0.0007944107 |  | 39.39749 | 34.45299
5078 | 2018-07-17 09:27 | 164121.6 | 2760.0035 | 17 | 14 | 2.99079 | -3.000147 | 2.430394 | 2.300022 | 9.482155 | 8.091861 |  |  | -0.001887321 |  | 39.58365 | 34.58858
5079 | 2018-07-17 09:29 | 164241.6 | 2880.002 | 17 | 14 | 2.624516 | -3.000124 | 2.430394 | 2.400022 | 9.482155 | 8.377142 |  |  | -0.008728027 |  | 40.30196 | 34.5152
5080 | 2018-07-17 09:30 | 164277.8 | 2916.2529 | 17 | 14 | 1.99967 | -3.000141 | 2.430394 | 2.43023 | 9.482155 | 8.449172 |  |  | -0.006212889 |  | 40.56511 | 34.56828
5081 | 2018-07-17 09:30 | 164277.9 | 0.0087 | 18 | 15 | 1.997183 | -2.999912 | 0 | 2.250145e-06 | 0 | 4.494978e-06 |  |  | -0.006211397 |  | 40.565 | 34.5681
5082 | 2018-07-17 09:32 | 164397.9 | 120.0042 | 14 | 15 | 3.272291 | 1.500011 | 0.05000008 | 2.475318e-05 | 0.1525824 | 4.943249e-05 |  |  | 0.002116203 |  | 39.91671 | 34.39268
5083 | 2018-07-17 09:34 | 164517.9 | 240.0017 | 14 | 15 | 3.442422 | 1.500038 | 0.09999288 | 2.475318e-05 | 0.3208949 | 4.943249e-05 |  |  | 0.00110054 |  | 38.96821 | 34.42153
5084 | 2018-07-17 09:36 | 164637.9 | 360.0037 | 14 | 15 | 3.528914 | 1.500023 | 0.1500001 | 2.475318e-05 | 0.4954781 | 4.943249e-05 |  |  | 0.0005073547 |  | 38.20116 | 34.50268
5085 | 2018-07-17 09:38 | 164757.9 | 480.0028 | 14 | 15 | 3.575631 | 1.500036 | 0.1999898 | 2.475318e-05 | 0.6731887 | 4.943249e-05 |  |  | 0.0001449585 |  | 37.73278 | 34.50381
5086 | 2018-07-17 09:40 | 164877.9 | 600.0088 | 14 | 15 | 3.594899 | 1.500025 | 0.2499902 | 2.475318e-05 | 0.8524735 | 4.943249e-05 |  |  | 0.000169754 |  | 37.37476 | 34.36212
5087 | 2018-07-17 09:42 | 164997.9 | 720.0036 | 14 | 15 | 3.612281 | 1.500013 | 0.2999922 | 2.475318e-05 | 1.032663 | 4.943249e-05 |  |  | 0.0001688004 |  | 37.03833 | 34.5169
5088 | 2018-07-17 09:44 | 165117.9 | 840.0017 | 14 | 15 | 3.62889 | 1.500025 | 0.3499879 | 2.475318e-05 | 1.213678 | 4.943249e-05 |  |  | 0.0001535416 |  | 36.81913 | 34.40652
5089 | 2018-07-17 09:46 | 165237.9 | 960.0032 | 14 | 15 | 3.646122 | 1.500031 | 0.3999882 | 2.475318e-05 | 1.395547 | 4.943249e-05 |  |  | 0.0001564026 |  | 36.65771 | 34.49586
5090 | 2018-07-17 09:48 | 165357.9 | 1080.0016 | 14 | 15 | 3.666713 | 1.500038 | 0.4499932 | 2.475318e-05 | 1.578369 | 4.943249e-05 |  |  | 0.0001802444 |  | 36.47345 | 34.48904
5091 | 2018-07-17 09:50 | 165477.9 | 1200.0011 | 14 | 15 | 3.689066 | 1.499996 | 0.4999927 | 2.475318e-05 | 1.762268 | 4.943249e-05 |  |  | 0.000164032 |  | 36.27589 | 34.34753
5092 | 2018-07-17 09:52 | 165597.9 | 1320.004 | 14 | 15 | 3.710719 | 1.499977 | 0.5499825 | 2.475318e-05 | 1.947224 | 4.943249e-05 |  |  | 0.0001897812 |  | 36.1232 | 34.39171
5093 | 2018-07-17 09:54 | 165717.9 | 1440.0011 | 14 | 15 | 3.729938 | 1.500011 | 0.5999809 | 2.475318e-05 | 2.133255 | 4.943249e-05 |  |  | 0.0001754761 |  | 36.0407 | 34.44106
5094 | 2018-07-17 09:56 | 165837.9 | 1560.0049 | 14 | 15 | 3.74586 | 1.5 | 0.6499838 | 2.475318e-05 | 2.320169 | 4.943249e-05 |  |  | 0.0001182556 |  | 35.92286 | 34.43611
5095 | 2018-07-17 09:58 | 165957.9 | 1680.0013 | 14 | 15 | 3.758468 | 1.500027 | 0.6999873 | 2.475318e-05 | 2.507802 | 4.943249e-05 |  |  | 9.632111e-05 |  | 35.89395 | 34.44125
5096 | 2018-07-17 10:00 | 166077.9 | 1800.0051 | 14 | 15 | 3.77006 | 1.500019 | 0.7499748 | 2.475318e-05 | 2.695969 | 4.943249e-05 |  |  | 0.0001058578 |  | 35.88279 | 34.44199
5097 | 2018-07-17 10:02 | 166197.9 | 1920.0013 | 14 | 15 | 3.782234 | 1.5 | 0.7999865 | 2.475318e-05 | 2.884817 | 4.943249e-05 |  |  | 8.869171e-05 |  | 35.98761 | 34.44675
5098 | 2018-07-17 10:04 | 166317.9 | 2040.0054 | 14 | 15 | 3.795298 | 1.49999 | 0.8499838 | 2.475318e-05 | 3.074239 | 4.943249e-05 |  |  | 0.0001497269 |  | 35.96739 | 34.52108
5099 | 2018-07-17 10:06 | 166437.9 | 2160.0071 | 14 | 15 | 3.809468 | 1.500013 | 0.8999773 | 2.475318e-05 | 3.26433 | 4.943249e-05 |  |  | 0.0001420975 |  | 35.88143 | 34.42757
5100 | 2018-07-17 10:08 | 166557.9 | 2280.0002 | 14 | 15 | 3.825124 | 1.499992 | 0.9499758 | 2.475318e-05 | 3.455184 | 4.943249e-05 |  |  | 0.0001115799 |  | 36.13807 | 34.45069
5101 | 2018-07-17 10:10 | 166677.9 | 2400.0022 | 14 | 15 | 3.842233 | 1.499966 | 0.9999852 | 2.475318e-05 | 3.646897 | 4.943249e-05 |  |  | 0.0001363754 |  | 36.18207 | 34.486
5102 | 2018-07-17 10:12 | 166797.9 | 2520.0026 | 14 | 15 | 3.860682 | 1.500027 | 1.04998 | 2.475318e-05 | 3.839447 | 4.943249e-05 |  |  | 0.0001440048 |  | 36.3206 | 34.46473
5103 | 2018-07-17 10:14 | 166917.9 | 2640.009 | 14 | 15 | 3.880226 | 1.500076 | 1.09997 | 2.475318e-05 | 4.032927 | 4.943249e-05 |  |  | 0.0001897812 |  | 36.36573 | 34.43081
5104 | 2018-07-17 10:16 | 167037.9 | 2760.006 | 14 | 15 | 3.900264 | 1.500013 | 1.149983 | 2.475318e-05 | 4.227487 | 4.943249e-05 |  |  | 0.0001678467 |  | 36.42971 | 34.50989
5105 | 2018-07-17 10:18 | 167157.9 | 2880.0071 | 14 | 15 | 3.920348 | 1.499998 | 1.19997 | 2.475318e-05 | 4.42295 | 4.943249e-05 |  |  | 0.0001888275 |  | 36.46276 | 34.47876
5106 | 2018-07-17 10:20 | 167277.9 | 3000.0056 | 14 | 15 | 3.939812 | 1.499968 | 1.249974 | 2.475318e-05 | 4.619474 | 4.943249e-05 |  |  | 0.0002155304 |  | 36.54442 | 34.45509
5107 | 2018-07-17 10:22 | 167397.9 | 3120.0034 | 14 | 15 | 3.958176 | 1.499973 | 1.299974 | 2.475318e-05 | 4.816927 | 4.943249e-05 |  |  | 0.0001192093 |  | 36.51743 | 34.45015
5108 | 2018-07-17 10:24 | 167517.9 | 3240.0036 | 14 | 15 | 3.975374 | 1.499989 | 1.349975 | 2.475318e-05 | 5.015271 | 4.943249e-05 |  |  | 0.0001354218 |  | 36.46857 | 34.36691
5109 | 2018-07-17 10:26 | 167637.9 | 3360.0031 | 14 | 15 | 3.991579 | 1.49999 | 1.399967 | 2.475318e-05 | 5.214417 | 4.943249e-05 |  |  | 0.0001325607 |  | 36.51252 | 34.39498
5110 | 2018-07-17 10:28 | 167757.9 | 3480.0015 | 14 | 15 | 4.007183 | 1.500015 | 1.449965 | 2.475318e-05 | 5.414382 | 4.943249e-05 |  |  | 0.0001192093 |  | 36.53256 | 34.53814
5111 | 2018-07-17 10:30 | 167877.9 | 3600.0027 | 14 | 15 | 4.022542 | 1.500032 | 1.499968 | 2.475318e-05 | 5.615139 | 4.943249e-05 |  |  | 0.0001153946 |  | 36.50835 | 34.46779
5112 | 2018-07-17 10:32 | 167997.9 | 3720.0005 | 14 | 15 | 4.037509 | 1.500006 | 1.549963 | 2.475318e-05 | 5.81662 | 4.943249e-05 |  |  | 0.0001239777 |  | 36.40229 | 34.43382
5113 | 2018-07-17 10:34 | 168117.9 | 3840 | 14 | 15 | 4.052396 | 1.500008 | 1.599968 | 2.475318e-05 | 6.018888 | 4.943249e-05 |  |  | 0.0001506805 |  | 36.32413 | 34.55709
5114 | 2018-07-17 10:36 | 168237.9 | 3960.0089 | 14 | 15 | 4.06787 | 1.500051 | 1.649968 | 2.475318e-05 | 6.221889 | 4.943249e-05 |  |  | 0.000213623 |  | 36.37393 | 34.562
5115 | 2018-07-17 10:38 | 168357.9 | 4080.0072 | 14 | 15 | 4.084346 | 1.500053 | 1.699958 | 2.475318e-05 | 6.42565 | 4.943249e-05 |  |  | 0.0001745224 |  | 36.26014 | 34.48823
5116 | 2018-07-17 10:40 | 168477.9 | 4200.0059 | 14 | 15 | 4.102246 | 1.500034 | 1.74996 | 2.475318e-05 | 6.630317 | 4.943249e-05 |  |  | 0.0001659393 |  | 36.20238 | 34.55745
5117 | 2018-07-17 10:42 | 168597.9 | 4320.0089 | 14 | 15 | 4.121485 | 1.500027 | 1.79996 | 2.475318e-05 | 6.835901 | 4.943249e-05 |  |  | 0.0001754761 |  | 36.09856 | 34.46433
5118 | 2018-07-17 10:44 | 168717.9 | 4440.0018 | 14 | 15 | 4.141913 | 1.50001 | 1.849959 | 2.475318e-05 | 7.042479 | 4.943249e-05 |  |  | 0.0002040863 |  | 36.13182 | 34.46227
5119 | 2018-07-17 10:46 | 168837.9 | 4560.0045 | 14 | 15 | 4.162866 | 1.500011 | 1.899964 | 2.475318e-05 | 7.250119 | 4.943249e-05 |  |  | 0.0001716614 |  | 36.0708 | 34.44257
5120 | 2018-07-17 10:48 | 168957.9 | 4680.0022 | 14 | 15 | 4.1833 | 1.500023 | 1.949966 | 2.475318e-05 | 7.458785 | 4.943249e-05 |  |  | 0.0001401901 |  | 36.08969 | 34.45202
5121 | 2018-07-17 10:50 | 169063.3 | 4785.4046 | 14 | 15 | 4.2 | 1.50005 | 1.993883 | 2.475318e-05 | 7.642877 | 4.943249e-05 |  |  | 7.999338e-05 |  | 36.01773 | 34.46644
5122 | 2018-07-17 10:52 | 169183.3 | 120.0054 | 15 | 15 | 4.200378 | 1.334112 | 2.040948 | 2.475318e-05 | 7.840566 | 4.943249e-05 |  |  | 1.144409e-05 |  | 36.04663 | 34.51839
5123 | 2018-07-17 10:54 | 169303.3 | 240.0055 | 15 | 15 | 4.200394 | 1.229439 | 2.083533 | 2.475318e-05 | 8.01944 | 4.943249e-05 |  |  | 4.768372e-06 |  | 35.95976 | 34.40804
5124 | 2018-07-17 10:56 | 169423.3 | 360.0043 | 15 | 15 | 4.200354 | 1.156944 | 2.123257 | 2.475318e-05 | 8.186296 | 4.943249e-05 |  |  | -3.910065e-05 |  | 35.88446 | 34.45564
5125 | 2018-07-17 10:58 | 169543.3 | 480 | 15 | 15 | 4.200356 | 1.097033 | 2.160811 | 2.475318e-05 | 8.344035 | 4.943249e-05 |  |  | 2.384186e-05 |  | 35.81852 | 34.43556
5126 | 2018-07-17 11:00 | 169663.3 | 600.0039 | 15 | 15 | 4.2003 | 1.039261 | 2.19642 | 2.475318e-05 | 8.493608 | 4.943249e-05 |  |  | -6.771088e-05 |  | 35.82552 | 34.45356
5127 | 2018-07-17 11:02 | 169783.3 | 720.0005 | 15 | 15 | 4.200387 | 0.9809494 | 2.230096 | 2.475318e-05 | 8.635058 | 4.943249e-05 |  |  | 4.577637e-05 |  | 35.73653 | 34.43117
5128 | 2018-07-17 11:04 | 169903.3 | 840.0035 | 15 | 15 | 4.200347 | 0.9197788 | 2.261781 | 2.475318e-05 | 8.768148 | 4.943249e-05 |  |  | -1.239777e-05 |  | 35.64283 | 34.39931
5129 | 2018-07-17 11:06 | 170023.3 | 960.004 | 15 | 15 | 4.200373 | 0.8562679 | 2.291386 | 2.475318e-05 | 8.892498 | 4.943249e-05 |  |  | 2.861023e-05 |  | 35.55495 | 34.36119
5130 | 2018-07-17 11:08 | 170143.3 | 1080.0038 | 15 | 15 | 4.200348 | 0.789196 | 2.318812 | 2.475318e-05 | 9.007699 | 4.943249e-05 |  |  | 1.335144e-05 |  | 35.50996 | 34.40235
5131 | 2018-07-17 11:10 | 170263.3 | 1200.0005 | 15 | 15 | 4.200385 | 0.7202511 | 2.343969 | 2.475318e-05 | 9.11337 | 4.943249e-05 |  |  | 1.811981e-05 |  | 35.46004 | 34.51384
5132 | 2018-07-17 11:12 | 170383.3 | 1320.001 | 15 | 15 | 4.200367 | 0.649826 | 2.366801 | 2.475318e-05 | 9.20927 | 4.943249e-05 |  |  | 8.583069e-06 |  | 35.35136 | 34.4839
5133 | 2018-07-17 11:14 | 170503.3 | 1440.0066 | 15 | 15 | 4.200373 | 0.5795441 | 2.387289 | 2.475318e-05 | 9.295326 | 4.943249e-05 |  |  | -4.482269e-05 |  | 35.29886 | 34.44558
5134 | 2018-07-17 11:16 | 170623.3 | 1560.0014 | 15 | 15 | 4.200367 | 0.5115719 | 2.405468 | 2.475318e-05 | 9.371684 | 4.943249e-05 |  |  | -1.239777e-05 |  | 35.22074 | 34.44785
5135 | 2018-07-17 11:18 | 170743.3 | 1680.0036 | 15 | 15 | 4.200351 | 0.4471912 | 2.421438 | 2.475318e-05 | 9.438767 | 4.943249e-05 |  |  | 6.008148e-05 |  | 35.12067 | 34.41677
5136 | 2018-07-17 11:20 | 170863.3 | 1800.0078 | 15 | 15 | 4.200383 | 0.3879948 | 2.435339 | 2.475318e-05 | 9.497154 | 4.943249e-05 |  |  | 7.820129e-05 |  | 35.07258 | 34.376
5137 | 2018-07-17 11:20 | 170863.3 | 1800.0145 | 15 | 15 | 4.200387 | 0.3879967 | 2.435339 | 2.475318e-05 | 9.497154 | 4.943249e-05 |  |  | 7.820009e-05 |  | 35.07257 | 34.37603
5138 | 2018-07-17 11:30 | 171463.4 | 600.0055 | 16 | 15 | 4.148322 | 0 | 2.435339 | 2.475318e-05 | 9.497154 | 4.943249e-05 |  |  | -2.95639e-05 |  | 34.64006 | 34.48884
5139 | 2018-07-17 11:30 | 171463.4 | 600.0085 | 16 | 15 | 4.148329 | 0 | 2.435339 | 2.475318e-05 | 9.497154 | 4.943249e-05 |  |  | -2.956662e-05 |  | 34.64007 | 34.48884
5140 | 2018-07-17 11:32 | 171583.4796 | 120.0047 | 17 | 15 | 3.843543 | -3.000064 | 2.435339 | 0.1000204 | 9.497154 | 0.3859386 |  |  | -0.0001382828 |  | 35.16339 | 34.48904
5141 | 2018-07-17 11:34 | 171703.4779 | 240.003 | 17 | 15 | 3.828189 | -3.000045 | 2.435339 | 0.2000192 | 9.497154 | 0.7694936 |  |  | -0.0001268387 |  | 35.74186 | 34.34733
5142 | 2018-07-17 11:36 | 171823.4785 | 360.0036 | 17 | 15 | 3.811204 | -3.000074 | 2.435339 | 0.3000101 | 9.497154 | 1.151474 |  |  | -0.0001735687 |  | 36.27589 | 34.46967
5143 | 2018-07-17 11:38 | 171943.4784 | 480.0035 | 17 | 15 | 3.786545 | -3.000053 | 2.435339 | 0.4000084 | 9.497154 | 1.531434 |  |  | -0.0002717972 |  | 36.74863 | 34.40691
5144 | 2018-07-17 11:40 | 172063.477 | 600.0021 | 17 | 15 | 3.753198 | -3.000083 | 2.435339 | 0.5000054 | 9.497154 | 1.908472 |  |  | -0.0003318787 |  | 37.20724 | 34.50043
5145 | 2018-07-17 11:42 | 172183.4818 | 720.0069 | 17 | 15 | 3.71573 | -3.000031 | 2.435339 | 0.6000162 | 9.497154 | 2.281966 |  |  | -0.000330925 |  | 37.47878 | 34.54533
5146 | 2018-07-17 11:44 | 172303.4777 | 840.0028 | 17 | 15 | 3.680357 | -3.00008 | 2.435339 | 0.6999997 | 9.497154 | 2.651676 |  |  | -0.0003261566 |  | 37.69301 | 34.40575
5147 | 2018-07-17 11:46 | 172423.4766 | 960.0017 | 17 | 15 | 3.648955 | -3.000076 | 2.435339 | 0.8000026 | 9.497154 | 3.018121 |  |  | -0.00020504 |  | 37.84825 | 34.43347
5148 | 2018-07-17 11:48 | 172543.4764 | 1080.0015 | 17 | 15 | 3.619096 | -3.000091 | 2.435339 | 0.900012 | 9.497154 | 3.38156 |  |  | -0.0002822876 |  | 38.01646 | 34.51329
5149 | 2018-07-17 11:50 | 172663.4836 | 1200.0087 | 17 | 15 | 3.587856 | -3.000035 | 2.435339 | 1.000017 | 9.497154 | 3.74195 |  |  | -0.0002098083 |  | 37.97448 | 34.45245
5150 | 2018-07-17 11:52 | 172783.4768 | 1320.0019 | 17 | 15 | 3.552638 | -3.000072 | 2.435339 | 1.100007 | 9.497154 | 4.098969 |  |  | -0.0003585815 |  | 38.12175 | 34.44333
5151 | 2018-07-17 11:54 | 172903.4767 | 1440.0018 | 17 | 15 | 3.514163 | -3.000095 | 2.435339 | 1.200016 | 9.497154 | 4.452362 |  |  | -0.0003910065 |  | 38.07772 | 34.4864
5152 | 2018-07-17 11:56 | 173023.4788 | 1560.0039 | 17 | 15 | 3.473922 | -3.000076 | 2.435339 | 1.299986 | 9.497154 | 4.801661 |  |  | -0.0003633499 |  | 38.08696 | 34.39308
5153 | 2018-07-17 11:58 | 173143.4778 | 1680.0029 | 17 | 15 | 3.434736 | -3.000099 | 2.435339 | 1.399981 | 9.497154 | 5.14705 |  |  | -0.000330925 |  | 38.05288 | 34.50628
5154 | 2018-07-17 12:00 | 173263.4801 | 1800.0052 | 17 | 15 | 3.400066 | -3.000129 | 2.435339 | 1.500003 | 9.497154 | 5.488824 |  |  | -0.0002851486 |  | 38.17949 | 34.49111
5155 | 2018-07-17 12:02 | 173383.4783 | 1920.0034 | 17 | 15 | 3.369618 | -3.000112 | 2.435339 | 1.599998 | 9.497154 | 5.827266 |  |  | -0.0002384186 |  | 38.12432 | 34.53567
5156 | 2018-07-17 12:04 | 173503.4765 | 2040.0016 | 17 | 15 | 3.341659 | -3.000066 | 2.435339 | 1.699998 | 9.497154 | 6.162821 |  |  | -0.0002298355 |  | 38.18417 | 34.43026
5157 | 2018-07-17 12:06 | 173623.4765 | 2160.0016 | 17 | 15 | 3.313315 | -3.000078 | 2.435339 | 1.799998 | 9.497154 | 6.49559 |  |  | -0.000287056 |  | 38.30841 | 34.44239
5158 | 2018-07-17 12:08 | 173743.4776 | 2280.0027 | 17 | 15 | 3.282582 | -3.000095 | 2.435339 | 1.900014 | 9.497154 | 6.825463 |  |  | -0.000246048 |  | 38.68727 | 34.38816
5159 | 2018-07-17 12:10 | 173863.4815 | 2400.0066 | 17 | 15 | 3.250352 | -3.000041 | 2.435339 | 2.000012 | 9.497154 | 7.152113 |  |  | -0.0002660751 |  | 38.98577 | 34.47861
5160 | 2018-07-17 12:12 | 173983.4789 | 2520.004 | 17 | 15 | 3.21068 | -3.000116 | 2.435339 | 2.099989 | 9.497154 | 7.475189 |  |  | -0.0004281998 |  | 38.71856 | 34.53798
5161 | 2018-07-17 12:14 | 174103.4771 | 2640.0022 | 17 | 15 | 3.152472 | -3.000154 | 2.435339 | 2.199998 | 9.497154 | 7.793641 |  |  | -0.0007257462 |  | 39.38356 | 34.52335
5162 | 2018-07-17 12:16 | 174223.4818 | 2760.0069 | 17 | 15 | 3.003158 | -3.000126 | 2.435339 | 2.3 | 9.497154 | 8.102543 |  |  | -0.001841545 |  | 39.7459 | 34.44637
5163 | 2018-07-17 12:18 | 174343.4805 | 2880.0056 | 17 | 15 | 2.667416 | -3.000124 | 2.435339 | 2.40002 | 9.497154 | 8.389736 |  |  | -0.006725311 |  | 40.19229 | 34.51065
5164 | 2018-07-17 12:18 | 174385.0871 | 2921.6122 | 17 | 15 | 1.99972 | -3.000201 | 2.435339 | 2.434687 | 9.497154 | 8.473644 |  |  | -0.004459257 |  | 40.51408 | 34.52772
5165 | 2018-07-17 12:18 | 174385.1 | 0.0063 | 18 | 16 | 1.997099 | -3.000124 | 0 | 0 | 0 | 0 |  |  | -0.004458168 |  | 40.51399 | 34.52774
5166 | 2018-07-17 12:20 | 174505.1 | 120.0033 | 14 | 16 | 3.270793 | 1.500013 | 0.0499955 | 1.525076e-05 | 0.1524839 | 3.045678e-05 |  |  | 0.00207901 |  | 39.92543 | 34.54268
5167 | 2018-07-17 12:22 | 174625.1 | 240.0005 | 14 | 16 | 3.441061 | 1.499992 | 0.09997859 | 1.525076e-05 | 0.3206932 | 3.045678e-05 |  |  | 0.001072884 |  | 38.69844 | 34.51065
5168 | 2018-07-17 12:24 | 174745.1 | 360.0052 | 14 | 16 | 3.527857 | 1.499985 | 0.149986 | 1.525076e-05 | 0.4952166 | 3.045678e-05 |  |  | 0.0005178452 |  | 37.88028 | 34.54288
5169 | 2018-07-17 12:26 | 174865.1 | 480.0059 | 14 | 16 | 3.574531 | 1.50001 | 0.1999883 | 1.525076e-05 | 0.6729194 | 3.045678e-05 |  |  | 0.000246048 |  | 37.49687 | 34.4733
5170 | 2018-07-17 12:28 | 174985.1 | 600.0065 | 14 | 16 | 3.5937 | 1.499998 | 0.2499875 | 1.525076e-05 | 0.8521426 | 3.045678e-05 |  |  | 0.000128746 |  | 36.98322 | 34.52885
5171 | 2018-07-17 12:30 | 175105.1 | 720.0056 | 14 | 16 | 3.611145 | 1.500015 | 0.2999798 | 1.525076e-05 | 1.032242 | 3.045678e-05 |  |  | 0.0001573563 |  | 36.87651 | 34.4733
5172 | 2018-07-17 12:32 | 175225.1 | 840.0045 | 14 | 16 | 3.627838 | 1.500006 | 0.3499904 | 1.525076e-05 | 1.213255 | 3.045678e-05 |  |  | 0.0001220703125 |  | 36.62419 | 34.48543
5173 | 2018-07-17 12:34 | 175345.1 | 960.0011 | 14 | 16 | 3.645018 | 1.499996 | 0.3999819 | 1.525076e-05 | 1.395039 | 3.045678e-05 |  |  | 0.0001554489 |  | 36.49369 | 34.44009
5174 | 2018-07-17 12:36 | 175465.1 | 1080.0006 | 14 | 16 | 3.665539 | 1.500027 | 0.4499851 | 1.525076e-05 | 1.577797 | 3.045678e-05 |  |  | 0.0001564026 |  | 36.30799 | 34.47006
5175 | 2018-07-17 12:38 | 175585.1 | 1200.0048 | 14 | 16 | 3.687936 | 1.500027 | 0.4999744 | 1.525076e-05 | 1.761598 | 3.045678e-05 |  |  | 0.00020504 |  | 36.01652 | 34.45697
5176 | 2018-07-17 12:40 | 175705.1 | 1320.0054 | 14 | 16 | 3.709556 | 1.500004 | 0.5499757 | 1.525076e-05 | 1.946539 | 3.045678e-05 |  |  | 0.0001945496 |  | 36.07378 | 34.51215
5177 | 2018-07-17 12:42 | 175825.1 | 1440.0014 | 14 | 16 | 3.728736 | 1.500004 | 0.5999751 | 1.525076e-05 | 2.132515 | 3.045678e-05 |  |  | 0.0001602173 |  | 35.89167 | 34.5042
5178 | 2018-07-17 12:44 | 175945.1 | 1560.0048 | 14 | 16 | 3.744697 | 1.499989 | 0.6499802 | 1.525076e-05 | 2.31938 | 3.045678e-05 |  |  | 0.0001325607 |  | 35.8511 | 34.46001
5179 | 2018-07-17 12:46 | 176065.1 | 1680.0059 | 14 | 16 | 3.757276 | 1.500004 | 0.6999815 | 1.525076e-05 | 2.506944 | 3.045678e-05 |  |  | 0.0001134872 |  | 35.77211 | 34.54743
5180 | 2018-07-17 12:48 | 176185.1 | 1800.0024 | 14 | 16 | 3.768856 | 1.500021 | 0.7499774 | 1.525076e-05 | 2.695081 | 3.045678e-05 |  |  | 9.727478e-05 |  | 35.8194 | 34.47517
5181 | 2018-07-17 12:50 | 176305.1 | 1920.0046 | 14 | 16 | 3.78097 | 1.499977 | 0.7999783 | 1.525076e-05 | 2.883827 | 3.045678e-05 |  |  | 0.0001029968 |  | 35.82014 | 34.46324
5182 | 2018-07-17 12:52 | 176425.1 | 2040.0017 | 14 | 16 | 3.794036 | 1.500021 | 0.8499728 | 1.525076e-05 | 3.073177 | 3.045678e-05 |  |  | 0.0001153946 |  | 35.83941 | 34.58384
5183 | 2018-07-17 12:54 | 176545.1 | 2160.0015 | 14 | 16 | 3.808275 | 1.499992 | 0.8999719 | 1.525076e-05 | 3.263228 | 3.045678e-05 |  |  | 0.0001268387 |  | 35.90767 | 34.44165
5184 | 2018-07-17 12:56 | 176665.1 | 2280.0021 | 14 | 16 | 3.823924 | 1.500021 | 0.9499663 | 1.525076e-05 | 3.454005 | 3.045678e-05 |  |  | 0.0001487732 |  | 35.96941 | 34.62385
5185 | 2018-07-17 12:58 | 176785.1 | 2400.0025 | 14 | 16 | 3.840967 | 1.500019 | 0.9999692 | 1.525076e-05 | 3.645633 | 3.045678e-05 |  |  | 0.000125885 |  | 36.01622 | 34.55995
5186 | 2018-07-17 13:00 | 176905.1 | 2520.0015 | 14 | 16 | 3.859565 | 1.500015 | 1.049971 | 1.525076e-05 | 3.838149 | 3.045678e-05 |  |  | 0.0002346039 |  | 36.18066 | 34.51747
5187 | 2018-07-17 13:02 | 177025.1 | 2640.0036 | 14 | 16 | 3.879043 | 1.499998 | 1.099969 | 1.525076e-05 | 4.031602 | 3.045678e-05 |  |  | 0.0002012253 |  | 36.28146 | 34.48356
5188 | 2018-07-17 13:04 | 177145.1 | 2760.001 | 14 | 16 | 3.899066 | 1.499996 | 1.14996 | 1.525076e-05 | 4.226017 | 3.045678e-05 |  |  | 0.0001716614 |  | 36.3692 | 34.40598
5189 | 2018-07-17 13:06 | 177265.1 | 2880.0013 | 14 | 16 | 3.91912 | 1.500002 | 1.199961 | 1.525076e-05 | 4.421477 | 3.045678e-05 |  |  | 0.0001659393 |  | 36.43972 | 34.45736
5190 | 2018-07-17 13:08 | 177385.1 | 3000.0064 | 14 | 16 | 3.938555 | 1.499996 | 1.249958 | 1.525076e-05 | 4.617909 | 3.045678e-05 |  |  | 0.0001516342 |  | 36.49535 | 34.47537
5191 | 2018-07-17 13:10 | 177505.1 | 3120.0028 | 14 | 16 | 3.95697 | 1.500034 | 1.299958 | 1.525076e-05 | 4.815302 | 3.045678e-05 |  |  | 0.0001840591 |  | 36.4863 | 34.5281
5192 | 2018-07-17 13:12 | 177625.1 | 3240.0025 | 14 | 16 | 3.974119 | 1.500002 | 1.349958 | 1.525076e-05 | 5.013585 | 3.045678e-05 |  |  | 0.0001487732 |  | 36.57025 | 34.533
5193 | 2018-07-17 13:14 | 177745.1 | 3360.0049 | 14 | 16 | 3.990364 | 1.500036 | 1.399957 | 1.525076e-05 | 5.212695 | 3.045678e-05 |  |  | 0.0001382828 |  | 36.44254 | 34.48807
5194 | 2018-07-17 13:16 | 177865.1 | 3480.0002 | 14 | 16 | 4.005974 | 1.500069 | 1.449947 | 1.525076e-05 | 5.412566 | 3.045678e-05 |  |  | 0.0001468658 |  | 36.53256 | 34.50097
5195 | 2018-07-17 13:18 | 177985.1 | 3600.0011 | 14 | 16 | 4.021292 | 1.499989 | 1.499947 | 1.525076e-05 | 5.61325 | 3.045678e-05 |  |  | 0.0001192093 |  | 36.46366 | 34.52108
5196 | 2018-07-17 13:20 | 178105.1 | 3720.0065 | 14 | 16 | 4.036243 | 1.499998 | 1.549955 | 1.525076e-05 | 5.814719 | 3.045678e-05 |  |  | 0.0001926422 |  | 36.30799 | 34.51215
5197 | 2018-07-17 13:22 | 178225.1 | 3840.0024 | 14 | 16 | 4.051152 | 1.499998 | 1.599949 | 1.525076e-05 | 6.016882 | 3.045678e-05 |  |  | 0.0001153946 |  | 36.2957 | 34.45887
5198 | 2018-07-17 13:24 | 178345.1 | 3960.0002 | 14 | 16 | 4.066672 | 1.499989 | 1.649951 | 1.525076e-05 | 6.21983 | 3.045678e-05 |  |  | 0.000125885 |  | 36.24981 | 34.47174
5199 | 2018-07-17 13:26 | 178465.1 | 4080.0044 | 14 | 16 | 4.08322 | 1.5 | 1.699956 | 1.525076e-05 | 6.42359 | 3.045678e-05 |  |  | 0.0001573563 |  | 36.04308 | 34.48276
5200 | 2018-07-17 13:28 | 178585.1 | 4200.0048 | 14 | 16 | 4.101079 | 1.500013 | 1.749957 | 1.525076e-05 | 6.628195 | 3.045678e-05 |  |  | 0.0001296997 |  | 36.05195 | 34.58379
5201 | 2018-07-17 13:30 | 178705.1 | 4320.0032 | 14 | 16 | 4.120387 | 1.500032 | 1.799953 | 1.525076e-05 | 6.833708 | 3.045678e-05 |  |  | 0.0001831055 |  | 36.03704 | 34.5772
5202 | 2018-07-17 13:32 | 178825.1 | 4440.0047 | 14 | 16 | 4.14085 | 1.500004 | 1.849955 | 1.525076e-05 | 7.040245 | 3.045678e-05 |  |  | 0.000164032 |  | 36.03704 | 34.52392
5203 | 2018-07-17 13:34 | 178945.1 | 4560.0039 | 14 | 16 | 4.161713 | 1.499973 | 1.899955 | 1.525076e-05 | 7.247811 | 3.045678e-05 |  |  | 0.0001916885 |  | 35.98437 | 34.54703
5204 | 2018-07-17 13:36 | 179065.1 | 4680.0033 | 14 | 16 | 4.182232 | 1.49999 | 1.949948 | 1.525076e-05 | 7.456383 | 3.045678e-05 |  |  | 0.0001878738 |  | 36.02724 | 34.52676
5205 | 2018-07-17 13:38 | 179178.5 | 4793.3959 | 14 | 16 | 4.200014 | 1.500036 | 1.997194 | 1.525076e-05 | 7.654402 | 3.045678e-05 |  |  | 9.521653e-05 |  | 36.0743 | 34.53718
5206 | 2018-07-17 13:40 | 179298.6 | 120.0038 | 15 | 16 | 4.200511 | 1.336372 | 2.044338 | 1.525076e-05 | 7.852436 | 3.045678e-05 |  |  | -2.861023e-06 |  | 35.92148 | 34.515
5207 | 2018-07-17 13:42 | 179418.6 | 240.0036 | 15 | 16 | 4.200502 | 1.231819 | 2.087008 | 1.525076e-05 | 8.031672 | 3.045678e-05 |  |  | 2.574921e-05 |  | 35.78494 | 34.53378
5208 | 2018-07-17 13:44 | 179538.6 | 360.0014 | 15 | 16 | 4.200448 | 1.159615 | 2.126806 | 1.525076e-05 | 8.198839 | 3.045678e-05 |  |  | 2.002716e-05 |  | 35.69082 | 34.6644
5209 | 2018-07-17 13:46 | 179658.6 | 480.0045 | 15 | 16 | 4.200496 | 1.099144 | 2.164437 | 1.525076e-05 | 8.356909 | 3.045678e-05 |  |  | 2.193451e-05 |  | 35.6901 | 34.59653
5210 | 2018-07-17 13:48 | 179778.6 | 600.0033 | 15 | 16 | 4.200464 | 1.040207 | 2.200093 | 1.525076e-05 | 8.506678 | 3.045678e-05 |  |  | -1.525879e-05 |  | 35.66956 | 34.6136
5211 | 2018-07-17 13:50 | 179898.6 | 720.0042 | 15 | 16 | 4.200469 | 0.9804935 | 2.233782 | 1.525076e-05 | 8.648191 | 3.045678e-05 |  |  | -5.245209e-05 |  | 35.59129 | 34.61664
5212 | 2018-07-17 13:52 | 180018.6 | 840.0023 | 15 | 16 | 4.200461 | 0.9183197 | 2.265434 | 1.525076e-05 | 8.781141 | 3.045678e-05 |  |  | 7.915497e-05 |  | 35.44255 | 34.56961
5213 | 2018-07-17 13:54 | 180138.6 | 960.006 | 15 | 16 | 4.200435 | 0.852951 | 2.29496 | 1.525076e-05 | 8.905168 | 3.045678e-05 |  |  | 4.577637e-05 |  | 35.46329 | 34.58461
5214 | 2018-07-17 13:56 | 180258.6 | 1080.0034 | 15 | 16 | 4.200457 | 0.7850189 | 2.322268 | 1.525076e-05 | 9.019873 | 3.045678e-05 |  |  | -5.245209e-05 |  | 35.42878 | 34.50744
5215 | 2018-07-17 13:58 | 180378.6 | 1200.0032 | 15 | 16 | 4.200485 | 0.7151051 | 2.347271 | 1.525076e-05 | 9.124895 | 3.045678e-05 |  |  | 4.959106e-05 |  | 35.30239 | 34.50858
5216 | 2018-07-17 14:00 | 180498.6 | 1320.0033 | 15 | 16 | 4.200465 | 0.6437054 | 2.36992 | 1.525076e-05 | 9.220034 | 3.045678e-05 |  |  | -2.861023e-06 |  | 35.34387 | 34.51349
5217 | 2018-07-17 14:02 | 180618.6 | 1440.0044 | 15 | 16 | 4.200469 | 0.5727749 | 2.390189 | 1.525076e-05 | 9.305173 | 3.045678e-05 |  |  | -2.574921e-05 |  | 35.27858 | 34.53718
5218 | 2018-07-17 14:04 | 180738.6 | 1560.0041 | 15 | 16 | 4.200484 | 0.5042152 | 2.408135 | 1.525076e-05 | 9.380556 | 3.045678e-05 |  |  | -5.722046e-06 |  | 35.1946 | 34.52108
5219 | 2018-07-17 14:06 | 180858.6 | 1680.003 | 15 | 16 | 4.20046 | 0.4397449 | 2.423861 | 1.525076e-05 | 9.446609 | 3.045678e-05 |  |  | -2.95639e-05 |  | 35.01127 | 34.48543
5220 | 2018-07-17 14:08 | 180978.6 | 1800.0067 | 15 | 16 | 4.200426 | 0.3806152 | 2.437519 | 1.525076e-05 | 9.503981 | 3.045678e-05 |  |  | -5.258469e-05 |  | 35.03853 | 34.51898
5221 | 2018-07-17 14:18 | 181578.6 | 600.0022 | 16 | 16 | 4.14939 | 0 | 2.437519 | 1.525076e-05 | 9.503981 | 3.045678e-05 |  |  | -0.0001676962 |  | 34.69023 | 34.60545
5222 | 2018-07-17 14:20 | 181698.7 | 120.004 | 17 | 16 | 3.846297 | -3.000012 | 2.437519 | 0.1000125 | 9.503981 | 0.3862286 |  |  | -0.0001907349 |  | 35.22427 | 34.62231
5223 | 2018-07-17 14:22 | 181818.7 | 240.003 | 17 | 16 | 3.830905 | -3.000016 | 2.437519 | 0.2000031 | 9.503981 | 0.7700262 |  |  | -0.0001535416 |  | 35.7738 | 34.59142
5224 | 2018-07-17 14:24 | 181938.7 | 360.0038 | 17 | 16 | 3.814032 | -3.000071 | 2.437519 | 0.3000001 | 9.503981 | 1.152305 |  |  | -0.0001516342 |  | 36.34896 | 34.53905
5225 | 2018-07-17 14:26 | 182058.7 | 480.0049 | 17 | 16 | 3.789613 | -3.000062 | 2.437519 | 0.4000125 | 9.503981 | 1.532611 |  |  | -0.0002317429 |  | 36.78769 | 34.55008
5226 | 2018-07-17 14:28 | 182178.7 | 600.0007 | 17 | 16 | 3.756372 | -3.000101 | 2.437519 | 0.5000035 | 9.503981 | 1.909932 |  |  | -0.0003528595 |  | 37.1015 | 34.4621
5227 | 2018-07-17 14:30 | 182298.7 | 720.0022 | 17 | 16 | 3.718091 | -3.000093 | 2.437519 | 0.5999994 | 9.503981 | 2.28365 |  |  | -0.0003414154 |  | 37.43719 | 34.5313
5228 | 2018-07-17 14:32 | 182418.7 | 840.002 | 17 | 16 | 3.682681 | -3.00011 | 2.437519 | 0.6999868 | 9.503981 | 2.653605 |  |  | -0.0002813339 |  | 37.66914 | 34.62042
5229 | 2018-07-17 14:34 | 182538.7 | 960.0036 | 17 | 16 | 3.651245 | -3.000071 | 2.437519 | 0.800001 | 9.503981 | 3.020321 |  |  | -0.0002279282 |  | 37.88286 | 34.52221
5230 | 2018-07-17 14:36 | 182658.7 | 1080.0014 | 17 | 16 | 3.621626 | -3.000093 | 2.437519 | 0.8999916 | 9.503981 | 3.383928 |  |  | -0.0002660751 |  | 38.08609 | 34.60448
5231 | 2018-07-17 14:38 | 182778.7 | 1200.0012 | 17 | 16 | 3.590345 | -3.000083 | 2.437519 | 1.00001 | 9.503981 | 3.744625 |  |  | -0.0002794266 |  | 38.01995 | 34.56921
5232 | 2018-07-17 14:40 | 182898.7 | 1320.0061 | 17 | 16 | 3.555332 | -3.000136 | 2.437519 | 1.099996 | 9.503981 | 4.101893 |  |  | -0.0003128052 |  | 38.11438 | 34.48807
5233 | 2018-07-17 14:42 | 183018.7 | 1440.004 | 17 | 16 | 3.516739 | -3.000141 | 2.437519 | 1.200006 | 9.503981 | 4.455556 |  |  | -0.0003519058 |  | 38.14357 | 34.53414
5234 | 2018-07-17 14:44 | 183138.7 | 1560.0024 | 17 | 16 | 3.47641 | -3.000175 | 2.437519 | 1.300004 | 9.503981 | 4.805212 |  |  | -0.0003623962 |  | 38.11946 | 34.4731
5235 | 2018-07-17 14:46 | 183258.7 | 1680.0036 | 17 | 16 | 3.437462 | -3.000152 | 2.437519 | 1.400007 | 9.503981 | 5.15089 |  |  | -0.0003252029 |  | 38.0204 | 34.38816
5236 | 2018-07-17 14:48 | 183378.7 | 1800.0034 | 17 | 16 | 3.402819 | -3.000136 | 2.437519 | 1.500011 | 9.503981 | 5.492871 |  |  | -0.0002965927 |  | 37.92481 | 34.50951
5237 | 2018-07-17 14:50 | 183498.7 | 1920.0023 | 17 | 16 | 3.372118 | -3.000129 | 2.437519 | 1.600015 | 9.503981 | 5.831601 |  |  | -0.00025177 |  | 37.93574 | 34.51369
5238 | 2018-07-17 14:52 | 183618.7 | 2040.0029 | 17 | 16 | 3.344021 | -3.000108 | 2.437519 | 1.700008 | 9.503981 | 6.167376 |  |  | -0.0002307892 |  | 37.79767 | 34.55882
5239 | 2018-07-17 14:54 | 183738.7 | 2160.0043 | 17 | 16 | 3.315581 | -3.000122 | 2.437519 | 1.800015 | 9.503981 | 6.50038 |  |  | -0.000244140625 |  | 38.22726 | 34.51883
5240 | 2018-07-17 14:56 | 183858.7 | 2280.0027 | 17 | 16 | 3.284889 | -3.000093 | 2.437519 | 1.900006 | 9.503981 | 6.830402 |  |  | -0.0002555847 |  | 38.6391 | 34.56697
5241 | 2018-07-17 14:58 | 183978.7 | 2400.0047 | 17 | 16 | 3.252829 | -3.000139 | 2.437519 | 2.000008 | 9.503981 | 7.157307 |  |  | -0.0002498627 |  | 38.82877 | 34.44429
5242 | 2018-07-17 15:00 | 184098.7 | 2520.0029 | 17 | 16 | 3.2133 | -3.000136 | 2.437519 | 2.100013 | 9.503981 | 7.480729 |  |  | -0.0004224777 |  | 39.00035 | 34.43538
5243 | 2018-07-17 15:02 | 184218.7 | 2640.0046 | 17 | 16 | 3.156379 | -3.000093 | 2.437519 | 2.200023 | 9.503981 | 7.799501 |  |  | -0.0007371902 |  | 38.94759 | 34.49739
5244 | 2018-07-17 15:04 | 184338.7 | 2760.0034 | 17 | 16 | 3.009338 | -3.000136 | 2.437519 | 2.300015 | 9.503981 | 8.108873 |  |  | -0.001860619 |  | 39.57622 | 34.60184
5245 | 2018-07-17 15:06 | 184458.7 | 2880.0063 | 17 | 16 | 2.684293 | -3.000124 | 2.437519 | 2.400021 | 9.503981 | 8.396875 |  |  | -0.006285667 |  | 39.90306 | 34.51633
5246 | 2018-07-17 15:07 | 184502.7 | 2924.008 | 17 | 16 | 1.999812 | -3.000083 | 2.437519 | 2.436694 | 9.503981 | 8.486202 |  |  | -0.00404873 |  | 40.28536 | 34.45111
5247 | 2018-07-17 15:07 | 184502.7 | 0.0064 | 18 | 17 | 1.997203 | -3.000656 | 0 | 2.083584e-06 | 0 | 4.162461e-06 |  |  | -0.004047748 |  | 40.28526 | 34.4621
5248 | 2018-07-17 15:09 | 184622.8 | 120.0067 | 14 | 17 | 3.270079 | 1.499989 | 0.04999852 | 1.791885e-05 | 0.1524522 | 3.578616e-05 |  |  | 0.002054214 |  | 39.6516 | 34.46835
5249 | 2018-07-17 15:11 | 184742.8 | 240.0064 | 14 | 17 | 3.440354 | 1.500004 | 0.0999904 | 1.791885e-05 | 0.3206554 | 3.578616e-05 |  |  | 0.001081467 |  | 38.517 | 34.47293
5250 | 2018-07-17 15:13 | 184862.7 | 360.0021 | 14 | 17 | 3.526937 | 1.500025 | 0.1499902 | 1.791885e-05 | 0.4951118 | 3.578616e-05 |  |  | 0.0004968643 |  | 37.88816 | 34.52375
5251 | 2018-07-17 15:15 | 184982.8 | 480.0048 | 14 | 17 | 3.573532 | 1.500002 | 0.1999864 | 1.791885e-05 | 0.672743 | 3.578616e-05 |  |  | 0.000248909 |  | 37.34591 | 34.5651
5252 | 2018-07-17 15:17 | 185102.8 | 600.0036 | 14 | 17 | 3.592729 | 1.500055 | 0.2499876 | 1.791885e-05 | 0.8519232 | 3.578616e-05 |  |  | 0.0001649857 |  | 37.09061 | 34.57609
5253 | 2018-07-17 15:19 | 185222.7 | 720.0009 | 14 | 17 | 3.610009 | 1.500002 | 0.2999811 | 1.791885e-05 | 1.031973 | 3.578616e-05 |  |  | 0.0001153946 |  | 36.81886 | 34.44029
5254 | 2018-07-17 15:21 | 185342.8 | 840.0058 | 14 | 17 | 3.626722 | 1.5 | 0.34999 | 1.791885e-05 | 1.212926 | 3.578616e-05 |  |  | 0.0001316071 |  | 36.70953 | 34.50364
5255 | 2018-07-17 15:23 | 185462.8 | 960.0054 | 14 | 17 | 3.643927 | 1.50001 | 0.3999843 | 1.791885e-05 | 1.394665 | 3.578616e-05 |  |  | 0.0001134872 |  | 36.46901 | 34.5334
5256 | 2018-07-17 15:25 | 185582.7 | 1080.0023 | 14 | 17 | 3.664512 | 1.499981 | 0.4499842 | 1.791885e-05 | 1.577359 | 3.578616e-05 |  |  | 0.0002269745 |  | 36.17021 | 34.60846
5257 | 2018-07-17 15:27 | 185702.8 | 1200.0034 | 14 | 17 | 3.68698 | 1.500023 | 0.4999853 | 1.791885e-05 | 1.761156 | 3.578616e-05 |  |  | 0.0001859665 |  | 36.09315 | 34.54306
5258 | 2018-07-17 15:29 | 185822.7 | 1320 | 14 | 17 | 3.70862 | 1.499996 | 0.5499843 | 1.791885e-05 | 1.946042 | 3.578616e-05 |  |  | 0.0001916885 |  | 35.94852 | 34.57018
5259 | 2018-07-17 15:31 | 185942.7 | 1440.0017 | 14 | 17 | 3.727834 | 1.499987 | 0.5999812 | 1.791885e-05 | 2.131962 | 3.578616e-05 |  |  | 0.0001592636 |  | 35.8129 | 34.55709
5260 | 2018-07-17 15:33 | 186062.8 | 1560.0046 | 14 | 17 | 3.743738 | 1.500046 | 0.6499771 | 1.791885e-05 | 2.318745 | 3.578616e-05 |  |  | 0.0001058578 |  | 35.67445 | 34.51446
5261 | 2018-07-17 15:35 | 186182.7 | 1680.0026 | 14 | 17 | 3.756332 | 1.500019 | 0.6999777 | 1.791885e-05 | 2.506262 | 3.578616e-05 |  |  | 7.05719e-05 |  | 35.69198 | 34.58742
5262 | 2018-07-17 15:37 | 186302.7 | 1800.0001 | 14 | 17 | 3.767933 | 1.499998 | 0.7499782 | 1.791885e-05 | 2.694369 | 3.578616e-05 |  |  | 8.678436e-05 |  | 35.66077 | 34.47898
5263 | 2018-07-17 15:39 | 186422.7 | 1920.0026 | 14 | 17 | 3.780035 | 1.500029 | 0.7999696 | 1.791885e-05 | 2.883032 | 3.578616e-05 |  |  | 0.0001831055 |  | 35.74791 | 34.49793
5264 | 2018-07-17 15:41 | 186542.7 | 2040.001 | 14 | 17 | 3.793128 | 1.500063 | 0.8499753 | 1.791885e-05 | 3.072377 | 3.578616e-05 |  |  | 0.000164032 |  | 35.80362 | 34.45299
5265 | 2018-07-17 15:43 | 186662.8 | 2160.0043 | 14 | 17 | 3.807296 | 1.500031 | 0.8999777 | 1.791885e-05 | 3.262391 | 3.578616e-05 |  |  | 0.0001163483 |  | 35.86047 | 34.43666
5266 | 2018-07-17 15:45 | 186782.7 | 2280.0022 | 14 | 17 | 3.822903 | 1.500044 | 0.9499722 | 1.791885e-05 | 3.453119 | 3.578616e-05 |  |  | 0.0001153946 |  | 36.04935 | 34.5641
5267 | 2018-07-17 15:47 | 186902.8 | 2400.0034 | 14 | 17 | 3.839994 | 1.500051 | 0.9999711 | 1.791885e-05 | 3.64468 | 3.578616e-05 |  |  | 0.0002002716 |  | 36.15485 | 34.53488
5268 | 2018-07-17 15:49 | 187022.7 | 2520.0004 | 14 | 17 | 3.858462 | 1.500032 | 1.049973 | 1.791885e-05 | 3.837141 | 3.578616e-05 |  |  | 0.0002231598 |  | 36.18488 | 34.52502
5269 | 2018-07-17 15:51 | 187142.7 | 2640.0012 | 14 | 17 | 3.878006 | 1.500006 | 1.099976 | 1.791885e-05 | 4.030561 | 3.578616e-05 |  |  | 0.0001535416 |  | 36.28547 | 34.40235
5270 | 2018-07-17 15:53 | 187262.8 | 2760.0067 | 14 | 17 | 3.898051 | 1.50005 | 1.149973 | 1.791885e-05 | 4.224949 | 3.578616e-05 |  |  | 0.0001754761 |  | 36.3625 | 34.51083
5271 | 2018-07-17 15:55 | 187382.7 | 2880.0011 | 14 | 17 | 3.918115 | 1.500036 | 1.199974 | 1.791885e-05 | 4.420361 | 3.578616e-05 |  |  | 0.0001296997 |  | 36.37948 | 34.47271
5272 | 2018-07-17 15:57 | 187502.7 | 3000.0012 | 14 | 17 | 3.937583 | 1.500002 | 1.249973 | 1.791885e-05 | 4.616751 | 3.578616e-05 |  |  | 0.0001764297 |  | 36.39227 | 34.41241
5273 | 2018-07-17 15:59 | 187622.7 | 3120.0005 | 14 | 17 | 3.955981 | 1.50008 | 1.299964 | 1.791885e-05 | 4.814063 | 3.578616e-05 |  |  | 0.0001707077 |  | 36.38489 | 34.55272
5274 | 2018-07-17 16:01 | 187742.7 | 3240.0014 | 14 | 17 | 3.973144 | 1.50005 | 1.349974 | 1.791885e-05 | 5.012337 | 3.578616e-05 |  |  | 0.0001010895 |  | 36.52771 | 34.48994
5275 | 2018-07-17 16:03 | 187862.8 | 3360.0036 | 14 | 17 | 3.989411 | 1.50005 | 1.399972 | 1.791885e-05 | 5.211394 | 3.578616e-05 |  |  | 0.0001506805 |  | 36.4623 | 34.4968
5276 | 2018-07-17 16:05 | 187982.8 | 3480.0057 | 14 | 17 | 4.00505 | 1.500061 | 1.449965 | 1.791885e-05 | 5.41123 | 3.578616e-05 |  |  | 0.0001220703125 |  | 36.37155 | 34.49981
5277 | 2018-07-17 16:07 | 188102.8 | 3600.0036 | 14 | 17 | 4.02038 | 1.500019 | 1.499965 | 1.791885e-05 | 5.611868 | 3.578616e-05 |  |  | 0.0001983643 |  | 36.39968 | 34.57038
5278 | 2018-07-17 16:09 | 188222.7 | 3720.0024 | 14 | 17 | 4.035336 | 1.500015 | 1.54997 | 1.791885e-05 | 5.813279 | 3.578616e-05 |  |  | 0.0001497269 |  | 36.39014 | 34.55558
5279 | 2018-07-17 16:11 | 188342.7 | 3840.0024 | 14 | 17 | 4.050166 | 1.500029 | 1.599969 | 1.791885e-05 | 6.015413 | 3.578616e-05 |  |  | 0.0001153946 |  | 36.26681 | 34.47802
5280 | 2018-07-17 16:13 | 188462.8 | 3960.007 | 14 | 17 | 4.065628 | 1.500011 | 1.649973 | 1.791885e-05 | 6.218319 | 3.578616e-05 |  |  | 0.0001726151 |  | 36.26817 | 34.52448
5281 | 2018-07-17 16:15 | 188582.8 | 4080.0054 | 14 | 17 | 4.082086 | 1.50001 | 1.699962 | 1.791885e-05 | 6.421961 | 3.578616e-05 |  |  | 0.0001010895 |  | 36.22117 | 34.49793
5282 | 2018-07-17 16:17 | 188702.8 | 4200.0043 | 14 | 17 | 4.099958 | 1.499973 | 1.749958 | 1.791885e-05 | 6.626492 | 3.578616e-05 |  |  | 0.0001497269 |  | 36.17342 | 34.49245
5283 | 2018-07-17 16:19 | 188822.8 | 4320.004 | 14 | 17 | 4.119239 | 1.500019 | 1.799959 | 1.791885e-05 | 6.831972 | 3.578616e-05 |  |  | 0.0002222061 |  | 36.15812 | 34.49488
5284 | 2018-07-17 16:21 | 188942.7 | 4440.0013 | 14 | 17 | 4.139675 | 1.500006 | 1.849965 | 1.791885e-05 | 7.038463 | 3.578616e-05 |  |  | 0.0001955032 |  | 36.14526 | 34.5514
5285 | 2018-07-17 16:23 | 189062.7 | 4560.0019 | 14 | 17 | 4.16059 | 1.499968 | 1.899959 | 1.791885e-05 | 7.245947 | 3.578616e-05 |  |  | 0.0002012253 |  | 36.08218 | 34.50608
5286 | 2018-07-17 16:25 | 189182.7 | 4680.001 | 14 | 17 | 4.18105 | 1.500004 | 1.949955 | 1.791885e-05 | 7.454473 | 3.578616e-05 |  |  | 0.0001707077 |  | 35.95737 | 34.52545
5287 | 2018-07-17 16:27 | 189302.8 | 4800.0048 | 14 | 17 | 4.199917 | 1.499983 | 1.999954 | 1.791885e-05 | 7.664003 | 3.578616e-05 |  |  | 0.0001716614 |  | 36.04886 | 34.47384
5288 | 2018-07-17 16:27 | 189303.2 | 4800.4821 | 14 | 17 | 4.200003 | 1.499996 | 2.000149 | 1.791885e-05 | 7.664822 | 3.578616e-05 |  |  | 0.0001709966 |  | 36.04871 | 34.46639
5289 | 2018-07-17 16:29 | 189423.3 | 120.0027 | 15 | 17 | 4.200498 | 1.337765 | 2.047308 | 1.791885e-05 | 7.862916 | 3.578616e-05 |  |  | 3.814697e-06 |  | 36.01046 | 34.53414
5290 | 2018-07-17 16:31 | 189543.3 | 240.0048 | 15 | 17 | 4.200487 | 1.236622 | 2.090081 | 1.791885e-05 | 8.042584 | 3.578616e-05 |  |  | -1.621246e-05 |  | 35.83365 | 34.53511
5291 | 2018-07-17 16:33 | 189663.3 | 360.0024 | 15 | 17 | 4.200458 | 1.164312 | 2.130048 | 1.791885e-05 | 8.210464 | 3.578616e-05 |  |  | 6.67572e-06 |  | 35.79453 | 34.46284
5292 | 2018-07-17 16:35 | 189783.3 | 480.0004 | 15 | 17 | 4.200457 | 1.102907 | 2.167812 | 1.791885e-05 | 8.36909 | 3.578616e-05 |  |  | -1.811981e-05 |  | 35.61694 | 34.53016
5293 | 2018-07-17 16:37 | 189903.3 | 600.0034 | 15 | 17 | 4.200425 | 1.042795 | 2.203573 | 1.791885e-05 | 8.519303 | 3.578616e-05 |  |  | -1.811981e-05 |  | 35.57968 | 34.48807
5294 | 2018-07-17 16:39 | 190023.3 | 720.0001 | 15 | 17 | 4.200451 | 0.9815025 | 2.237315 | 1.791885e-05 | 8.661034 | 3.578616e-05 |  |  | -2.193451e-05 |  | 35.64187 | 34.59517
5295 | 2018-07-17 16:41 | 190143.3 | 840.0055 | 15 | 17 | 4.20049 | 0.9178104 | 2.268982 | 1.791885e-05 | 8.794053 | 3.578616e-05 |  |  | -1.049042e-05 |  | 35.58364 | 34.51083
5296 | 2018-07-17 16:43 | 190263.3 | 960.0021 | 15 | 17 | 4.200518 | 0.8511887 | 2.298474 | 1.791885e-05 | 8.917932 | 3.578616e-05 |  |  | 1.335144e-05 |  | 35.50881 | 34.52676
5297 | 2018-07-17 16:45 | 190383.3 | 1080.0066 | 15 | 17 | 4.200505 | 0.7817574 | 2.325692 | 1.791885e-05 | 9.032262 | 3.578616e-05 |  |  | -2.288818e-05 |  | 35.46215 | 34.44902
5298 | 2018-07-17 16:47 | 190503.3 | 1200.0057 | 15 | 17 | 4.200497 | 0.7098408 | 2.350553 | 1.791885e-05 | 9.136686 | 3.578616e-05 |  |  | 9.536743e-06 |  | 35.33152 | 34.48994
5299 | 2018-07-17 16:49 | 190623.3 | 1320.0007 | 15 | 17 | 4.200492 | 0.6372223 | 2.373003 | 1.791885e-05 | 9.230989 | 3.578616e-05 |  |  | 2.861023e-05 |  | 35.27514 | 34.54096
5300 | 2018-07-17 16:51 | 190743.3 | 1440.006 | 15 | 17 | 4.200456 | 0.5655861 | 2.393044 | 1.791885e-05 | 9.315171 | 3.578616e-05 |  |  | -3.910065e-05 |  | 35.24201 | 34.53016
5301 | 2018-07-17 16:53 | 190863.3 | 1560.0017 | 15 | 17 | 4.200432 | 0.4965324 | 2.410732 | 1.791885e-05 | 9.38947 | 3.578616e-05 |  |  | -4.196167e-05 |  | 35.17757 | 34.50588
5302 | 2018-07-17 16:55 | 190983.3 | 1680.0055 | 15 | 17 | 4.200476 | 0.4319038 | 2.42619 | 1.791885e-05 | 9.454402 | 3.578616e-05 |  |  | -1.907349e-05 |  | 35.07608 | 34.6303
5303 | 2018-07-17 16:57 | 191103.3 | 1800.0017 | 15 | 17 | 4.200449 | 0.3728466 | 2.439585 | 1.791885e-05 | 9.510665 | 3.578616e-05 |  |  | -4.673004e-05 |  | 35.0226 | 34.48697
5304 | 2018-07-17 16:57 | 191103.3 | 1800.0117 | 15 | 17 | 4.20045 | 0.3728409 | 2.439585 | 1.791885e-05 | 9.510665 | 3.578616e-05 |  |  | -4.672928e-05 |  | 35.02259 | 34.48721
5305 | 2018-07-17 17:07 | 191703.3 | 600.0031 | 16 | 17 | 4.150518 | 0 | 2.439585 | 1.791885e-05 | 9.510665 | 3.578616e-05 |  |  | -9.536743e-07 |  | 34.57052 | 34.51492
5306 | 2018-07-17 17:07 | 191703.3 | 600.0078 | 16 | 17 | 4.150523 | 0 | 2.439585 | 1.791885e-05 | 9.510665 | 3.578616e-05 |  |  | -9.598324e-07 |  | 34.57054 | 34.51492
5307 | 2018-07-17 17:09 | 191823.4 | 120.0023 | 17 | 17 | 3.849056 | -3.000124 | 2.439585 | 0.1000209 | 9.510665 | 0.3865552 |  |  | -0.0001583099 |  | 35.01959 | 34.43928
5308 | 2018-07-17 17:11 | 191943.4 | 240.0012 | 17 | 17 | 3.833397 | -3.000099 | 2.439585 | 0.200009 | 9.510665 | 0.7705998 |  |  | -0.0001354218 |  | 35.71417 | 34.52785
5309 | 2018-07-17 17:13 | 192063.4 | 360.001 | 17 | 17 | 3.816437 | -3.000157 | 2.439585 | 0.300023 | 9.510665 | 1.15319 |  |  | -0.0001592636 |  | 36.29988 | 34.40789
5310 | 2018-07-17 17:15 | 192183.4 | 480.0012 | 17 | 17 | 3.792148 | -3.000141 | 2.439585 | 0.4000227 | 9.510665 | 1.533697 |  |  | -0.0002784729 |  | 36.78342 | 34.55383
5311 | 2018-07-17 17:17 | 192303.4 | 600.0018 | 17 | 17 | 3.758995 | -3.00018 | 2.439585 | 0.5000149 | 9.510665 | 1.911288 |  |  | -0.0003223419 |  | 37.1959 | 34.58805
5312 | 2018-07-17 17:19 | 192423.4 | 720.002 | 17 | 17 | 3.721542 | -3.000161 | 2.439585 | 0.6000057 | 9.510665 | 2.285288 |  |  | -0.000254631 |  | 37.47965 | 34.61921
5313 | 2018-07-17 17:21 | 192543.4 | 840.0013 | 17 | 17 | 3.686045 | -2.999804 | 2.439585 | 0.6999968 | 9.510665 | 2.655602 |  |  | -0.0002660751 |  | 37.64882 | 34.65438
5314 | 2018-07-17 17:23 | 192663.4 | 960.0017 | 17 | 17 | 3.654537 | -2.999849 | 2.439585 | 0.8000146 | 9.510665 | 3.022668 |  |  | -0.0002670288 |  | 37.84305 | 34.54411
5315 | 2018-07-17 17:25 | 192783.4 | 1080.007 | 17 | 17 | 3.624864 | -2.999849 | 2.439585 | 0.9000002 | 9.510665 | 3.386584 |  |  | -0.000244140625 |  | 37.89319 | 34.60274
5316 | 2018-07-17 17:27 | 192903.4 | 1200.0054 | 17 | 17 | 3.593626 | -2.999858 | 2.439585 | 1.000003 | 9.510665 | 3.747544 |  |  | -0.0003051758 |  | 38.06137 | 34.54956
5317 | 2018-07-17 17:29 | 193023.4 | 1320.0018 | 17 | 17 | 3.5588 | -2.999852 | 2.439585 | 1.099993 | 9.510665 | 4.105164 |  |  | -0.0003252029 |  | 38.153 | 34.57897
5318 | 2018-07-17 17:31 | 193143.4 | 1440.0067 | 17 | 17 | 3.520395 | -2.999858 | 2.439585 | 1.199976 | 9.510665 | 4.459086 |  |  | -0.0003595352 |  | 38.18381 | 34.5716
5319 | 2018-07-17 17:33 | 193263.4 | 1560.0058 | 17 | 17 | 3.48008 | -2.999895 | 2.439585 | 1.299976 | 9.510665 | 4.809115 |  |  | -0.0003414154 |  | 38.19075 | 34.60016
5320 | 2018-07-17 17:35 | 193383.4 | 1680.007 | 17 | 17 | 3.440986 | -2.999881 | 2.439585 | 1.399967 | 9.510665 | 5.155113 |  |  | -0.0003643036 |  | 38.11908 | 34.60928
5321 | 2018-07-17 17:37 | 193503.4 | 1800.0036 | 17 | 17 | 3.406129 | -2.999879 | 2.439585 | 1.499956 | 9.510665 | 5.497392 |  |  | -0.0002918243 |  | 38.11907 | 34.59463
5322 | 2018-07-17 17:39 | 193623.4 | 1920.0042 | 17 | 17 | 3.375544 | -2.999895 | 2.439585 | 1.599958 | 9.510665 | 5.836453 |  |  | -0.000244140625 |  | 38.10274 | 34.61836
5323 | 2018-07-17 17:41 | 193743.4 | 2040.0046 | 17 | 17 | 3.347497 | -2.999927 | 2.439585 | 1.699949 | 9.510665 | 6.172565 |  |  | -0.0002317429 |  | 38.2023 | 34.55124
5324 | 2018-07-17 17:43 | 193863.4 | 2160.004 | 17 | 17 | 3.319548 | -2.999898 | 2.439585 | 1.799946 | 9.510665 | 6.50592 |  |  | -0.0002393723 |  | 38.39249 | 34.56553
5325 | 2018-07-17 17:45 | 193983.4 | 2280.0055 | 17 | 17 | 3.28877 | -2.999927 | 2.439585 | 1.899925 | 9.510665 | 6.836296 |  |  | -0.0002985001 |  | 38.79624 | 34.6317
5326 | 2018-07-17 17:47 | 194103.4 | 2400.0059 | 17 | 17 | 3.256588 | -2.999931 | 2.439585 | 1.999922 | 9.510665 | 7.163562 |  |  | -0.000292778 |  | 38.97931 | 34.6515
5327 | 2018-07-17 17:49 | 194223.4 | 2520.0062 | 17 | 17 | 3.217356 | -2.999925 | 2.439585 | 2.099923 | 9.510665 | 7.48736 |  |  | -0.0004224777 |  | 39.0261 | 34.69787
5328 | 2018-07-17 17:51 | 194343.4 | 2640.0029 | 17 | 17 | 3.160994 | -2.999946 | 2.439585 | 2.199908 | 9.510665 | 7.80648 |  |  | -0.0007228851 |  | 39.23806 | 34.63109
5329 | 2018-07-17 17:53 | 194463.4 | 2760.0009 | 17 | 17 | 3.017156 | -2.999946 | 2.439585 | 2.299896 | 9.510665 | 8.116463 |  |  | -0.001797676 |  | 39.61521 | 34.57924
5330 | 2018-07-17 17:55 | 194583.4 | 2880.0041 | 17 | 17 | 2.703477 | -2.999962 | 2.439585 | 2.399912 | 9.510665 | 8.405527 |  |  | -0.005839348 |  | 40.08009 | 34.59784
5331 | 2018-07-17 17:56 | 194630.3 | 2926.8893 | 17 | 17 | 1.999524 | -2.999877 | 2.439585 | 2.438985 | 9.510665 | 8.501366 |  |  | -0.003622807 |  | 40.47911 | 34.72437
5332 | 2018-07-17 17:56 | 194630.3 | 0.0035 | 18 | 18 | 1.996923 | -2.999993 | 0 | 1.916712e-06 | 0 | 3.828349e-06 |  |  | -0.003621999 |  | 40.47905 | 34.72436
5333 | 2018-07-17 17:58 | 194750.4 | 120.0036 | 14 | 18 | 3.268232 | 1.500025 | 0.04999407 | 2.016676e-05 | 0.1523303 | 4.02683e-05 |  |  | 0.002052307 |  | 40.07018 | 34.72288
5334 | 2018-07-17 18:00 | 194870.4 | 240.0046 | 14 | 18 | 3.438632 | 1.500013 | 0.09999689 | 2.016676e-05 | 0.320482 | 4.02683e-05 |  |  | 0.001065254 |  | 39.12222 | 34.81393
5335 | 2018-07-17 18:02 | 194990.4 | 360.0026 | 14 | 18 | 3.525382 | 1.500063 | 0.1499949 | 2.016676e-05 | 0.4948498 | 4.02683e-05 |  |  | 0.0005807877 |  | 38.51178 | 34.92442
5336 | 2018-07-17 18:04 | 195110.4 | 480.0057 | 14 | 18 | 3.572061 | 1.500048 | 0.1999983 | 2.016676e-05 | 0.6724309 | 4.02683e-05 |  |  | 0.0001964569 |  | 37.92335 | 34.92875
5337 | 2018-07-17 18:06 | 195230.4 | 600.0004 | 14 | 18 | 3.591328 | 1.500025 | 0.2499931 | 2.016676e-05 | 0.8515188 | 4.02683e-05 |  |  | 0.0001544952 |  | 37.55109 | 34.86369
5338 | 2018-07-17 18:08 | 195350.4 | 720.0048 | 14 | 18 | 3.608599 | 1.500023 | 0.2999945 | 2.016676e-05 | 1.031526 | 4.02683e-05 |  |  | 0.0001974106 |  | 37.30931 | 34.83758
5339 | 2018-07-17 18:10 | 195470.4 | 840.0048 | 14 | 18 | 3.625279 | 1.50005 | 0.3499951 | 2.016676e-05 | 1.212375 | 4.02683e-05 |  |  | 0.0001564026 |  | 37.05465 | 34.95475
5340 | 2018-07-17 18:12 | 195590.4 | 960.0011 | 14 | 18 | 3.642515 | 1.500092 | 0.3999915 | 2.016676e-05 | 1.39405 | 4.02683e-05 |  |  | 0.0001363754 |  | 36.79008 | 34.78187
5341 | 2018-07-17 18:14 | 195710.4 | 1080.0052 | 14 | 18 | 3.663068 | 1.500053 | 0.4499981 | 2.016676e-05 | 1.576695 | 4.02683e-05 |  |  | 0.0002059937 |  | 36.63989 | 34.81972
5342 | 2018-07-17 18:16 | 195830.4 | 1200.0029 | 14 | 18 | 3.685516 | 1.500061 | 0.4999943 | 2.016676e-05 | 1.7604 | 4.02683e-05 |  |  | 0.0002164841 |  | 36.38811 | 34.81926
5343 | 2018-07-17 18:18 | 195950.4 | 1320.0015 | 14 | 18 | 3.707201 | 1.500051 | 0.5499892 | 2.016676e-05 | 1.945198 | 4.02683e-05 |  |  | 0.0001859665 |  | 35.98288 | 34.73363
5344 | 2018-07-17 18:20 | 196070.4 | 1440.0041 | 14 | 18 | 3.726388 | 1.500061 | 0.5999946 | 2.016676e-05 | 2.131079 | 4.02683e-05 |  |  | 0.0001354218 |  | 35.76959 | 34.54603
5345 | 2018-07-17 18:22 | 196190.4 | 1560.0016 | 14 | 18 | 3.742332 | 1.499998 | 0.6499965 | 2.016676e-05 | 2.317814 | 4.02683e-05 |  |  | 0.0001420975 |  | 35.58321 | 34.48484
5346 | 2018-07-17 18:24 | 196310.4 | 1680.0055 | 14 | 18 | 3.754983 | 1.500036 | 0.6999961 | 2.016676e-05 | 2.505257 | 4.02683e-05 |  |  | 9.536743e-05 |  | 35.55634 | 34.47853
5347 | 2018-07-17 18:26 | 196430.4 | 1800.0028 | 14 | 18 | 3.766495 | 1.500048 | 0.7499915 | 2.016676e-05 | 2.693276 | 4.02683e-05 |  |  | 8.296967e-05 |  | 35.55453 | 34.43638
5348 | 2018-07-17 18:28 | 196550.4 | 1920.0057 | 14 | 18 | 3.778648 | 1.500038 | 0.7999981 | 2.016676e-05 | 2.881927 | 4.02683e-05 |  |  | 0.0001039505 |  | 35.66705 | 34.48387
5349 | 2018-07-17 18:30 | 196670.4 | 2040.0059 | 14 | 18 | 3.791689 | 1.500021 | 0.8499946 | 2.016676e-05 | 3.071168 | 4.02683e-05 |  |  | 7.43866e-05 |  | 35.74825 | 34.41148
5350 | 2018-07-17 18:32 | 196790.4 | 2160.0036 | 14 | 18 | 3.805913 | 1.500021 | 0.8999866 | 2.016676e-05 | 3.261074 | 4.02683e-05 |  |  | 0.000169754 |  | 35.83168 | 34.42872
5351 | 2018-07-17 18:34 | 196910.4 | 2280.0027 | 14 | 18 | 3.821511 | 1.500029 | 0.9499859 | 2.016676e-05 | 3.451751 | 4.02683e-05 |  |  | 0.0001602173 |  | 35.96875 | 34.55291
5352 | 2018-07-17 18:36 | 197030.4 | 2400.0072 | 14 | 18 | 3.838588 | 1.500029 | 0.9999971 | 2.016676e-05 | 3.64329 | 4.02683e-05 |  |  | 0.000128746 |  | 36.09812 | 34.52153
5353 | 2018-07-17 18:38 | 197150.4 | 2520.0051 | 14 | 18 | 3.857079 | 1.500034 | 1.049998 | 2.016676e-05 | 3.835679 | 4.02683e-05 |  |  | 0.0001583099 |  | 36.23661 | 34.51923
5354 | 2018-07-17 18:40 | 197270.4 | 2640.0039 | 14 | 18 | 3.876564 | 1.499981 | 1.099996 | 2.016676e-05 | 4.029012 | 4.02683e-05 |  |  | 0.0001544952 |  | 36.33597 | 34.45408
5355 | 2018-07-17 18:42 | 197390.4 | 2760.001 | 14 | 18 | 3.896631 | 1.500025 | 1.149984 | 2.016676e-05 | 4.223292 | 4.02683e-05 |  |  | 0.0001564026 |  | 36.35001 | 34.49183
5356 | 2018-07-17 18:44 | 197510.4 | 2880.0037 | 14 | 18 | 3.916737 | 1.50005 | 1.199995 | 2.016676e-05 | 4.418673 | 4.02683e-05 |  |  | 0.0001649857 |  | 36.427 | 34.46389
5357 | 2018-07-17 18:46 | 197630.4 | 3000.0006 | 14 | 18 | 3.936224 | 1.500013 | 1.24999 | 2.016676e-05 | 4.614981 | 4.02683e-05 |  |  | 0.000125885 |  | 36.62004 | 34.59931
5358 | 2018-07-17 18:48 | 197750.4 | 3120.0024 | 14 | 18 | 3.954635 | 1.500027 | 1.299983 | 2.016676e-05 | 4.812228 | 4.02683e-05 |  |  | 0.000161171 |  | 36.95741 | 34.74122
5359 | 2018-07-17 18:50 | 197870.4 | 3240.0059 | 14 | 18 | 3.971738 | 1.500038 | 1.349986 | 2.016676e-05 | 5.010404 | 4.02683e-05 |  |  | 0.0001134872 |  | 36.96851 | 34.91473
5360 | 2018-07-17 18:52 | 197990.4 | 3360.0021 | 14 | 18 | 3.988039 | 1.5 | 1.39999 | 2.016676e-05 | 5.209416 | 4.02683e-05 |  |  | 0.0001621246 |  | 37.05848 | 34.88971
5361 | 2018-07-17 18:54 | 198110.4 | 3480.0034 | 14 | 18 | 4.003689 | 1.500036 | 1.449992 | 2.016676e-05 | 5.40922 | 4.02683e-05 |  |  | 0.0001516342 |  | 37.00528 | 34.89062
5362 | 2018-07-17 18:56 | 198230.4 | 3600.0022 | 14 | 18 | 4.01895 | 1.50005 | 1.499995 | 2.016676e-05 | 5.609797 | 4.02683e-05 |  |  | 0.0001144409 |  | 36.91027 | 34.80188
5363 | 2018-07-17 18:58 | 198350.4 | 3720.0059 | 14 | 18 | 4.033975 | 1.500015 | 1.549993 | 2.016676e-05 | 5.811114 | 4.02683e-05 |  |  | 0.0001707077 |  | 36.73806 | 34.82665
5364 | 2018-07-17 19:00 | 198470.4 | 3840.0024 | 14 | 18 | 4.048827 | 1.500034 | 1.599992 | 2.016676e-05 | 6.013181 | 4.02683e-05 |  |  | 0.0001420975 |  | 36.33434 | 34.7631
5365 | 2018-07-17 19:02 | 198590.4 | 3960.0027 | 14 | 18 | 4.064358 | 1.500029 | 1.649987 | 2.016676e-05 | 6.215984 | 4.02683e-05 |  |  | 0.000125885 |  | 36.20805 | 34.66382
5366 | 2018-07-17 19:04 | 198710.4 | 4080.0015 | 14 | 18 | 4.080836 | 1.500042 | 1.699987 | 2.016676e-05 | 6.419611 | 4.02683e-05 |  |  | 0.0001344681 |  | 35.93238 | 34.52158
5367 | 2018-07-17 19:06 | 198830.4 | 4200.0008 | 14 | 18 | 4.098694 | 1.500078 | 1.749987 | 2.016676e-05 | 6.624094 | 4.02683e-05 |  |  | 0.0001478195 |  | 35.96087 | 34.41065
5368 | 2018-07-17 19:08 | 198950.4 | 4320.0035 | 14 | 18 | 4.117951 | 1.500044 | 1.799989 | 2.016676e-05 | 6.829513 | 4.02683e-05 |  |  | 0.0001392365 |  | 35.90061 | 34.3606
5369 | 2018-07-17 19:10 | 199070.4 | 4440.0032 | 14 | 18 | 4.138369 | 1.500021 | 1.849989 | 2.016676e-05 | 7.035919 | 4.02683e-05 |  |  | 0.0001678467 |  | 35.90646 | 34.43444
5370 | 2018-07-17 19:12 | 199190.4 | 4560.0035 | 14 | 18 | 4.159331 | 1.500067 | 1.899988 | 2.016676e-05 | 7.243358 | 4.02683e-05 |  |  | 0.0001707077 |  | 36.01617 | 34.43992
5371 | 2018-07-17 19:14 | 199310.4 | 4680.0029 | 14 | 18 | 4.179821 | 1.500074 | 1.949989 | 2.016676e-05 | 7.451845 | 4.02683e-05 |  |  | 0.0002040863 |  | 35.97104 | 34.46011
5372 | 2018-07-17 19:16 | 199430.4 | 4800.0038 | 14 | 18 | 4.198619 | 1.500093 | 1.999985 | 2.016676e-05 | 7.6613 | 4.02683e-05 |  |  | 0.0001335144 |  | 36.01099 | 34.53205
5373 | 2018-07-17 19:16 | 199439.8 | 4809.399 | 14 | 18 | 4.200008 | 1.500072 | 2.003901 | 2.016676e-05 | 7.67774 | 4.02683e-05 |  |  | 0.0001236835 |  | 36.06319 | 34.48013
5374 | 2018-07-17 19:18 | 199559.8 | 120.0028 | 15 | 18 | 4.200531 | 1.340225 | 2.0511 | 2.016676e-05 | 7.876002 | 4.02683e-05 |  |  | -1.907349e-06 |  | 36.04379 | 34.50985
5375 | 2018-07-17 19:20 | 199679.8 | 240.006 | 15 | 18 | 4.20049 | 1.240215 | 2.093983 | 2.016676e-05 | 8.056133 | 4.02683e-05 |  |  | -6.67572e-06 |  | 35.97644 | 34.40844
5376 | 2018-07-17 19:22 | 199799.8 | 360.0048 | 15 | 18 | 4.20045 | 1.169529 | 2.134102 | 2.016676e-05 | 8.224652 | 4.02683e-05 |  |  | -1.049042e-05 |  | 35.9525 | 34.50561
5377 | 2018-07-17 19:24 | 199919.8 | 480.0003 | 15 | 18 | 4.200453 | 1.107162 | 2.172028 | 2.016676e-05 | 8.38396 | 4.02683e-05 |  |  | -4.768372e-06 |  | 35.82691 | 34.45874
5378 | 2018-07-17 19:26 | 200039.8 | 600.0039 | 15 | 18 | 4.200493 | 1.045851 | 2.207911 | 2.016676e-05 | 8.534684 | 4.02683e-05 |  |  | -1.430511e-05 |  | 35.97876 | 34.52028
5379 | 2018-07-17 19:28 | 200159.8 | 720.0056 | 15 | 18 | 4.200487 | 0.9832916 | 2.24174 | 2.016676e-05 | 8.676783 | 4.02683e-05 |  |  | 3.33786e-05 |  | 36.08849 | 34.6167
5380 | 2018-07-17 19:30 | 200279.8 | 840.0046 | 15 | 18 | 4.200473 | 0.9175529 | 2.273434 | 2.016676e-05 | 8.809911 | 4.02683e-05 |  |  | 2.765656e-05 |  | 36.1185 | 34.83037
5381 | 2018-07-17 19:32 | 200399.8 | 960.0022 | 15 | 18 | 4.200484 | 0.8491459 | 2.302889 | 2.016676e-05 | 8.933638 | 4.02683e-05 |  |  | -3.433228e-05 |  | 36.0821 | 34.98957
5382 | 2018-07-17 19:34 | 200519.8 | 1080.0072 | 15 | 18 | 4.200483 | 0.7776527 | 2.330012 | 2.016676e-05 | 9.047565 | 4.02683e-05 |  |  | -3.242493e-05 |  | 36.00095 | 34.90032
5383 | 2018-07-17 19:36 | 200639.8 | 1200.0067 | 15 | 18 | 4.200464 | 0.7042675 | 2.354716 | 2.016676e-05 | 9.151336 | 4.02683e-05 |  |  | -1.335144e-05 |  | 35.83107 | 34.89711
5384 | 2018-07-17 19:38 | 200759.8 | 1320.0009 | 15 | 18 | 4.200486 | 0.6297016 | 2.376945 | 2.016676e-05 | 9.244708 | 4.02683e-05 |  |  | 3.528595e-05 |  | 35.70672 | 34.88258
5385 | 2018-07-17 19:40 | 200879.8 | 1440.0019 | 15 | 18 | 4.200457 | 0.5569611 | 2.396716 | 2.016676e-05 | 9.327755 | 4.02683e-05 |  |  | -4.1008e-05 |  | 35.62083 | 34.89358
5386 | 2018-07-17 19:42 | 200999.8 | 1560.0007 | 15 | 18 | 4.200503 | 0.487236 | 2.414106 | 2.016676e-05 | 9.400803 | 4.02683e-05 |  |  | -3.051758e-05 |  | 35.32805 | 34.79604
5387 | 2018-07-17 19:44 | 201119.8 | 1680.0033 | 15 | 18 | 4.200444 | 0.4222546 | 2.429247 | 2.016676e-05 | 9.464402 | 4.02683e-05 |  |  | 1.907349e-06 |  | 35.03169 | 34.69787
5388 | 2018-07-17 19:46 | 201239.8 | 1800.0007 | 15 | 18 | 4.200468 | 0.3631134 | 2.442324 | 2.016676e-05 | 9.519329 | 4.02683e-05 |  |  | 5.149841e-05 |  | 34.89886 | 34.56961
5389 | 2018-07-17 19:46 | 201239.8 | 1800.0054 | 15 | 18 | 4.200471 | 0.3631077 | 2.442326 | 2.016676e-05 | 9.519338 | 4.02683e-05 |  |  | 5.149811e-05 |  | 34.89886 | 34.56954
5390 | 2018-07-17 19:56 | 201839.8 | 600.0011 | 16 | 18 | 4.151796 | 0 | 2.442326 | 2.016676e-05 | 9.519338 | 4.02683e-05 |  |  | 1.335144e-05 |  | 34.59999 | 34.41697
5391 | 2018-07-17 19:56 | 201839.8 | 600.0129 | 16 | 18 | 4.151791 | 0 | 2.442326 | 2.016676e-05 | 9.519338 | 4.02683e-05 |  |  | 1.333336e-05 |  | 34.60003 | 34.41698
5392 | 2018-07-17 19:58 | 201959.9 | 120.0033 | 17 | 18 | 3.851525 | -3.000129 | 2.442326 | 0.1000225 | 9.519338 | 0.3868398 |  |  | -0.0001707077 |  | 35.05322 | 34.48253
5393 | 2018-07-17 20:00 | 202079.9 | 240.003 | 17 | 18 | 3.835751 | -3.000136 | 2.442326 | 0.2000161 | 9.519338 | 0.7711458 |  |  | -0.0001296997 |  | 35.53104 | 34.51432
5394 | 2018-07-17 20:02 | 202199.9 | 360.0015 | 17 | 18 | 3.818629 | -3.000134 | 2.442326 | 0.3000117 | 9.519338 | 1.15389 |  |  | -0.0001869202 |  | 35.9411 | 34.51501
5395 | 2018-07-17 20:04 | 202319.9 | 480.0026 | 17 | 18 | 3.794012 | -3.000172 | 2.442326 | 0.4000147 | 9.519338 | 1.53461 |  |  | -0.0002632141 |  | 36.34296 | 34.54688
5396 | 2018-07-17 20:06 | 202439.9 | 600.0002 | 17 | 18 | 3.760444 | -3.000233 | 2.442326 | 0.500011 | 9.519338 | 1.912379 |  |  | -0.0003442764 |  | 36.69662 | 34.58769
5397 | 2018-07-17 20:08 | 202559.9 | 720.0006 | 17 | 18 | 3.722584 | -2.999808 | 2.442326 | 0.6000246 | 9.519338 | 2.286573 |  |  | -0.0003004074 |  | 37.41365 | 34.50859
5398 | 2018-07-17 20:10 | 202679.9 | 840.0013 | 17 | 18 | 3.687291 | -2.999819 | 2.442326 | 0.7000053 | 9.519338 | 2.656959 |  |  | -0.0002689362 |  | 37.83165 | 34.72728
5399 | 2018-07-17 20:12 | 202799.9 | 960.0011 | 17 | 18 | 3.655838 | -2.999825 | 2.442326 | 0.800019 | 9.519338 | 3.024136 |  |  | -0.0002450943 |  | 38.06627 | 34.89095
5400 | 2018-07-17 20:14 | 202919.9 | 1080.0061 | 17 | 18 | 3.626256 | -2.999846 | 2.442326 | 0.9000014 | 9.519338 | 3.388174 |  |  | -0.0002565384 |  | 38.23655 | 34.8189
5401 | 2018-07-17 20:16 | 203039.9 | 1200.0043 | 17 | 18 | 3.59514 | -2.999908 | 2.442326 | 1.000009 | 9.519338 | 3.749296 |  |  | -0.0003252029 |  | 38.31062 | 34.91566
5402 | 2018-07-17 20:18 | 203159.9 | 1320.0009 | 17 | 18 | 3.560301 | -2.999893 | 2.442326 | 1.099995 | 9.519338 | 4.107061 |  |  | -0.000330925 |  | 38.26475 | 34.89262
5403 | 2018-07-17 20:20 | 203279.9 | 1440.0029 | 17 | 18 | 3.521904 | -3.000164 | 2.442326 | 1.199992 | 9.519338 | 4.461185 |  |  | -0.0003356934 |  | 38.26736 | 34.9054
5404 | 2018-07-17 20:22 | 203399.9 | 1560.0014 | 17 | 18 | 3.481733 | -3.00018 | 2.442326 | 1.299989 | 9.519338 | 4.811357 |  |  | -0.0003528595 |  | 38.19905 | 34.78614
5405 | 2018-07-17 20:24 | 203519.9 | 1680.0064 | 17 | 18 | 3.442475 | -3.000139 | 2.442326 | 1.399979 | 9.519338 | 5.157508 |  |  | -0.0003461838 |  | 38.20273 | 34.83586
5406 | 2018-07-17 20:26 | 203639.9 | 1800.0052 | 17 | 18 | 3.407559 | -3.000126 | 2.442326 | 1.49999 | 9.519338 | 5.500009 |  |  | -0.0002422333 |  | 38.10921 | 34.84892
5407 | 2018-07-17 20:28 | 203759.9 | 1920.0053 | 17 | 18 | 3.376843 | -3.000155 | 2.442326 | 1.600006 | 9.519338 | 5.839263 |  |  | -0.0002155304 |  | 37.97116 | 34.72324
5408 | 2018-07-17 20:30 | 203879.9 | 2040.0067 | 17 | 18 | 3.348748 | -3.000133 | 2.442326 | 1.699998 | 9.519338 | 6.175502 |  |  | -0.0002183914 |  | 37.82599 | 34.6776
5409 | 2018-07-17 20:32 | 203999.9 | 2160.0023 | 17 | 18 | 3.320776 | -3.000164 | 2.442326 | 1.800005 | 9.519338 | 6.509007 |  |  | -0.0002593994 |  | 38.04304 | 34.51641
5410 | 2018-07-17 20:34 | 204119.9 | 2280.0009 | 17 | 18 | 3.290334 | -2.999812 | 2.442326 | 1.900001 | 9.519338 | 6.83958 |  |  | -0.0003042221 |  | 38.3725 | 34.44315
5411 | 2018-07-17 20:36 | 204239.9 | 2400.0017 | 17 | 18 | 3.258296 | -2.999852 | 2.442326 | 1.99999 | 9.519338 | 7.166986 |  |  | -0.0003070831 |  | 38.54533 | 34.38027
5412 | 2018-07-17 20:38 | 204359.9 | 2520.0008 | 17 | 18 | 3.219427 | -2.999939 | 2.442326 | 2.099987 | 9.519338 | 7.490963 |  |  | -0.0004053116 |  | 38.76178 | 34.32169
5413 | 2018-07-17 20:40 | 204479.9 | 2640.0015 | 17 | 18 | 3.163956 | -2.999846 | 2.442326 | 2.199984 | 9.519338 | 7.810355 |  |  | -0.0006790161 |  | 39.0025 | 34.4122
5414 | 2018-07-17 20:42 | 204599.9 | 2760.0054 | 17 | 18 | 3.023361 | -2.999865 | 2.442326 | 2.299972 | 9.519338 | 8.120795 |  |  | -0.001743317 |  | 39.40409 | 34.44353
5415 | 2018-07-17 20:44 | 204719.9 | 2880.0006 | 17 | 18 | 2.720436 | -2.999819 | 2.442326 | 2.399961 | 9.519338 | 8.410654 |  |  | -0.005282402 |  | 40.01689 | 34.41071
5416 | 2018-07-17 20:45 | 204769.8 | 2929.8427 | 17 | 18 | 1.999713 | -2.9998 | 2.442326 | 2.4415 | 9.519338 | 8.513228 |  |  | -0.003110086 |  | 40.27995 | 34.39962
5417 | 2018-07-17 20:45 | 204769.8 | 0.0033 | 18 | 19 | 1.997576 | -2.999787 | 0 | 2.083185e-06 | 0 | 4.161321e-06 |  |  | -0.00310938 |  | 40.27986 | 34.38117
5418 | 2018-07-17 20:47 | 204889.8 | 120.0063 | 14 | 19 | 3.267746 | 1.500021 | 0.04999711 | 1.56653e-05 | 0.1523092 | 3.128702e-05 |  |  | 0.002121925 |  | 39.65299 | 34.46734
5419 | 2018-07-17 20:49 | 205009.8 | 240.0015 | 14 | 19 | 3.438091 | 1.500059 | 0.09999767 | 1.56653e-05 | 0.3204262 | 3.128702e-05 |  |  | 0.001062393 |  | 38.65315 | 34.44016
5420 | 2018-07-17 20:51 | 205129.8 | 360.0059 | 14 | 19 | 3.524854 | 1.500031 | 0.1499866 | 1.56653e-05 | 0.4947357 | 3.128702e-05 |  |  | 0.0005760193 |  | 37.93285 | 34.49562
5421 | 2018-07-17 20:53 | 205249.8 | 480.0034 | 14 | 19 | 3.571567 | 1.500029 | 0.1999924 | 1.56653e-05 | 0.672299 | 3.128702e-05 |  |  | 0.0002632141 |  | 37.46069 | 34.4185
5422 | 2018-07-17 20:55 | 205369.8 | 600.0054 | 14 | 19 | 3.590829 | 1.50009 | 0.2499944 | 1.56653e-05 | 0.8513873 | 3.128702e-05 |  |  | 0.0001649857 |  | 37.16569 | 34.40992
5423 | 2018-07-17 20:57 | 205489.8 | 720.0003 | 14 | 19 | 3.608053 | 1.500036 | 0.2999999 | 1.56653e-05 | 1.031382 | 3.128702e-05 |  |  | 0.0001125336 |  | 36.92553 | 34.43904
5424 | 2018-07-17 20:59 | 205609.8 | 840.003 | 14 | 19 | 3.624757 | 1.500042 | 0.3499914 | 1.56653e-05 | 1.212173 | 3.128702e-05 |  |  | 0.0001382828 |  | 36.70766 | 34.40615
5425 | 2018-07-17 21:01 | 205729.8 | 960.0026 | 14 | 19 | 3.642023 | 1.50005 | 0.399989 | 1.56653e-05 | 1.393825 | 3.128702e-05 |  |  | 0.0001602173 |  | 36.50644 | 34.50812
5426 | 2018-07-17 21:03 | 205849.8 | 1080 | 14 | 19 | 3.662565 | 1.500059 | 0.4499981 | 1.56653e-05 | 1.576457 | 3.128702e-05 |  |  | 0.0002202988 |  | 36.34613 | 34.4058
5427 | 2018-07-17 21:05 | 205969.8 | 1200.0043 | 14 | 19 | 3.685072 | 1.500055 | 0.4999997 | 1.56653e-05 | 1.760158 | 3.128702e-05 |  |  | 0.0002250671 |  | 36.17889 | 34.53804
5428 | 2018-07-17 21:07 | 206089.8 | 1320.0032 | 14 | 19 | 3.706749 | 1.500029 | 0.5499965 | 1.56653e-05 | 1.944942 | 3.128702e-05 |  |  | 0.000166893 |  | 36.39709 | 34.72939
5429 | 2018-07-17 21:09 | 206209.8 | 1440.0052 | 14 | 19 | 3.725975 | 1.500036 | 0.6 | 1.56653e-05 | 2.130795 | 3.128702e-05 |  |  | 0.0001516342 |  | 36.35028 | 34.8778
5430 | 2018-07-17 21:11 | 206329.8 | 1560.006 | 14 | 19 | 3.741846 | 1.500029 | 0.6499995 | 1.56653e-05 | 2.317499 | 3.128702e-05 |  |  | 0.0001144409 |  | 36.2407 | 34.80715
5431 | 2018-07-17 21:13 | 206449.8 | 1680.0054 | 14 | 19 | 3.754455 | 1.500059 | 0.7000003 | 1.56653e-05 | 2.504922 | 3.128702e-05 |  |  | 2.384186e-05 |  | 36.1797 | 34.86054
5432 | 2018-07-17 21:15 | 206569.8 | 1800.0059 | 14 | 19 | 3.766061 | 1.500046 | 0.7499953 | 1.56653e-05 | 2.692916 | 3.128702e-05 |  |  | 0.0001325607 |  | 36.13477 | 34.91154
5433 | 2018-07-17 21:17 | 206689.8 | 1920.0072 | 14 | 19 | 3.778084 | 1.500036 | 0.7999988 | 1.56653e-05 | 2.881529 | 3.128702e-05 |  |  | 9.632111e-05 |  | 36.08585 | 34.84306
5434 | 2018-07-17 21:19 | 206809.8 | 2040.0035 | 14 | 19 | 3.791166 | 1.500046 | 0.8499992 | 1.56653e-05 | 3.070759 | 3.128702e-05 |  |  | 0.000128746 |  | 36.09436 | 34.86607
5435 | 2018-07-17 21:21 | 206929.8 | 2160.006 | 14 | 19 | 3.805408 | 1.500032 | 0.8999962 | 1.56653e-05 | 3.260656 | 3.128702e-05 |  |  | 0.0001401901 |  | 35.90593 | 34.75739
5436 | 2018-07-17 21:23 | 207049.8 | 2280.0064 | 14 | 19 | 3.82107 | 1.500023 | 0.9499944 | 1.56653e-05 | 3.451304 | 3.128702e-05 |  |  | 0.0001087189 |  | 35.75304 | 34.70776
5437 | 2018-07-17 21:25 | 207169.8 | 2400.0026 | 14 | 19 | 3.838175 | 1.499985 | 0.9999962 | 1.56653e-05 | 3.642786 | 3.128702e-05 |  |  | 0.0001726151 |  | 35.77138 | 34.44984
5438 | 2018-07-17 21:27 | 207289.8 | 2520.0034 | 14 | 19 | 3.85664 | 1.500021 | 1.049989 | 1.56653e-05 | 3.835124 | 3.128702e-05 |  |  | 0.0001497269 |  | 35.88888 | 34.34918
5439 | 2018-07-17 21:29 | 207409.8 | 2640.0036 | 14 | 19 | 3.876224 | 1.500015 | 1.099988 | 1.56653e-05 | 4.028435 | 3.128702e-05 |  |  | 0.0001678467 |  | 35.94278 | 34.41605
5440 | 2018-07-17 21:31 | 207529.8 | 2760.005 | 14 | 19 | 3.896241 | 1.5 | 1.149989 | 1.56653e-05 | 4.222753 | 3.128702e-05 |  |  | 0.000169754 |  | 36.10734 | 34.3957
5441 | 2018-07-17 21:33 | 207649.8 | 2880.0033 | 14 | 19 | 3.916318 | 1.500057 | 1.199993 | 1.56653e-05 | 4.418083 | 3.128702e-05 |  |  | 0.0001420975 |  | 36.08089 | 34.40089
5442 | 2018-07-17 21:35 | 207769.8 | 3000.0002 | 14 | 19 | 3.935894 | 1.500055 | 1.249993 | 1.56653e-05 | 4.614393 | 3.128702e-05 |  |  | 0.0001869202 |  | 36.00451 | 34.48853
5443 | 2018-07-17 21:37 | 207889.8 | 3120.0036 | 14 | 19 | 3.954381 | 1.500069 | 1.299988 | 1.56653e-05 | 4.811636 | 3.128702e-05 |  |  | 0.0001716614 |  | 36.14687 | 34.5031
5444 | 2018-07-17 21:39 | 208009.8 | 3240.0029 | 14 | 19 | 3.971536 | 1.500082 | 1.349993 | 1.56653e-05 | 5.009807 | 3.128702e-05 |  |  | 0.0001373291 |  | 36.27208 | 34.46448
5445 | 2018-07-17 21:41 | 208129.8 | 3360.0019 | 14 | 19 | 3.987766 | 1.500031 | 1.399991 | 1.56653e-05 | 5.208785 | 3.128702e-05 |  |  | 0.0001745224 |  | 36.32461 | 34.45396
5446 | 2018-07-17 21:43 | 208249.8 | 3480.0016 | 14 | 19 | 4.003321 | 1.500061 | 1.449993 | 1.56653e-05 | 5.408571 | 3.128702e-05 |  |  | 7.629395e-05 |  | 36.37932 | 34.47977
5447 | 2018-07-17 21:45 | 208369.8 | 3600.002 | 14 | 19 | 4.018588 | 1.500057 | 1.499992 | 1.56653e-05 | 5.609118 | 3.128702e-05 |  |  | 8.869171e-05 |  | 36.26108 | 34.41745
5448 | 2018-07-17 21:47 | 208489.8 | 3720.002 | 14 | 19 | 4.033625 | 1.500027 | 1.54999 | 1.56653e-05 | 5.810416 | 3.128702e-05 |  |  | 8.869171e-05 |  | 36.12978 | 34.52306
5449 | 2018-07-17 21:49 | 208609.8 | 3840.0041 | 14 | 19 | 4.048549 | 1.500069 | 1.599991 | 1.56653e-05 | 6.012477 | 3.128702e-05 |  |  | 0.000120163 |  | 36.16648 | 34.45488
5450 | 2018-07-17 21:51 | 208729.8 | 3960.0047 | 14 | 19 | 4.064064 | 1.500011 | 1.649988 | 1.56653e-05 | 6.215275 | 3.128702e-05 |  |  | 0.0001173019 |  | 36.38621 | 34.63546
5451 | 2018-07-17 21:53 | 208849.8 | 4080.0066 | 14 | 19 | 4.080561 | 1.500029 | 1.699987 | 1.56653e-05 | 6.418881 | 3.128702e-05 |  |  | 0.0001296997 |  | 36.56174 | 34.72007
5452 | 2018-07-17 21:55 | 208969.8 | 4200.0086 | 14 | 19 | 4.098382 | 1.500036 | 1.75 | 1.56653e-05 | 6.623401 | 3.128702e-05 |  |  | 0.0002241135 |  | 36.46823 | 34.96249
5453 | 2018-07-17 21:57 | 209089.8 | 4320.0028 | 14 | 19 | 4.117651 | 1.499998 | 1.799996 | 1.56653e-05 | 6.82878 | 3.128702e-05 |  |  | 0.0001754761 |  | 36.55877 | 34.88107
5454 | 2018-07-17 21:59 | 209209.8 | 4440.0065 | 14 | 19 | 4.138072 | 1.500038 | 1.849986 | 1.56653e-05 | 7.035129 | 3.128702e-05 |  |  | 0.0001878738 |  | 36.42934 | 34.97155
5455 | 2018-07-17 22:01 | 209329.8 | 4560.0064 | 14 | 19 | 4.158988 | 1.500004 | 1.899985 | 1.56653e-05 | 7.242554 | 3.128702e-05 |  |  | 0.0001878738 |  | 36.41424 | 34.87652
5456 | 2018-07-17 22:03 | 209449.8 | 4680.0067 | 14 | 19 | 4.17943 | 1.500027 | 1.949986 | 1.56653e-05 | 7.45102 | 3.128702e-05 |  |  | 0.0002069473 |  | 36.41399 | 34.90237
5457 | 2018-07-17 22:05 | 209569.8 | 4800.0034 | 14 | 19 | 4.198166 | 1.500029 | 1.999991 | 1.56653e-05 | 7.660491 | 3.128702e-05 |  |  | 0.0001955032 |  | 36.14884 | 34.84032
5458 | 2018-07-17 22:05 | 209582.5 | 4812.6961 | 14 | 19 | 4.200006 | 1.50001 | 2.005278 | 1.56653e-05 | 7.682693 | 3.128702e-05 |  |  | 0.0001732485 |  | 36.20106 | 34.84719
5459 | 2018-07-17 22:07 | 209702.5 | 120.0006 | 15 | 19 | 4.200494 | 1.341242 | 2.052487 | 1.56653e-05 | 7.880995 | 3.128702e-05 |  |  | -3.71933e-05 |  | 35.90269 | 34.73227
5460 | 2018-07-17 22:09 | 209822.5 | 240.0022 | 15 | 19 | 4.200443 | 1.242081 | 2.095418 | 1.56653e-05 | 8.061329 | 3.128702e-05 |  |  | -6.198883e-05 |  | 35.76523 | 34.51394
5461 | 2018-07-17 22:11 | 209942.5 | 360.0014 | 15 | 19 | 4.2005 | 1.17168 | 2.135602 | 1.56653e-05 | 8.23012 | 3.128702e-05 |  |  | 8.106232e-05 |  | 35.72339 | 34.55349
5462 | 2018-07-17 22:13 | 210062.5 | 480.0038 | 15 | 19 | 4.200471 | 1.10903 | 2.173601 | 1.56653e-05 | 8.389734 | 3.128702e-05 |  |  | 2.95639e-05 |  | 35.65491 | 34.4456
5463 | 2018-07-17 22:15 | 210182.5 | 600.0044 | 15 | 19 | 4.200477 | 1.047369 | 2.20954 | 1.56653e-05 | 8.540693 | 3.128702e-05 |  |  | -1.621246e-05 |  | 35.65788 | 34.45641
5464 | 2018-07-17 22:17 | 210302.5 | 720.0024 | 15 | 19 | 4.20049 | 0.9839058 | 2.243402 | 1.56653e-05 | 8.68293 | 3.128702e-05 |  |  | 3.242493e-05 |  | 35.59395 | 34.50842
5465 | 2018-07-17 22:19 | 210422.5 | 840.0018 | 15 | 19 | 4.200463 | 0.9177132 | 2.275098 | 1.56653e-05 | 8.81607 | 3.128702e-05 |  |  | -2.765656e-05 |  | 35.61241 | 34.57125
5466 | 2018-07-17 22:21 | 210542.5 | 960.0029 | 15 | 19 | 4.200432 | 0.8480625 | 2.304533 | 1.56653e-05 | 8.939711 | 3.128702e-05 |  |  | 3.814697e-05 |  | 35.52344 | 34.49868
5467 | 2018-07-17 22:23 | 210662.5 | 1080.0028 | 15 | 19 | 4.200494 | 0.7756996 | 2.331606 | 1.56653e-05 | 9.053429 | 3.128702e-05 |  |  | 7.629395e-06 |  | 35.41634 | 34.56806
5468 | 2018-07-17 22:25 | 210782.5 | 1200.0064 | 15 | 19 | 4.200455 | 0.7013474 | 2.356228 | 1.56653e-05 | 9.156852 | 3.128702e-05 |  |  | -1.907349e-05 |  | 35.37461 | 34.48487
5469 | 2018-07-17 22:27 | 210902.5 | 1320.001 | 15 | 19 | 4.200492 | 0.6267204 | 2.378358 | 1.56653e-05 | 9.249807 | 3.128702e-05 |  |  | -1.144409e-05 |  | 35.29992 | 34.50621
5470 | 2018-07-17 22:29 | 211022.5 | 1440.0027 | 15 | 19 | 4.200442 | 0.5532322 | 2.398014 | 1.56653e-05 | 9.332372 | 3.128702e-05 |  |  | -2.193451e-05 |  | 35.29577 | 34.5297
5471 | 2018-07-17 22:31 | 211142.5 | 1560.001 | 15 | 19 | 4.200459 | 0.4835339 | 2.41528 | 1.56653e-05 | 9.404901 | 3.128702e-05 |  |  | -1.907349e-06 |  | 35.43166 | 34.58084
5472 | 2018-07-17 22:33 | 211262.5 | 1680.004 | 15 | 19 | 4.200476 | 0.4187737 | 2.430301 | 1.56653e-05 | 9.467996 | 3.128702e-05 |  |  | 9.536743e-07 |  | 35.53559 | 34.76025
5473 | 2018-07-17 22:35 | 211382.5 | 1800.0027 | 15 | 19 | 4.200404 | 0.3598709 | 2.443263 | 1.56653e-05 | 9.522442 | 3.128702e-05 |  |  | 2.861023e-06 |  | 35.47836 | 34.84562
5474 | 2018-07-17 22:35 | 211382.5 | 1800.0113 | 15 | 19 | 4.200412 | 0.3598671 | 2.443263 | 1.56653e-05 | 9.522442 | 3.128702e-05 |  |  | 2.860572e-06 |  | 35.47835 | 34.8456
5475 | 2018-07-17 22:45 | 211982.6 | 600.0056 | 16 | 19 | 4.152248 | 0 | 2.443263 | 1.56653e-05 | 9.522442 | 3.128702e-05 |  |  | -2.861023e-05 |  | 34.75905 | 34.88089
5476 | 2018-07-17 22:45 | 211982.6 | 600.0127 | 16 | 19 | 4.152248 | 0 | 2.443263 | 1.56653e-05 | 9.522442 | 3.128702e-05 |  |  | -2.861773e-05 |  | 34.75907 | 34.80264
5477 | 2018-07-17 22:47 | 212102.7 | 120.0053 | 17 | 19 | 3.853247 | -3.000118 | 2.443263 | 0.1000012 | 9.522442 | 0.3869476 |  |  | -0.0001554489 |  | 35.02759 | 34.56562
5478 | 2018-07-17 22:49 | 212222.7 | 240.0059 | 17 | 19 | 3.8374 | -3.000097 | 2.443263 | 0.2000127 | 9.522442 | 0.7714895 |  |  | -0.0001802444 |  | 35.54689 | 34.57752
5479 | 2018-07-17 22:51 | 212342.7 | 360.0049 | 17 | 19 | 3.820523 | -3.000116 | 2.443263 | 0.3000024 | 9.522442 | 1.154386 |  |  | -0.0001707077 |  | 36.06229 | 34.48039
5480 | 2018-07-17 22:53 | 212462.7 | 480.0007 | 17 | 19 | 3.796467 | -3.000095 | 2.443263 | 0.4000055 | 9.522442 | 1.535325 |  |  | -0.000295639 |  | 36.4749 | 34.51174
5481 | 2018-07-17 22:55 | 212582.7 | 600.0029 | 17 | 19 | 3.763354 | -3.000129 | 2.443263 | 0.5000113 | 9.522442 | 1.913402 |  |  | -0.0003519058 |  | 36.84412 | 34.47751
5482 | 2018-07-17 22:57 | 212702.7 | 720.0061 | 17 | 19 | 3.725811 | -3.000101 | 2.443263 | 0.6000096 | 9.522442 | 2.287862 |  |  | -0.0003604889 |  | 37.22736 | 34.4836
5483 | 2018-07-17 22:59 | 212822.7 | 840.0056 | 17 | 19 | 3.69007 | -3.000126 | 2.443263 | 0.7000111 | 9.522442 | 2.658627 |  |  | -0.0002698898 |  | 37.50379 | 34.54849
5484 | 2018-07-17 23:01 | 212942.7 | 960.001 | 17 | 19 | 3.658484 | -2.999825 | 2.443263 | 0.8000213 | 9.522442 | 3.026063 |  |  | -0.0002603531 |  | 37.65902 | 34.57977
5485 | 2018-07-17 23:03 | 213062.7 | 1080.0005 | 17 | 19 | 3.628899 | -2.999847 | 2.443263 | 0.9000099 | 9.522442 | 3.390389 |  |  | -0.0002584457 |  | 37.84435 | 34.53042
5486 | 2018-07-17 23:05 | 213182.7 | 1200.0065 | 17 | 19 | 3.597867 | -2.999833 | 2.443263 | 1.000004 | 9.522442 | 3.751734 |  |  | -0.0002384186 |  | 37.66582 | 34.58662
5487 | 2018-07-17 23:07 | 213302.7 | 1320.0051 | 17 | 19 | 3.562546 | -2.999817 | 2.443263 | 1.09999 | 9.522442 | 4.109729 |  |  | -0.000328064 |  | 37.78029 | 34.53503
5488 | 2018-07-17 23:09 | 213422.7 | 1440.0005 | 17 | 19 | 3.524079 | -2.999842 | 2.443263 | 1.19998 | 9.522442 | 4.464046 |  |  | -0.0003538132 |  | 37.96721 | 34.63587
5489 | 2018-07-17 23:11 | 213542.7 | 1560.0008 | 17 | 19 | 3.483817 | -2.999908 | 2.443263 | 1.299968 | 9.522442 | 4.814401 |  |  | -0.0003042221 |  | 38.2126 | 34.71876
5490 | 2018-07-17 23:13 | 213662.7 | 1680.0055 | 17 | 19 | 3.444638 | -3.000139 | 2.443263 | 1.39998 | 9.522442 | 5.160841 |  |  | -0.0003080368 |  | 38.34502 | 34.82919
5491 | 2018-07-17 23:15 | 213782.7 | 1800.0019 | 17 | 19 | 3.409547 | -3.000184 | 2.443263 | 1.499967 | 9.522442 | 5.503472 |  |  | -0.0002603531 |  | 38.30628 | 34.84546
5492 | 2018-07-17 23:17 | 213902.7 | 1920.0014 | 17 | 19 | 3.378888 | -3.000182 | 2.443263 | 1.59999 | 9.522442 | 5.842944 |  |  | -0.0002241135 |  | 38.36051 | 34.88422
5493 | 2018-07-17 23:19 | 214022.7 | 2040.0036 | 17 | 19 | 3.350955 | -2.999812 | 2.443263 | 1.699969 | 9.522442 | 6.179354 |  |  | -0.0002336502 |  | 38.28677 | 34.95153
5494 | 2018-07-17 23:21 | 214142.7 | 2160.0018 | 17 | 19 | 3.322804 | -2.999806 | 2.443263 | 1.799973 | 9.522442 | 6.513062 |  |  | -0.000244140625 |  | 38.56021 | 34.95092
5495 | 2018-07-17 23:23 | 214262.7 | 2280.004 | 17 | 19 | 3.292346 | -3.000189 | 2.443263 | 1.89996 | 9.522442 | 6.843803 |  |  | -0.0002889633 |  | 38.81607 | 34.98301
5496 | 2018-07-17 23:25 | 214382.7 | 2400.0026 | 17 | 19 | 3.260343 | -2.999858 | 2.443263 | 1.999944 | 9.522442 | 7.171397 |  |  | -0.0003147125 |  | 39.09336 | 34.852
5497 | 2018-07-17 23:27 | 214502.7 | 2520.0066 | 17 | 19 | 3.221586 | -2.999837 | 2.443263 | 2.099955 | 9.522442 | 7.495625 |  |  | -0.0003890991 |  | 39.21303 | 34.96312
5498 | 2018-07-17 23:29 | 214622.7 | 2640.0003 | 17 | 19 | 3.166389 | -2.999817 | 2.443263 | 2.199939 | 9.522442 | 7.815203 |  |  | -0.0006446838 |  | 39.43725 | 34.8789
5499 | 2018-07-17 23:31 | 214742.7 | 2760.0039 | 17 | 19 | 3.027174 | -3.000175 | 2.443263 | 2.299937 | 9.522442 | 8.12598 |  |  | -0.001806259 |  | 39.87025 | 34.8257
5500 | 2018-07-17 23:33 | 214862.7 | 2880.0039 | 17 | 19 | 2.727994 | -3.000161 | 2.443263 | 2.399934 | 9.522442 | 8.41633 |  |  | -0.005097389 |  | 40.3784 | 34.90622
5501 | 2018-07-17 23:34 | 214913.7 | 2931.0281 | 17 | 19 | 1.999425 | -3.000118 | 2.443263 | 2.442467 | 9.522442 | 8.521662 |  |  | -0.002955772 |  | 40.62351 | 34.94301
5502 | 2018-07-17 23:34 | 214913.8 | 0.0057 | 18 | 20 | 1.997407 | -3.000139 | 0 | 0 | 0 | 0 |  |  | -0.002954996 |  | 40.62339 | 34.94282
5503 | 2018-07-17 23:36 | 215033.8 | 120.0044 | 14 | 20 | 3.266626 | 1.5 | 0.04999681 | 9.583928e-06 | 0.152246 | 1.914178e-05 |  |  | 0.002082825 |  | 39.85645 | 34.89178
5504 | 2018-07-17 23:38 | 215153.8 | 240.0063 | 14 | 20 | 3.437074 | 1.500071 | 0.09999291 | 9.583928e-06 | 0.3202948 | 1.914178e-05 |  |  | 0.001087189 |  | 38.59431 | 34.93998
5505 | 2018-07-17 23:40 | 215273.8 | 360.0038 | 14 | 20 | 3.523828 | 1.500042 | 0.1499904 | 9.583928e-06 | 0.4945833 | 1.914178e-05 |  |  | 0.0005064011 |  | 37.80444 | 34.56795
5506 | 2018-07-17 23:42 | 215393.8 | 480.003 | 14 | 20 | 3.57061 | 1.500025 | 0.1999849 | 9.583928e-06 | 0.6720575 | 1.914178e-05 |  |  | 0.0001955032 |  | 37.3662 | 34.48241
5507 | 2018-07-17 23:44 | 215513.8 | 600.0019 | 14 | 20 | 3.589893 | 1.500069 | 0.249995 | 9.583928e-06 | 0.8511291 | 1.914178e-05 |  |  | 0.0001401901 |  | 36.98731 | 34.57918
5508 | 2018-07-17 23:46 | 215633.8 | 720.0042 | 14 | 20 | 3.607103 | 1.500019 | 0.2999904 | 9.583928e-06 | 1.03104 | 1.914178e-05 |  |  | 0.0001420975 |  | 36.78411 | 34.39035
5509 | 2018-07-17 23:48 | 215753.8 | 840.0043 | 14 | 20 | 3.623784 | 1.500031 | 0.3499884 | 9.583928e-06 | 1.211806 | 1.914178e-05 |  |  | 0.0001497269 |  | 36.61409 | 34.49598
5510 | 2018-07-17 23:50 | 215873.8 | 960.0029 | 14 | 20 | 3.641045 | 1.500074 | 0.3999931 | 9.583928e-06 | 1.393436 | 1.914178e-05 |  |  | 0.0001525879 |  | 36.42397 | 34.43403
5511 | 2018-07-17 23:52 | 215993.8 | 1080.0066 | 14 | 20 | 3.661548 | 1.500032 | 0.4499891 | 9.583928e-06 | 1.575969 | 1.914178e-05 |  |  | 0.0001621246 |  | 36.31653 | 34.49649
5512 | 2018-07-17 23:54 | 216113.8 | 1200.006 | 14 | 20 | 3.68402 | 1.500013 | 0.4999952 | 9.583928e-06 | 1.759636 | 1.914178e-05 |  |  | 0.0001726151 |  | 36.15468 | 34.54588
5513 | 2018-07-17 23:56 | 216233.8 | 1320.0009 | 14 | 20 | 3.705678 | 1.50008 | 0.5499914 | 9.583928e-06 | 1.944364 | 1.914178e-05 |  |  | 0.0002298355 |  | 36.06298 | 34.4784
5514 | 2018-07-17 23:58 | 216353.8 | 1440.0014 | 14 | 20 | 3.724906 | 1.500071 | 0.5999935 | 9.583928e-06 | 2.130158 | 1.914178e-05 |  |  | 0.000164032 |  | 35.94592 | 34.57114
5515 | 2018-07-18 | 216473.8 | 1560.0029 | 14 | 20 | 3.7409 | 1.500059 | 0.6499819 | 9.583928e-06 | 2.316771 | 1.914178e-05 |  |  | 9.918213e-05 |  | 35.86032 | 34.5567
5516 | 2018-07-18 00:02 | 216593.8 | 1680.0061 | 14 | 20 | 3.753531 | 1.500051 | 0.6999898 | 9.583928e-06 | 2.504174 | 1.914178e-05 |  |  | 5.340576e-05 |  | 35.81227 | 34.59848
5517 | 2018-07-18 00:04 | 216713.8 | 1800.0042 | 14 | 20 | 3.76511 | 1.500048 | 0.7499905 | 9.583928e-06 | 2.692143 | 1.914178e-05 |  |  | 0.000125885 |  | 35.81941 | 34.49675
5518 | 2018-07-18 00:06 | 216833.8 | 1920.0071 | 14 | 20 | 3.777223 | 1.500032 | 0.7999951 | 9.583928e-06 | 2.880715 | 1.914178e-05 |  |  | 0.0001029968 |  | 35.88908 | 34.56613
5519 | 2018-07-18 00:08 | 216953.8 | 2040.003 | 14 | 20 | 3.790284 | 1.500053 | 0.8499914 | 9.583928e-06 | 3.069884 | 1.914178e-05 |  |  | 0.0001039505 |  | 36.0062 | 34.7306
5520 | 2018-07-18 00:10 | 217073.8 | 2160.0047 | 14 | 20 | 3.804484 | 1.500092 | 0.8999942 | 9.583928e-06 | 3.259757 | 1.914178e-05 |  |  | 0.0001487732 |  | 36.07481 | 34.64628
5521 | 2018-07-18 00:12 | 217193.8 | 2280.001 | 14 | 20 | 3.820064 | 1.500095 | 0.9499921 | 9.583928e-06 | 3.450357 | 1.914178e-05 |  |  | 0.0001277924 |  | 36.17252 | 34.61465
5522 | 2018-07-18 00:14 | 217313.8 | 2400.0001 | 14 | 20 | 3.837215 | 1.500048 | 0.9999918 | 9.583928e-06 | 3.641782 | 1.914178e-05 |  |  | 0.0001401901 |  | 36.2132 | 34.66521
5523 | 2018-07-18 00:16 | 217433.8 | 2520.0028 | 14 | 20 | 3.855669 | 1.500061 | 1.049996 | 9.583928e-06 | 3.834113 | 1.914178e-05 |  |  | 0.0001745224 |  | 36.32367 | 34.61812
5524 | 2018-07-18 00:18 | 217553.8 | 2640.0025 | 14 | 20 | 3.8752 | 1.50008 | 1.09999 | 9.583928e-06 | 4.027359 | 1.914178e-05 |  |  | 0.0002326965 |  | 36.38768 | 34.56799
5525 | 2018-07-18 00:20 | 217673.8 | 2760.0046 | 14 | 20 | 3.895248 | 1.500025 | 1.149997 | 9.583928e-06 | 4.221643 | 1.914178e-05 |  |  | 0.0001783371 |  | 36.54334 | 34.69416
5526 | 2018-07-18 00:22 | 217793.8 | 2880.0028 | 14 | 20 | 3.91536 | 1.500015 | 1.199999 | 9.583928e-06 | 4.416918 | 1.914178e-05 |  |  | 0.000164032 |  | 36.55487 | 34.72489
5527 | 2018-07-18 00:24 | 217913.8 | 3000 | 14 | 20 | 3.934879 | 1.500036 | 1.249986 | 9.583928e-06 | 4.613129 | 1.914178e-05 |  |  | 0.0001373291 |  | 36.72511 | 34.74105
5528 | 2018-07-18 00:26 | 218033.8 | 3120.0037 | 14 | 20 | 3.953232 | 1.500042 | 1.299996 | 9.583928e-06 | 4.810373 | 1.914178e-05 |  |  | 0.0001335144 |  | 36.99223 | 34.83415
5529 | 2018-07-18 00:28 | 218153.8 | 3240.0048 | 14 | 20 | 3.970459 | 1.499989 | 1.349993 | 9.583928e-06 | 5.008458 | 1.914178e-05 |  |  | 0.0001182556 |  | 37.08927 | 34.97302
5530 | 2018-07-18 00:30 | 218273.8 | 3360.0068 | 14 | 20 | 3.986644 | 1.500061 | 1.399988 | 9.583928e-06 | 5.207369 | 1.914178e-05 |  |  | 9.346008e-05 |  | 37.02705 | 35.07662
5531 | 2018-07-18 00:32 | 218393.8 | 3480.0034 | 14 | 20 | 4.002306 | 1.5 | 1.449994 | 9.583928e-06 | 5.40712 | 1.914178e-05 |  |  | 0.0001182556 |  | 36.98669 | 35.08942
5532 | 2018-07-18 00:34 | 218513.8 | 3600.0057 | 14 | 20 | 4.017611 | 1.50001 | 1.499988 | 9.583928e-06 | 5.607596 | 1.914178e-05 |  |  | 0.0001554489 |  | 36.92966 | 35.0363
5533 | 2018-07-18 00:36 | 218633.8 | 3720.0036 | 14 | 20 | 4.032566 | 1.500004 | 1.549984 | 9.583928e-06 | 5.808839 | 1.914178e-05 |  |  | 0.0001506805 |  | 36.81725 | 35.07023
5534 | 2018-07-18 00:38 | 218753.8 | 3840.0048 | 14 | 20 | 4.047464 | 1.500042 | 1.599984 | 9.583928e-06 | 6.010836 | 1.914178e-05 |  |  | 0.0001115799 |  | 36.68968 | 35.09714
5535 | 2018-07-18 00:40 | 218873.8 | 3960.0039 | 14 | 20 | 4.062911 | 1.5 | 1.64999 | 9.583928e-06 | 6.213617 | 1.914178e-05 |  |  | 0.0001010895 |  | 36.37245 | 34.89875
5536 | 2018-07-18 00:42 | 218993.8 | 4080.0001 | 14 | 20 | 4.079423 | 1.500006 | 1.699986 | 9.583928e-06 | 6.417156 | 1.914178e-05 |  |  | 0.0001792908 |  | 36.12662 | 34.86156
5537 | 2018-07-18 00:44 | 219113.8 | 4200.0063 | 14 | 20 | 4.09727 | 1.500034 | 1.749988 | 9.583928e-06 | 6.621573 | 1.914178e-05 |  |  | 0.0001602173 |  | 36.01354 | 34.64273
5538 | 2018-07-18 00:46 | 219233.8 | 4320.0019 | 14 | 20 | 4.116565 | 1.500031 | 1.799993 | 9.583928e-06 | 6.826936 | 1.914178e-05 |  |  | 0.0001811981 |  | 35.99412 | 34.55037
5539 | 2018-07-18 00:48 | 219353.8 | 4440.0043 | 14 | 20 | 4.137012 | 1.500006 | 1.849991 | 9.583928e-06 | 7.033261 | 1.914178e-05 |  |  | 0.000164032 |  | 36.04777 | 34.56448
5540 | 2018-07-18 00:50 | 219473.8 | 4560.0025 | 14 | 20 | 4.157917 | 1.500044 | 1.899988 | 9.583928e-06 | 7.240623 | 1.914178e-05 |  |  | 0.0001726151 |  | 35.99312 | 34.5334
5541 | 2018-07-18 00:52 | 219593.8 | 4680.0013 | 14 | 20 | 4.178417 | 1.500006 | 1.94998 | 9.583928e-06 | 7.449004 | 1.914178e-05 |  |  | 0.0001792908 |  | 36.0583 | 34.61184
5542 | 2018-07-18 00:54 | 219713.8 | 4800.0045 | 14 | 20 | 4.197205 | 1.500019 | 1.999987 | 9.583928e-06 | 7.658434 | 1.914178e-05 |  |  | 0.0001239777 |  | 36.03947 | 34.63715
5543 | 2018-07-18 00:54 | 219733.4 | 4819.6326 | 14 | 20 | 4.200007 | 1.500059 | 2.008164 | 9.583928e-06 | 7.692766 | 1.914178e-05 |  |  | 0.0001096359 |  | 36.06304 | 34.58472
5544 | 2018-07-18 00:56 | 219853.4 | 120.0058 | 15 | 20 | 4.200531 | 1.342598 | 2.055392 | 9.583928e-06 | 7.891146 | 1.914178e-05 |  |  | 2.193451e-05 |  | 36.05503 | 34.60809
5545 | 2018-07-18 00:58 | 219973.4 | 240.0001 | 15 | 20 | 4.200457 | 1.244919 | 2.098386 | 9.583928e-06 | 8.071745 | 1.914178e-05 |  |  | 3.814697e-06 |  | 35.99094 | 34.663
5546 | 2018-07-18 01:00 | 220093.4 | 360.0057 | 15 | 20 | 4.20045 | 1.174191 | 2.138672 | 9.583928e-06 | 8.240966 | 1.914178e-05 |  |  | -3.910065e-05 |  | 35.92779 | 34.67222
5547 | 2018-07-18 01:02 | 220213.4 | 480.0005 | 15 | 20 | 4.200493 | 1.110899 | 2.176755 | 9.583928e-06 | 8.400929 | 1.914178e-05 |  |  | 5.817413e-05 |  | 36.0836 | 34.68462
5548 | 2018-07-18 01:04 | 220333.4 | 600.0073 | 15 | 20 | 4.200453 | 1.048231 | 2.212744 | 9.583928e-06 | 8.552104 | 1.914178e-05 |  |  | -2.384186e-05 |  | 36.21215 | 34.79415
5549 | 2018-07-18 01:06 | 220453.4 | 720.0034 | 15 | 20 | 4.2005 | 0.9836826 | 2.246614 | 9.583928e-06 | 8.694371 | 1.914178e-05 |  |  | 1.239777e-05 |  | 36.28717 | 34.95288
5550 | 2018-07-18 01:08 | 220573.4 | 840.0055 | 15 | 20 | 4.200482 | 0.9163647 | 2.278285 | 9.583928e-06 | 8.827404 | 1.914178e-05 |  |  | -1.621246e-05 |  | 36.13358 | 35.06934
5551 | 2018-07-18 01:10 | 220693.4 | 960.0037 | 15 | 20 | 4.200502 | 0.845562 | 2.307658 | 9.583928e-06 | 8.950787 | 1.914178e-05 |  |  | 5.054474e-05 |  | 36.08148 | 35.10109
5552 | 2018-07-18 01:12 | 220813.4 | 1080.0002 | 15 | 20 | 4.200507 | 0.7719078 | 2.334618 | 9.583928e-06 | 9.064031 | 1.914178e-05 |  |  | 2.861023e-06 |  | 35.97343 | 35.12295
5553 | 2018-07-18 01:14 | 220933.4 | 1200.0002 | 15 | 20 | 4.200521 | 0.6965218 | 2.359093 | 9.583928e-06 | 9.166835 | 1.914178e-05 |  |  | -2.098083e-05 |  | 35.93731 | 35.00781
5554 | 2018-07-18 01:16 | 221053.4 | 1320.0007 | 15 | 20 | 4.200478 | 0.6208935 | 2.381051 | 9.583928e-06 | 9.259071 | 1.914178e-05 |  |  | -4.1008e-05 |  | 35.76938 | 35.03697
5555 | 2018-07-18 01:18 | 221173.4 | 1440.0026 | 15 | 20 | 4.200491 | 0.5473595 | 2.400519 | 9.583928e-06 | 9.340847 | 1.914178e-05 |  |  | 1.525879e-05 |  | 35.65794 | 34.9642
5556 | 2018-07-18 01:20 | 221293.4 | 1560.0031 | 15 | 20 | 4.200511 | 0.4774399 | 2.417586 | 9.583928e-06 | 9.412534 | 1.914178e-05 |  |  | -4.768372e-06 |  | 35.61716 | 35.04
5557 | 2018-07-18 01:22 | 221413.4 | 1680.0053 | 15 | 20 | 4.200441 | 0.4123497 | 2.432397 | 9.583928e-06 | 9.474749 | 1.914178e-05 |  |  | -6.961823e-05 |  | 35.55132 | 34.97885
5558 | 2018-07-18 01:24 | 221533.4 | 1800.0019 | 15 | 20 | 4.200452 | 0.353878 | 2.445151 | 9.583928e-06 | 9.52832 | 1.914178e-05 |  |  | -6.67572e-06 |  | 35.36859 | 35.02222
5559 | 2018-07-18 01:24 | 221533.4 | 1800.0027 | 15 | 20 | 4.200457 | 0.3538742 | 2.445151 | 9.583928e-06 | 9.52832 | 1.914178e-05 |  |  | -6.67571e-06 |  | 35.36859 | 34.96111
5560 | 2018-07-18 01:34 | 222133.5 | 600.0001 | 16 | 20 | 4.153255 | 0 | 2.445151 | 9.583928e-06 | 9.52832 | 1.914178e-05 |  |  | 9.536743e-07 |  | 34.57465 | 34.56533
5561 | 2018-07-18 01:34 | 222133.5 | 600.0078 | 16 | 20 | 4.153259 | 0 | 2.445151 | 9.583928e-06 | 9.52832 | 1.914178e-05 |  |  | 9.414461e-07 |  | 34.57468 | 34.56529
5562 | 2018-07-18 01:36 | 222253.6 | 120.0049 | 17 | 20 | 3.855459 | -3.000057 | 2.445151 | 0.100002 | 9.52832 | 0.3872108 |  |  | -0.0001897812 |  | 35.09492 | 34.53576
5563 | 2018-07-18 01:38 | 222373.6 | 240.0045 | 17 | 20 | 3.839406 | -3.00005 | 2.445151 | 0.2000002 | 9.52832 | 0.7719118 |  |  | -0.000120163 |  | 35.71408 | 34.55998
5564 | 2018-07-18 01:40 | 222493.6 | 360.0011 | 17 | 20 | 3.822583 | -3.00006 | 2.445151 | 0.2999918 | 9.52832 | 1.155021 |  |  | -0.0001983643 |  | 36.20003 | 34.59821
5565 | 2018-07-18 01:42 | 222613.6 | 480.0042 | 17 | 20 | 3.798609 | -3.000103 | 2.445151 | 0.3999989 | 9.52832 | 1.536182 |  |  | -0.000254631 |  | 36.67273 | 34.54081
5566 | 2018-07-18 01:44 | 222733.6 | 600.004 | 17 | 20 | 3.765682 | -3.00006 | 2.445151 | 0.4999735 | 9.52832 | 1.914363 |  |  | -0.0003271103 |  | 37.03516 | 34.61205
5567 | 2018-07-18 01:46 | 222853.6 | 720.0016 | 17 | 20 | 3.72824 | -3.000106 | 2.445151 | 0.5999845 | 9.52832 | 2.289114 |  |  | -0.0003299713 |  | 37.42041 | 34.62498
5568 | 2018-07-18 01:48 | 222973.6 | 840.0052 | 17 | 20 | 3.692565 | -3.000126 | 2.445151 | 0.6999838 | 9.52832 | 2.660125 |  |  | -0.0002965927 |  | 37.53031 | 34.66043
5569 | 2018-07-18 01:50 | 223093.6 | 960.0068 | 17 | 20 | 3.66082 | -3.000089 | 2.445151 | 0.7999836 | 9.52832 | 3.027768 |  |  | -0.0002727509 |  | 37.70852 | 34.58165
5570 | 2018-07-18 01:52 | 223213.6 | 1080.0025 | 17 | 20 | 3.631155 | -3.000085 | 2.445151 | 0.8999827 | 9.52832 | 3.392364 |  |  | -0.0002660751 |  | 37.77878 | 34.57627
5571 | 2018-07-18 01:54 | 223333.6 | 1200.0007 | 17 | 20 | 3.600067 | -3.000164 | 2.445151 | 0.9999912 | 9.52832 | 3.753978 |  |  | -0.0002746582 |  | 37.8697 | 34.66729
5572 | 2018-07-18 01:56 | 223453.6 | 1320.0043 | 17 | 20 | 3.56537 | -3.000201 | 2.445151 | 1.099993 | 9.52832 | 4.112288 |  |  | -0.0002737045 |  | 37.9976 | 34.71089
5573 | 2018-07-18 01:58 | 223573.6 | 1440.005 | 17 | 20 | 3.527155 | -3.000157 | 2.445151 | 1.199991 | 9.52832 | 4.466937 |  |  | -0.0003662109375 |  | 37.92883 | 34.7479
5574 | 2018-07-18 02:00 | 223693.6 | 1560.0058 | 17 | 20 | 3.486815 | -3.000197 | 2.445151 | 1.299984 | 9.52832 | 4.817617 |  |  | -0.0003175735 |  | 37.99982 | 34.77952
5575 | 2018-07-18 02:02 | 223813.6 | 1680.0061 | 17 | 20 | 3.44763 | -2.999842 | 2.445151 | 1.399979 | 9.52832 | 5.164299 |  |  | -0.0003786087 |  | 37.94949 | 34.74128
5576 | 2018-07-18 02:04 | 223933.6 | 1800.0048 | 17 | 20 | 3.412455 | -2.999865 | 2.445151 | 1.499986 | 9.52832 | 5.507288 |  |  | -0.0003032684 |  | 37.93615 | 34.7036
5577 | 2018-07-18 02:06 | 224053.6 | 1920.004 | 17 | 20 | 3.381696 | -2.999866 | 2.445151 | 1.599954 | 9.52832 | 5.846855 |  |  | -0.0002470016 |  | 37.9724 | 34.68335
5578 | 2018-07-18 02:08 | 224173.6 | 2040.0071 | 17 | 20 | 3.353568 | -2.999844 | 2.445151 | 1.699967 | 9.52832 | 6.183652 |  |  | -0.0002193451 |  | 38.05769 | 34.68565
5579 | 2018-07-18 02:10 | 224293.6 | 2160.0064 | 17 | 20 | 3.325658 | -2.999865 | 2.445151 | 1.799953 | 9.52832 | 6.517576 |  |  | -0.0002307892 |  | 38.44362 | 34.77268
5580 | 2018-07-18 02:12 | 224413.6 | 2280.0052 | 17 | 20 | 3.2952 | -2.999865 | 2.445151 | 1.899958 | 9.52832 | 6.848665 |  |  | -0.000246048 |  | 38.91021 | 34.92727
5581 | 2018-07-18 02:14 | 224533.6 | 2400.0025 | 17 | 20 | 3.263135 | -2.999835 | 2.445151 | 1.999946 | 9.52832 | 7.176548 |  |  | -0.0002527237 |  | 39.32873 | 35.03157
5582 | 2018-07-18 02:16 | 224653.6 | 2520.0047 | 17 | 20 | 3.22456 | -2.999842 | 2.445151 | 2.09994 | 9.52832 | 7.501006 |  |  | -0.0003995895 |  | 39.39761 | 35.08768
5583 | 2018-07-18 02:18 | 224773.6 | 2640.0012 | 17 | 20 | 3.169974 | -2.999819 | 2.445151 | 2.199917 | 9.52832 | 7.820879 |  |  | -0.0006484985 |  | 39.59846 | 35.04301
5584 | 2018-07-18 02:20 | 224893.6 | 2760.0024 | 17 | 20 | 3.033033 | -3.000184 | 2.445151 | 2.299905 | 9.52832 | 8.132097 |  |  | -0.001709938 |  | 39.91619 | 35.21754
5585 | 2018-07-18 02:22 | 225013.6 | 2880.0028 | 17 | 20 | 2.740746 | -3.000168 | 2.445151 | 2.399916 | 9.52832 | 8.423234 |  |  | -0.004940033 |  | 40.3935 | 35.01815
5586 | 2018-07-18 02:23 | 225066.8 | 2933.2316 | 17 | 20 | 1.99985 | -3.000145 | 2.445151 | 2.444282 | 9.52832 | 8.533648 |  |  | -0.002776189 |  | 40.78444 | 35.04666
5587 | 2018-07-18 02:23 | 225066.8 | 0.0064 | 18 | 21 | 1.997233 | -3.000376 | 0 | 2.083279e-06 | 0 | 4.161888e-06 |  |  | -0.002775405 |  | 40.78431 | 35.14951
5588 | 2018-07-18 02:25 | 225186.9 | 120.0025 | 14 | 21 | 3.26561 | 1.500046 | 0.04999481 | 1.549846e-05 | 0.1521826 | 3.095299e-05 |  |  | 0.002103806 |  | 39.99112 | 35.00691
5589 | 2018-07-18 02:27 | 225306.9 | 240.0021 | 14 | 21 | 3.436129 | 1.500061 | 0.09999836 | 1.549846e-05 | 0.320208 | 3.095299e-05 |  |  | 0.001059532 |  | 38.95233 | 34.95864
5590 | 2018-07-18 02:29 | 225426.9 | 360.0043 | 14 | 21 | 3.522966 | 1.50005 | 0.1499962 | 1.549846e-05 | 0.4944527 | 3.095299e-05 |  |  | 0.0005378723 |  | 37.97375 | 34.8928
5591 | 2018-07-18 02:31 | 225546.9 | 480.0002 | 14 | 21 | 3.569767 | 1.500076 | 0.1999939 | 1.549846e-05 | 0.6718941 | 3.095299e-05 |  |  | 0.0002727509 |  | 37.47056 | 34.85957
5592 | 2018-07-18 02:33 | 225666.9 | 600.0001 | 14 | 21 | 3.588981 | 1.500034 | 0.2499997 | 1.549846e-05 | 0.8509052 | 3.095299e-05 |  |  | 0.0001773834 |  | 37.03183 | 34.60911
5593 | 2018-07-18 02:35 | 225786.9 | 720.0021 | 14 | 21 | 3.606117 | 1.500074 | 0.2999966 | 1.549846e-05 | 1.030775 | 3.095299e-05 |  |  | 8.392334e-05 |  | 36.81884 | 34.57903
5594 | 2018-07-18 02:37 | 225906.9 | 840.003 | 14 | 21 | 3.622844 | 1.500044 | 0.3499986 | 1.549846e-05 | 1.211508 | 3.095299e-05 |  |  | 0.0001535416 |  | 36.65333 | 34.56541
5595 | 2018-07-18 02:39 | 226026.9 | 960.0026 | 14 | 21 | 3.640081 | 1.500074 | 0.3999985 | 1.549846e-05 | 1.393073 | 3.095299e-05 |  |  | 0.0001211166 |  | 36.48243 | 34.563
5596 | 2018-07-18 02:41 | 226146.9 | 1080.0021 | 14 | 21 | 3.660593 | 1.500031 | 0.4499943 | 1.549846e-05 | 1.575558 | 3.095299e-05 |  |  | 0.000164032 |  | 36.34117 | 34.61061
5597 | 2018-07-18 02:43 | 226266.9 | 1200.0042 | 14 | 21 | 3.683108 | 1.500013 | 0.4999904 | 1.549846e-05 | 1.75914 | 3.095299e-05 |  |  | 0.0001802444 |  | 36.20157 | 34.57488
5598 | 2018-07-18 02:45 | 226386.9 | 1320.005 | 14 | 21 | 3.704753 | 1.500015 | 0.5499998 | 1.549846e-05 | 1.94387 | 3.095299e-05 |  |  | 0.000164032 |  | 36.15981 | 34.64757
5599 | 2018-07-18 02:47 | 226506.9 | 1440.0042 | 14 | 21 | 3.723994 | 1.500032 | 0.5999959 | 1.549846e-05 | 2.129596 | 3.095299e-05 |  |  | 0.0001449585 |  | 36.10455 | 34.54656
5600 | 2018-07-18 02:49 | 226626.9 | 1560.0033 | 14 | 21 | 3.739933 | 1.500015 | 0.6500009 | 1.549846e-05 | 2.316223 | 3.095299e-05 |  |  | 0.000125885 |  | 35.96523 | 34.61982
5601 | 2018-07-18 02:51 | 226746.9 | 1680.0057 | 14 | 21 | 3.752632 | 1.500053 | 0.6999871 | 1.549846e-05 | 2.503496 | 3.095299e-05 |  |  | 0.0001096725 |  | 35.87456 | 34.6068
5602 | 2018-07-18 02:53 | 226866.9 | 1800.0029 | 14 | 21 | 3.764163 | 1.500013 | 0.7499989 | 1.549846e-05 | 2.69146 | 3.095299e-05 |  |  | 0.0001115799 |  | 35.89016 | 34.61373
5603 | 2018-07-18 02:55 | 226986.9 | 1920.0024 | 14 | 21 | 3.776271 | 1.50005 | 0.7999973 | 1.549846e-05 | 2.879962 | 3.095299e-05 |  |  | 0.0001020432 |  | 36.18647 | 34.68589
5604 | 2018-07-18 02:57 | 227106.9 | 2040.0047 | 14 | 21 | 3.789294 | 1.500006 | 0.8499985 | 1.549846e-05 | 3.069103 | 3.095299e-05 |  |  | 8.010864e-05 |  | 36.40751 | 34.91478
5605 | 2018-07-18 02:59 | 227226.9 | 2160.0026 | 14 | 21 | 3.803539 | 1.500057 | 0.8999923 | 1.549846e-05 | 3.258895 | 3.095299e-05 |  |  | 0.0001497269 |  | 36.48265 | 35.03786
5606 | 2018-07-18 03:01 | 227346.9 | 2280.0038 | 14 | 21 | 3.819119 | 1.500029 | 0.9499961 | 1.549846e-05 | 3.44947 | 3.095299e-05 |  |  | 0.000120163 |  | 36.62407 | 34.97859
5607 | 2018-07-18 03:03 | 227466.9 | 2400.0003 | 14 | 21 | 3.836233 | 1.500006 | 0.9999942 | 1.549846e-05 | 3.64084 | 3.095299e-05 |  |  | 0.0001440048 |  | 36.66193 | 35.02003
5608 | 2018-07-18 03:05 | 227586.9 | 2520.0036 | 14 | 21 | 3.854714 | 1.500048 | 1.049996 | 1.549846e-05 | 3.833115 | 3.095299e-05 |  |  | 0.000169754 |  | 36.6841 | 35.05605
5609 | 2018-07-18 03:07 | 227706.9 | 2640.0054 | 14 | 21 | 3.874232 | 1.500063 | 1.099988 | 1.549846e-05 | 4.026302 | 3.095299e-05 |  |  | 0.0002193451 |  | 36.72839 | 35.04411
5610 | 2018-07-18 03:09 | 227826.9 | 2760.0033 | 14 | 21 | 3.894274 | 1.500006 | 1.149984 | 1.549846e-05 | 4.220498 | 3.095299e-05 |  |  | 0.0001449585 |  | 36.74191 | 35.12656
5611 | 2018-07-18 03:11 | 227946.9 | 2880.0056 | 14 | 21 | 3.91441 | 1.500013 | 1.199996 | 1.549846e-05 | 4.415762 | 3.095299e-05 |  |  | 0.0001516342 |  | 36.54954 | 34.99383
5612 | 2018-07-18 03:13 | 228066.9 | 3000.0056 | 14 | 21 | 3.93394 | 1.50001 | 1.249984 | 1.549846e-05 | 4.611927 | 3.095299e-05 |  |  | 0.0001869202 |  | 36.49334 | 34.83098
5613 | 2018-07-18 03:15 | 228186.9 | 3120.001 | 14 | 21 | 3.952343 | 1.500027 | 1.299989 | 1.549846e-05 | 4.809109 | 3.095299e-05 |  |  | 0.000166893 |  | 36.42077 | 34.6716
5614 | 2018-07-18 03:17 | 228306.9 | 3240.0021 | 14 | 21 | 3.9695 | 1.50001 | 1.34999 | 1.549846e-05 | 5.007164 | 3.095299e-05 |  |  | 0.0001335144 |  | 36.36763 | 34.63109
5615 | 2018-07-18 03:19 | 228426.9 | 3360.005 | 14 | 21 | 3.985751 | 1.500032 | 1.399987 | 1.549846e-05 | 5.206036 | 3.095299e-05 |  |  | 0.000125885 |  | 36.38969 | 34.49305
5616 | 2018-07-18 03:21 | 228546.9 | 3480.0043 | 14 | 21 | 4.001415 | 1.500029 | 1.449988 | 1.549846e-05 | 5.405724 | 3.095299e-05 |  |  | 0.0001678467 |  | 36.48622 | 34.54988
5617 | 2018-07-18 03:23 | 228666.9 | 3600.0044 | 14 | 21 | 4.016731 | 1.500021 | 1.499978 | 1.549846e-05 | 5.606138 | 3.095299e-05 |  |  | 0.0001564026 |  | 36.44473 | 34.5684
5618 | 2018-07-18 03:25 | 228786.9 | 3720.0048 | 14 | 21 | 4.031668 | 1.50005 | 1.549991 | 1.549846e-05 | 5.807398 | 3.095299e-05 |  |  | 7.247925e-05 |  | 36.3577 | 34.49136
5619 | 2018-07-18 03:27 | 228906.9 | 3840.0023 | 14 | 21 | 4.046572 | 1.500013 | 1.59998 | 1.549846e-05 | 6.00931 | 3.095299e-05 |  |  | 0.0001411438 |  | 36.41809 | 34.653
5620 | 2018-07-18 03:29 | 229026.9 | 3960.0019 | 14 | 21 | 4.062021 | 1.500038 | 1.649983 | 1.549846e-05 | 6.212034 | 3.095299e-05 |  |  | 0.0001268387 |  | 36.27551 | 34.63331
5621 | 2018-07-18 03:31 | 229146.9 | 4080.0052 | 14 | 21 | 4.078577 | 1.500042 | 1.699985 | 1.549846e-05 | 6.415553 | 3.095299e-05 |  |  | 0.0001420975 |  | 36.20354 | 34.56621
5622 | 2018-07-18 03:33 | 229266.9 | 4200.0054 | 14 | 21 | 4.096423 | 1.500004 | 1.749991 | 1.549846e-05 | 6.619946 | 3.095299e-05 |  |  | 0.0001583099 |  | 36.19445 | 34.62733
5623 | 2018-07-18 03:35 | 229386.9 | 4320.0023 | 14 | 21 | 4.115751 | 1.500013 | 1.799983 | 1.549846e-05 | 6.82521 | 3.095299e-05 |  |  | 0.0001945496 |  | 36.16789 | 34.64777
5624 | 2018-07-18 03:37 | 229506.9 | 4440.0007 | 14 | 21 | 4.136174 | 1.500059 | 1.849983 | 1.549846e-05 | 7.031504 | 3.095299e-05 |  |  | 0.000207901 |  | 36.37592 | 34.74915
5625 | 2018-07-18 03:39 | 229626.9 | 4560.0019 | 14 | 21 | 4.157087 | 1.500019 | 1.899981 | 1.549846e-05 | 7.238826 | 3.095299e-05 |  |  | 0.0002193451 |  | 36.59715 | 34.84018
5626 | 2018-07-18 03:41 | 229746.9 | 4680.0026 | 14 | 21 | 4.177569 | 1.500021 | 1.949989 | 1.549846e-05 | 7.447231 | 3.095299e-05 |  |  | 0.0002040863 |  | 36.58547 | 34.94725
5627 | 2018-07-18 03:43 | 229866.9 | 4800.0004 | 14 | 21 | 4.19634 | 1.500046 | 1.999979 | 1.549846e-05 | 7.65655 | 3.095299e-05 |  |  | 0.0001182556 |  | 36.542 | 34.98264
5628 | 2018-07-18 03:44 | 229892.3 | 4825.4696 | 14 | 21 | 4.200006 | 1.500034 | 2.010598 | 1.549846e-05 | 7.70113 | 3.095299e-05 |  |  | 9.989167e-05 |  | 36.54116 | 35.03599
5629 | 2018-07-18 03:46 | 230012.4 | 120.0002 | 15 | 21 | 4.200513 | 1.344067 | 2.057841 | 1.549846e-05 | 7.899575 | 3.095299e-05 |  |  | 1.335144e-05 |  | 36.49275 | 35.01323
5630 | 2018-07-18 03:48 | 230132.4 | 240.0027 | 15 | 21 | 4.200511 | 1.247515 | 2.100924 | 1.549846e-05 | 8.080546 | 3.095299e-05 |  |  | 4.1008e-05 |  | 36.46388 | 35.08407
5631 | 2018-07-18 03:50 | 230252.4 | 360.0046 | 15 | 21 | 4.200433 | 1.176708 | 2.141295 | 1.549846e-05 | 8.250122 | 3.095299e-05 |  |  | -1.430511e-05 |  | 36.32292 | 34.99165
5632 | 2018-07-18 03:52 | 230372.4 | 480.0064 | 15 | 21 | 4.200484 | 1.112808 | 2.179444 | 1.549846e-05 | 8.410364 | 3.095299e-05 |  |  | 3.051758e-05 |  | 36.25751 | 35.0786
5633 | 2018-07-18 03:54 | 230492.4 | 600.0043 | 15 | 21 | 4.200476 | 1.049101 | 2.215479 | 1.549846e-05 | 8.561729 | 3.095299e-05 |  |  | 6.67572e-06 |  | 36.14933 | 35.07766
5634 | 2018-07-18 03:56 | 230612.4 | 720.0007 | 15 | 21 | 4.200527 | 0.9836044 | 2.249357 | 1.549846e-05 | 8.704033 | 3.095299e-05 |  |  | 4.1008e-05 |  | 36.0582 | 35.0224
5635 | 2018-07-18 03:58 | 230732.4 | 840.0002 | 15 | 21 | 4.200422 | 0.9151268 | 2.281017 | 1.549846e-05 | 8.837019 | 3.095299e-05 |  |  | -4.959106e-05 |  | 35.98643 | 34.99187
5636 | 2018-07-18 04:00 | 230852.4 | 960.003 | 15 | 21 | 4.200483 | 0.8431625 | 2.310328 | 1.549846e-05 | 8.96014 | 3.095299e-05 |  |  | -1.907349e-05 |  | 35.92075 | 35.05894
5637 | 2018-07-18 04:02 | 230972.4 | 1080.0041 | 15 | 21 | 4.20049 | 0.7685452 | 2.337195 | 1.549846e-05 | 9.072996 | 3.095299e-05 |  |  | -1.335144e-05 |  | 35.86237 | 35.07455
5638 | 2018-07-18 04:04 | 231092.4 | 1200.0067 | 15 | 21 | 4.200472 | 0.6920433 | 2.361545 | 1.549846e-05 | 9.175277 | 3.095299e-05 |  |  | 3.814697e-06 |  | 35.68433 | 34.97218
5639 | 2018-07-18 04:06 | 231212.4 | 1320.0005 | 15 | 21 | 4.20049 | 0.6159267 | 2.383339 | 1.549846e-05 | 9.266823 | 3.095299e-05 |  |  | -8.583069e-06 |  | 35.41355 | 34.81841
5640 | 2018-07-18 04:08 | 231332.4 | 1440.0053 | 15 | 21 | 4.200491 | 0.5414772 | 2.402621 | 1.549846e-05 | 9.347814 | 3.095299e-05 |  |  | 1.430511e-05 |  | 35.22228 | 34.71612
5641 | 2018-07-18 04:10 | 231452.4 | 1560.0041 | 15 | 21 | 4.200456 | 0.471077 | 2.41948 | 1.549846e-05 | 9.418632 | 3.095299e-05 |  |  | 7.629395e-06 |  | 35.1319 | 34.67557
5642 | 2018-07-18 04:12 | 231572.4 | 1680.0072 | 15 | 21 | 4.200502 | 0.4061203 | 2.434083 | 1.549846e-05 | 9.479973 | 3.095299e-05 |  |  | -2.002716e-05 |  | 35.08739 | 34.58816
5643 | 2018-07-18 04:14 | 231692.4 | 1800.0036 | 15 | 21 | 4.200453 | 0.3477497 | 2.446628 | 1.549846e-05 | 9.532666 | 3.095299e-05 |  |  | -4.331918e-05 |  | 34.95687 | 34.48322
5644 | 2018-07-18 04:24 | 232292.4 | 600.0037 | 16 | 21 | 4.154005 | 0 | 2.446628 | 1.549846e-05 | 9.532666 | 3.095299e-05 |  |  | -0.0001597938 |  | 34.72912 | 34.66368
5645 | 2018-07-18 04:26 | 232412.5 | 120.0057 | 17 | 21 | 3.857088 | -3.000078 | 2.446628 | 0.1000049 | 9.532666 | 0.3873901 |  |  | -0.0001831055 |  | 35.25311 | 34.7173
5646 | 2018-07-18 04:28 | 232532.5 | 240.0046 | 17 | 21 | 3.840978 | -3.000103 | 2.446628 | 0.199995 | 9.532666 | 0.7722192 |  |  | -0.0001296997 |  | 35.791 | 34.69855
5647 | 2018-07-18 04:30 | 232652.5 | 360.005 | 17 | 21 | 3.824173 | -3.000062 | 2.446628 | 0.3000048 | 9.532666 | 1.155555 |  |  | -0.0001773834 |  | 36.2958 | 34.65319
5648 | 2018-07-18 04:32 | 232772.5 | 480.0033 | 17 | 21 | 3.800276 | -3.000087 | 2.446628 | 0.4000187 | 9.532666 | 1.536904 |  |  | -0.0002164841 |  | 36.70009 | 34.66606
5649 | 2018-07-18 04:34 | 232892.5 | 600.0013 | 17 | 21 | 3.767497 | -3.000091 | 2.446628 | 0.5000126 | 9.532666 | 1.915332 |  |  | -0.0002880096 |  | 37.11528 | 34.60976
5650 | 2018-07-18 04:36 | 233012.5 | 720.0027 | 17 | 21 | 3.730063 | -3.000116 | 2.446628 | 0.600013 | 9.532666 | 2.290223 |  |  | -0.0003395081 |  | 37.44994 | 34.62225
5651 | 2018-07-18 04:38 | 233132.5 | 840.0028 | 17 | 21 | 3.694299 | -3.000116 | 2.446628 | 0.7000149 | 9.532666 | 2.661414 |  |  | -0.0002861023 |  | 37.64092 | 34.69738
5652 | 2018-07-18 04:40 | 233252.5 | 960.0043 | 17 | 21 | 3.662424 | -3.000136 | 2.446628 | 0.8000135 | 9.532666 | 3.029214 |  |  | -0.0002632141 |  | 37.83883 | 34.65939
5653 | 2018-07-18 04:42 | 233372.5 | 1080.0059 | 17 | 21 | 3.632704 | -3.00012 | 2.446628 | 0.9000141 | 9.532666 | 3.393972 |  |  | -0.0002679825 |  | 37.86934 | 34.74672
5654 | 2018-07-18 04:44 | 233492.5 | 1200.0009 | 17 | 21 | 3.601636 | -3.000164 | 2.446628 | 1.00001 | 9.532666 | 3.755696 |  |  | -0.0002784729 |  | 37.96582 | 34.66545
5655 | 2018-07-18 04:46 | 233612.5 | 1320.0048 | 17 | 21 | 3.566996 | -3.000108 | 2.446628 | 1.10002 | 9.532666 | 4.114195 |  |  | -0.0003499985 |  | 38.03476 | 34.70415
5656 | 2018-07-18 04:48 | 233732.5 | 1440.0024 | 17 | 21 | 3.528817 | -3.000133 | 2.446628 | 1.200014 | 9.532666 | 4.468989 |  |  | -0.0003423691 |  | 38.15031 | 34.73985
5657 | 2018-07-18 04:50 | 233852.5 | 1560.0009 | 17 | 21 | 3.488506 | -3.00018 | 2.446628 | 1.300025 | 9.532666 | 4.8199 |  |  | -0.000328064 |  | 38.19514 | 34.83865
5658 | 2018-07-18 04:52 | 233972.5 | 1680.0027 | 17 | 21 | 3.449174 | -3.000159 | 2.446628 | 1.400001 | 9.532666 | 5.166677 |  |  | -0.0003843307 |  | 38.10996 | 34.79342
5659 | 2018-07-18 04:54 | 234092.5 | 1800.0035 | 17 | 21 | 3.413992 | -3.000166 | 2.446628 | 1.500013 | 9.532666 | 5.509838 |  |  | -0.0002298355 |  | 38.15845 | 34.86129
5660 | 2018-07-18 04:56 | 234212.5 | 1920.0044 | 17 | 21 | 3.383198 | -2.999831 | 2.446628 | 1.600006 | 9.532666 | 5.849641 |  |  | -0.0002241135 |  | 38.17103 | 34.8088
5661 | 2018-07-18 04:58 | 234332.5 | 2040.0014 | 17 | 21 | 3.355038 | -3.000157 | 2.446628 | 1.700002 | 9.532666 | 6.186527 |  |  | -0.0002269745 |  | 38.23385 | 34.80637
5662 | 2018-07-18 05:00 | 234452.5 | 2160.0028 | 17 | 21 | 3.327146 | -3.000134 | 2.446628 | 1.800009 | 9.532666 | 6.520673 |  |  | -0.0002679825 |  | 38.37729 | 34.8325
5663 | 2018-07-18 05:02 | 234572.5 | 2280.0022 | 17 | 21 | 3.29672 | -2.99984 | 2.446628 | 1.900002 | 9.532666 | 6.851873 |  |  | -0.0002555847 |  | 38.7006 | 34.88854
5664 | 2018-07-18 05:04 | 234692.5 | 2400.0018 | 17 | 21 | 3.264725 | -2.999842 | 2.446628 | 1.999991 | 9.532666 | 7.179914 |  |  | -0.0002918243 |  | 39.05138 | 34.69993
5665 | 2018-07-18 05:06 | 234812.5 | 2520.002 | 17 | 21 | 3.22633 | -2.999804 | 2.446628 | 2.099979 | 9.532666 | 7.504521 |  |  | -0.0003461838 |  | 39.11354 | 34.90678
5666 | 2018-07-18 05:08 | 234932.5 | 2640.0022 | 17 | 21 | 3.172118 | -2.999823 | 2.446628 | 2.199999 | 9.532666 | 7.824722 |  |  | -0.0006761551 |  | 39.27479 | 34.79043
5667 | 2018-07-18 05:10 | 235052.5 | 2760.004 | 17 | 21 | 3.037037 | -2.999833 | 2.446628 | 2.299993 | 9.532666 | 8.13626 |  |  | -0.001749992 |  | 39.64876 | 34.76027
5668 | 2018-07-18 05:12 | 235172.5 | 2880.0004 | 17 | 21 | 2.749636 | -2.999827 | 2.446628 | 2.399966 | 9.532666 | 8.427809 |  |  | -0.004743576 |  | 40.16242 | 34.75072
5669 | 2018-07-18 05:12 | 235227.4 | 2934.8996 | 17 | 21 | 1.99977 | -2.999852 | 2.446628 | 2.44572 | 9.532666 | 8.542074 |  |  | -0.00258878 |  | 40.56503 | 34.78063
5670 | 2018-07-18 05:12 | 235227.4 | 0.0064 | 18 | 22 | 1.997163 | -2.999817 | 0 | 0 | 0 | 0 |  |  | -0.002588026 |  | 40.56491 | 34.78061
5671 | 2018-07-18 05:14 | 235347.4 | 120.0009 | 14 | 22 | 3.264951 | 1.500011 | 0.04998947 | 8.332822e-06 | 0.1521273 | 1.664201e-05 |  |  | 0.002122879 |  | 39.82049 | 34.7891
5672 | 2018-07-18 05:16 | 235467.4 | 240.0023 | 14 | 22 | 3.435549 | 1.500029 | 0.09999958 | 8.332822e-06 | 0.3201441 | 1.664201e-05 |  |  | 0.00106144 |  | 38.79584 | 34.73464
5673 | 2018-07-18 05:18 | 235587.4 | 360.0008 | 14 | 22 | 3.522458 | 1.500034 | 0.149996 | 8.332822e-06 | 0.4943557 | 1.664201e-05 |  |  | 0.000544548 |  | 38.09988 | 34.82768
5674 | 2018-07-18 05:20 | 235707.4 | 480.0011 | 14 | 22 | 3.569249 | 1.500042 | 0.1999988 | 8.332822e-06 | 0.6717896 | 1.664201e-05 |  |  | 0.0002307892 |  | 37.67252 | 34.7181
5675 | 2018-07-18 05:22 | 235827.4 | 600.002 | 14 | 22 | 3.588429 | 1.500063 | 0.2499881 | 8.332822e-06 | 0.8507157 | 1.664201e-05 |  |  | 0.0001525879 |  | 37.29469 | 34.74196
5676 | 2018-07-18 05:24 | 235947.4 | 720.0021 | 14 | 22 | 3.605604 | 1.500021 | 0.2999904 | 8.332822e-06 | 1.030579 | 1.664201e-05 |  |  | 0.0001487732 |  | 37.05678 | 34.81982
5677 | 2018-07-18 05:26 | 236067.5 | 840.0049 | 14 | 22 | 3.622313 | 1.500036 | 0.3499925 | 8.332822e-06 | 1.211285 | 1.664201e-05 |  |  | 0.0001373291 |  | 36.79524 | 34.79438
5678 | 2018-07-18 05:28 | 236187.4 | 960.0018 | 14 | 22 | 3.639575 | 1.500025 | 0.3999947 | 8.332822e-06 | 1.392834 | 1.664201e-05 |  |  | 0.0001535416 |  | 36.66967 | 34.64294
5679 | 2018-07-18 05:30 | 236307.4 | 1080.0012 | 14 | 22 | 3.660059 | 1.500029 | 0.4499841 | 8.332822e-06 | 1.575269 | 1.664201e-05 |  |  | 0.0001916885 |  | 36.48615 | 34.69808
5680 | 2018-07-18 05:32 | 236427.5 | 1200.0062 | 14 | 22 | 3.682596 | 1.500021 | 0.4999945 | 8.332822e-06 | 1.758877 | 1.664201e-05 |  |  | 0.0002040863 |  | 36.3393 | 34.6799
5681 | 2018-07-18 05:34 | 236547.4 | 1320.0023 | 14 | 22 | 3.704207 | 1.500019 | 0.5499843 | 8.332822e-06 | 1.943507 | 1.664201e-05 |  |  | 0.0001792908 |  | 36.18475 | 34.73787
5682 | 2018-07-18 05:36 | 236667.5 | 1440.0042 | 14 | 22 | 3.723435 | 1.500057 | 0.599985 | 8.332822e-06 | 2.129223 | 1.664201e-05 |  |  | 0.0001106262 |  | 36.08297 | 34.72406
5683 | 2018-07-18 05:38 | 236787.5 | 1560.0037 | 14 | 22 | 3.739364 | 1.500019 | 0.6499898 | 8.332822e-06 | 2.315822 | 1.664201e-05 |  |  | 9.250641e-05 |  | 35.98028 | 34.85258
5684 | 2018-07-18 05:40 | 236907.5 | 1680.0058 | 14 | 22 | 3.752051 | 1.500029 | 0.6999786 | 8.332822e-06 | 2.503078 | 1.664201e-05 |  |  | 9.536743e-05 |  | 35.93159 | 34.71141
5685 | 2018-07-18 05:42 | 237027.4 | 1800.0021 | 14 | 22 | 3.763652 | 1.500019 | 0.7499796 | 8.332822e-06 | 2.690973 | 1.664201e-05 |  |  | 0.0001087189 |  | 35.91017 | 34.65696
5686 | 2018-07-18 05:44 | 237147.5 | 1920.0062 | 14 | 22 | 3.775716 | 1.500032 | 0.7999879 | 8.332822e-06 | 2.879485 | 1.664201e-05 |  |  | 9.822845e-05 |  | 35.96304 | 34.71684
5687 | 2018-07-18 05:46 | 237267.5 | 2040.0034 | 14 | 22 | 3.788752 | 1.500034 | 0.8499789 | 8.332822e-06 | 3.068559 | 1.664201e-05 |  |  | 0.0001440048 |  | 36.06201 | 34.81217
5688 | 2018-07-18 05:48 | 237387.5 | 2160.0072 | 14 | 22 | 3.802985 | 1.500044 | 0.8999797 | 8.332822e-06 | 3.258349 | 1.664201e-05 |  |  | 0.0001296997 |  | 36.11675 | 34.66124
5689 | 2018-07-18 05:50 | 237507.5 | 2280.0047 | 14 | 22 | 3.818568 | 1.500021 | 0.949981 | 8.332822e-06 | 3.448886 | 1.664201e-05 |  |  | 0.0001373291 |  | 36.23759 | 34.75776
5690 | 2018-07-18 05:52 | 237627.5 | 2400.0073 | 14 | 22 | 3.835674 | 1.499969 | 0.9999795 | 8.332822e-06 | 3.64023 | 1.664201e-05 |  |  | 0.000164032 |  | 36.31905 | 34.74792
5691 | 2018-07-18 05:54 | 237747.5 | 2520.006 | 14 | 22 | 3.854132 | 1.500048 | 1.049977 | 8.332822e-06 | 3.832461 | 1.664201e-05 |  |  | 0.000169754 |  | 36.38284 | 34.74467
5692 | 2018-07-18 05:56 | 237867.5 | 2640.005 | 14 | 22 | 3.873699 | 1.500011 | 1.099977 | 8.332822e-06 | 4.025652 | 1.664201e-05 |  |  | 0.0002002716 |  | 36.39981 | 34.76059
5693 | 2018-07-18 05:58 | 237987.4 | 2760.002 | 14 | 22 | 3.893803 | 1.500015 | 1.14998 | 8.332822e-06 | 4.21985 | 1.664201e-05 |  |  | 0.0001802444 |  | 36.53174 | 34.66034
5694 | 2018-07-18 06:00 | 238107.5 | 2880.0047 | 14 | 22 | 3.913857 | 1.500025 | 1.19998 | 8.332822e-06 | 4.415043 | 1.664201e-05 |  |  | 0.0001506805 |  | 36.56874 | 34.77648
5695 | 2018-07-18 06:02 | 238227.4 | 3000.0031 | 14 | 22 | 3.933439 | 1.5 | 1.249979 | 8.332822e-06 | 4.611223 | 1.664201e-05 |  |  | 0.0002183914 |  | 36.54502 | 34.83071
5696 | 2018-07-18 06:04 | 238347.5 | 3120.0043 | 14 | 22 | 3.951739 | 1.500006 | 1.299979 | 8.332822e-06 | 4.80836 | 1.664201e-05 |  |  | 0.0001096725 |  | 36.66503 | 34.74011
5697 | 2018-07-18 06:06 | 238467.4 | 3240.0017 | 14 | 22 | 3.968938 | 1.499981 | 1.349973 | 8.332822e-06 | 5.00636 | 1.664201e-05 |  |  | 0.0001487732 |  | 36.64368 | 34.81648
5698 | 2018-07-18 06:08 | 238587.5 | 3360.007 | 14 | 22 | 3.985206 | 1.499987 | 1.399972 | 8.332822e-06 | 5.205214 | 1.664201e-05 |  |  | 0.0001630783 |  | 36.62972 | 34.76947
5699 | 2018-07-18 06:10 | 238707.5 | 3480.0036 | 14 | 22 | 4.000846 | 1.500006 | 1.449974 | 8.332822e-06 | 5.404873 | 1.664201e-05 |  |  | 0.0001306534 |  | 36.62692 | 34.79921
5700 | 2018-07-18 06:12 | 238827.4 | 3600.0009 | 14 | 22 | 4.016168 | 1.500013 | 1.49997 | 8.332822e-06 | 5.605285 | 1.664201e-05 |  |  | 0.0001239777 |  | 36.65783 | 34.85247
5701 | 2018-07-18 06:14 | 238947.4 | 3720.0009 | 14 | 22 | 4.031239 | 1.500011 | 1.549966 | 8.332822e-06 | 5.806456 | 1.664201e-05 |  |  | 0.0001449585 |  | 36.54129 | 34.7672
5702 | 2018-07-18 06:16 | 239067.5 | 3840.0063 | 14 | 22 | 4.046121 | 1.499979 | 1.599972 | 8.332822e-06 | 6.008411 | 1.664201e-05 |  |  | 8.487701e-05 |  | 36.44918 | 34.81365
5703 | 2018-07-18 06:18 | 239187.5 | 3960.0038 | 14 | 22 | 4.061622 | 1.499989 | 1.649969 | 8.332822e-06 | 6.211089 | 1.664201e-05 |  |  | 0.0001583099 |  | 36.35144 | 34.86556
5704 | 2018-07-18 06:20 | 239307.5 | 4080.005 | 14 | 22 | 4.078148 | 1.500015 | 1.699966 | 8.332822e-06 | 6.414565 | 1.664201e-05 |  |  | 0.0001478195 |  | 36.30164 | 34.8074
5705 | 2018-07-18 06:22 | 239427.5 | 4200.0032 | 14 | 22 | 4.09603 | 1.500008 | 1.749967 | 8.332822e-06 | 6.618917 | 1.664201e-05 |  |  | 0.0001897812 |  | 36.28998 | 34.71244
5706 | 2018-07-18 06:24 | 239547.5 | 4320.0038 | 14 | 22 | 4.115308 | 1.5 | 1.799967 | 8.332822e-06 | 6.824196 | 1.664201e-05 |  |  | 0.0001745224 |  | 36.21503 | 34.83164
5707 | 2018-07-18 06:26 | 239667.4 | 4440.0012 | 14 | 22 | 4.135826 | 1.500023 | 1.849965 | 8.332822e-06 | 7.030462 | 1.664201e-05 |  |  | 0.0002117157 |  | 36.28209 | 34.75033
5708 | 2018-07-18 06:28 | 239787.5 | 4560.0057 | 14 | 22 | 4.156729 | 1.500008 | 1.899961 | 8.332822e-06 | 7.237755 | 1.664201e-05 |  |  | 0.0001907349 |  | 36.16639 | 34.74972
5709 | 2018-07-18 06:30 | 239907.4 | 4680.0007 | 14 | 22 | 4.17722 | 1.499964 | 1.949962 | 8.332822e-06 | 7.446115 | 1.664201e-05 |  |  | 0.0001382828 |  | 36.16546 | 34.85039
5710 | 2018-07-18 06:32 | 240027.5 | 4800.0061 | 14 | 22 | 4.196003 | 1.49999 | 1.999961 | 8.332822e-06 | 7.65545 | 1.664201e-05 |  |  | 0.000166893 |  | 36.17152 | 34.75162
5711 | 2018-07-18 06:33 | 240055.9 | 4828.4211 | 14 | 22 | 4.200001 | 1.499985 | 2.011802 | 8.332822e-06 | 7.705159 | 1.664201e-05 |  |  | 0.0001469945 |  | 36.18361 | 34.774
5712 | 2018-07-18 06:35 | 240175.9 | 120.0036 | 15 | 22 | 4.200514 | 1.345093 | 2.05906 | 8.332822e-06 | 7.903669 | 1.664201e-05 |  |  | 6.29425e-05 |  | 36.13402 | 34.68191
5713 | 2018-07-18 06:37 | 240295.9 | 240.0042 | 15 | 22 | 4.200491 | 1.249239 | 2.102178 | 8.332822e-06 | 8.084784 | 1.664201e-05 |  |  | 4.768372e-06 |  | 36.11003 | 34.7539
5714 | 2018-07-18 06:39 | 240415.9 | 360.0054 | 15 | 22 | 4.200507 | 1.178318 | 2.142602 | 8.332822e-06 | 8.254582 | 1.664201e-05 |  |  | 1.049042e-05 |  | 36.00782 | 34.734
5715 | 2018-07-18 06:41 | 240535.9 | 480.0021 | 15 | 22 | 4.200463 | 1.113619 | 2.180788 | 8.332822e-06 | 8.414981 | 1.664201e-05 |  |  | 0 |  | 35.9568 | 34.70785
5716 | 2018-07-18 06:43 | 240655.9 | 600.0027 | 15 | 22 | 4.200467 | 1.049297 | 2.216839 | 8.332822e-06 | 8.566413 | 1.664201e-05 |  |  | -3.433228e-05 |  | 35.92165 | 34.76679
5717 | 2018-07-18 06:45 | 240775.9 | 720.0056 | 15 | 22 | 4.200489 | 0.9828854 | 2.250716 | 8.332822e-06 | 8.708713 | 1.664201e-05 |  |  | 4.482269e-05 |  | 35.83874 | 34.70234
5718 | 2018-07-18 06:47 | 240895.9 | 840.0022 | 15 | 22 | 4.200459 | 0.9135036 | 2.282323 | 8.332822e-06 | 8.841477 | 1.664201e-05 |  |  | -2.002716e-05 |  | 35.74646 | 34.73416
5719 | 2018-07-18 06:49 | 241015.9 | 960.0037 | 15 | 22 | 4.200497 | 0.8407593 | 2.31157 | 8.332822e-06 | 8.964332 | 1.664201e-05 |  |  | 5.817413e-05 |  | 35.75087 | 34.73947
5720 | 2018-07-18 06:51 | 241135.9 | 1080.0057 | 15 | 22 | 4.200476 | 0.7654266 | 2.338347 | 8.332822e-06 | 9.076806 | 1.664201e-05 |  |  | -4.291534e-05 |  | 35.66397 | 34.7154
5721 | 2018-07-18 06:53 | 241255.9 | 1200.0055 | 15 | 22 | 4.200484 | 0.6884689 | 2.362578 | 8.332822e-06 | 9.17859 | 1.664201e-05 |  |  | 6.484985e-05 |  | 35.59405 | 34.72224
5722 | 2018-07-18 06:55 | 241375.9 | 1320.0052 | 15 | 22 | 4.200459 | 0.6117191 | 2.384243 | 8.332822e-06 | 9.26959 | 1.664201e-05 |  |  | -1.716614e-05 |  | 35.54299 | 34.72621
5723 | 2018-07-18 06:57 | 241495.9 | 1440.0011 | 15 | 22 | 4.200466 | 0.5371895 | 2.403384 | 8.332822e-06 | 9.349995 | 1.664201e-05 |  |  | -1.239777e-05 |  | 35.40499 | 34.70119
5724 | 2018-07-18 06:59 | 241615.9 | 1560.0041 | 15 | 22 | 4.200448 | 0.4665794 | 2.420099 | 8.332822e-06 | 9.420205 | 1.664201e-05 |  |  | -1.144409e-05 |  | 35.3917 | 34.73606
5725 | 2018-07-18 07:01 | 241735.9 | 1680.0021 | 15 | 22 | 4.200496 | 0.401907 | 2.434561 | 8.332822e-06 | 9.48095 | 1.664201e-05 |  |  | 2.384186e-05 |  | 35.28864 | 34.83326
5726 | 2018-07-18 07:03 | 241855.9 | 1800.0042 | 15 | 22 | 4.200464 | 0.3438034 | 2.44697 | 8.332822e-06 | 9.533075 | 1.664201e-05 |  |  | 3.814697e-06 |  | 35.24173 | 34.70478
5727 | 2018-07-18 07:03 | 241855.9 | 1800.0051 | 15 | 22 | 4.200464 | 0.3438034 | 2.44697 | 8.332822e-06 | 9.533075 | 1.664201e-05 |  |  | 3.814631e-06 |  | 35.24173 | 34.70479
5728 | 2018-07-18 07:13 | 242456 | 600.0055 | 16 | 22 | 4.154475 | 0 | 2.44697 | 8.332822e-06 | 9.533075 | 1.664201e-05 |  |  | -4.005432e-05 |  | 34.89728 | 34.71993
5729 | 2018-07-18 07:13 | 242456 | 600.0126 | 16 | 22 | 4.154477 | 0 | 2.44697 | 8.332822e-06 | 9.533075 | 1.664201e-05 |  |  | -4.006199e-05 |  | 34.89731 | 34.71993
5730 | 2018-07-18 07:15 | 242576.1 | 120.005 | 17 | 22 | 3.858302 | -3.000078 | 2.44697 | 0.09999268 | 9.533075 | 0.3874828 |  |  | -0.000169754 |  | 35.3961 | 34.67388
5731 | 2018-07-18 07:17 | 242696.1 | 240.0014 | 17 | 22 | 3.842213 | -3.000039 | 2.44697 | 0.1999993 | 9.533075 | 0.772495 |  |  | -9.250641e-05 |  | 35.9191 | 34.81829
5732 | 2018-07-18 07:19 | 242816.1 | 360.0054 | 17 | 22 | 3.825413 | -3.000029 | 2.44697 | 0.3000025 | 9.533075 | 1.155927 |  |  | -0.0001382828 |  | 36.41549 | 34.73759
5733 | 2018-07-18 07:21 | 242936.1 | 480.0024 | 17 | 22 | 3.801561 | -3.000043 | 2.44697 | 0.3999794 | 9.533075 | 1.537263 |  |  | -0.0002355576 |  | 36.86436 | 34.76147
5734 | 2018-07-18 07:23 | 243056.1 | 600 | 17 | 22 | 3.76883 | -3.000008 | 2.44697 | 0.4999962 | 9.533075 | 1.915912 |  |  | -0.0003166199 |  | 37.19418 | 34.70858
5735 | 2018-07-18 07:25 | 243176.1 | 720.0036 | 17 | 22 | 3.731447 | -3.000035 | 2.44697 | 0.5999934 | 9.533075 | 2.290926 |  |  | -0.0003471375 |  | 37.51375 | 34.76168
5736 | 2018-07-18 07:27 | 243296.1 | 840.0042 | 17 | 22 | 3.6956 | -3.000051 | 2.44697 | 0.6999964 | 9.533075 | 2.662257 |  |  | -0.0002851486 |  | 37.70993 | 34.72378
5737 | 2018-07-18 07:29 | 243416.1 | 960.0042 | 17 | 22 | 3.663742 | -3.000103 | 2.44697 | 0.799986 | 9.533075 | 3.030157 |  |  | -0.0002937317 |  | 37.90275 | 34.73362
5738 | 2018-07-18 07:31 | 243536.1 | 1080.0071 | 17 | 22 | 3.633999 | -3.000053 | 2.44697 | 0.899988 | 9.533075 | 3.395051 |  |  | -0.0002985001 |  | 37.98023 | 34.70177
5739 | 2018-07-18 07:33 | 243656.1 | 1200.0029 | 17 | 22 | 3.602939 | -3.000095 | 2.44697 | 0.9999964 | 9.533075 | 3.756952 |  |  | -0.0003089905 |  | 38.05773 | 34.70785
5740 | 2018-07-18 07:35 | 243776.1 | 1320.0046 | 17 | 22 | 3.568387 | -3.000159 | 2.44697 | 1.099985 | 9.533075 | 4.11551 |  |  | -0.0002975464 |  | 38.1252 | 34.78572
5741 | 2018-07-18 07:37 | 243896.1 | 1440.0049 | 17 | 22 | 3.530189 | -3.000122 | 2.44697 | 1.199998 | 9.533075 | 4.470514 |  |  | -0.0003757477 |  | 38.17806 | 34.72909
5742 | 2018-07-18 07:39 | 244016.1 | 1560.0071 | 17 | 22 | 3.48992 | -3.000172 | 2.44697 | 1.299989 | 9.533075 | 4.821493 |  |  | -0.0003919601 |  | 38.09573 | 34.72188
5743 | 2018-07-18 07:41 | 244136.1 | 1680.0029 | 17 | 22 | 3.450573 | -3.000039 | 2.44697 | 1.399988 | 9.533075 | 5.168494 |  |  | -0.0003461838 |  | 38.04495 | 34.70671
5744 | 2018-07-18 07:43 | 244256.1 | 1800.0018 | 17 | 22 | 3.415321 | -3.000095 | 2.44697 | 1.499985 | 9.533075 | 5.51174 |  |  | -0.0002479553 |  | 37.93618 | 34.70879
5745 | 2018-07-18 07:45 | 244376.1 | 1920.0009 | 17 | 22 | 3.384372 | -3.000143 | 2.44697 | 1.599982 | 9.533075 | 5.851684 |  |  | -0.0002937317 |  | 38.02665 | 34.69289
5746 | 2018-07-18 07:47 | 244496.1 | 2040.0031 | 17 | 22 | 3.356184 | -3.000172 | 2.44697 | 1.699978 | 9.533075 | 6.188693 |  |  | -0.0002603531 |  | 38.14493 | 34.66066
5747 | 2018-07-18 07:49 | 244616.1 | 2160.0043 | 17 | 22 | 3.328301 | -3.000197 | 2.44697 | 1.799972 | 9.533075 | 6.522911 |  |  | -0.0002603531 |  | 38.28821 | 34.74972
5748 | 2018-07-18 07:51 | 244736.1 | 2280.0041 | 17 | 22 | 3.297919 | -2.999817 | 2.44697 | 1.899984 | 9.533075 | 6.854288 |  |  | -0.0002794266 |  | 38.57793 | 34.74668
5749 | 2018-07-18 07:53 | 244856.1 | 2400.0053 | 17 | 22 | 3.265951 | -2.999806 | 2.44697 | 1.999972 | 9.533075 | 7.182451 |  |  | -0.0002841949 |  | 38.82623 | 34.84601
5750 | 2018-07-18 07:55 | 244976.1 | 2520.0035 | 17 | 22 | 3.227679 | -2.999895 | 2.44697 | 2.099972 | 9.533075 | 7.507224 |  |  | -0.0003833771 |  | 38.88367 | 34.64319
5751 | 2018-07-18 07:57 | 245096.1 | 2640.0012 | 17 | 22 | 3.17354 | -3.000199 | 2.44697 | 2.199962 | 9.533075 | 7.827467 |  |  | -0.0006666183 |  | 39.1487 | 34.84014
5752 | 2018-07-18 07:59 | 245216.1 | 2760.0006 | 17 | 22 | 3.039532 | -2.99981 | 2.44697 | 2.29995 | 9.533075 | 8.139187 |  |  | -0.001730919 |  | 39.47932 | 34.68831
5753 | 2018-07-18 08:01 | 245336.1 | 2880.003 | 17 | 22 | 2.754642 | -2.999856 | 2.44697 | 2.399969 | 9.533075 | 8.431181 |  |  | -0.004635811 |  | 40.09066 | 34.72714
5754 | 2018-07-18 08:02 | 245391.8 | 2935.7828 | 17 | 22 | 1.999609 | -3.000172 | 2.44697 | 2.446448 | 9.533075 | 8.547479 |  |  | -0.002482883 |  | 40.46378 | 34.72317
5755 | 2018-07-18 08:02 | 245391.9 | 0.0063 | 18 | 23 | 1.997136 | -3.000367 | 0 | 2.083521e-06 | 0 | 4.161961e-06 |  |  | -0.002482142 |  | 40.46366 | 34.72314
5756 | 2018-07-18 08:04 | 245511.9 | 120.0045 | 14 | 23 | 3.264505 | 1.500025 | 0.04999585 | 1.883411e-05 | 0.15212 | 3.761087e-05 |  |  | 0.002150536 |  | 39.72197 | 34.71029
5757 | 2018-07-18 08:06 | 245631.9 | 240.0037 | 14 | 23 | 3.435077 | 1.500011 | 0.09999084 | 1.883411e-05 | 0.3200624 | 3.761087e-05 |  |  | 0.001085281 |  | 38.63689 | 34.75008
5758 | 2018-07-18 08:08 | 245751.9 | 360.0063 | 14 | 23 | 3.521943 | 1.500021 | 0.149993 | 1.883411e-05 | 0.4942712 | 3.761087e-05 |  |  | 0.0005540848 |  | 37.91773 | 34.76261
5759 | 2018-07-18 08:10 | 245871.9 | 480.0019 | 14 | 23 | 3.568781 | 1.499987 | 0.1999937 | 1.883411e-05 | 0.6716748 | 3.761087e-05 |  |  | 0.0002422333 |  | 37.56837 | 34.65985
5760 | 2018-07-18 08:12 | 245991.9 | 600.0046 | 14 | 23 | 3.587956 | 1.499979 | 0.2499906 | 1.883411e-05 | 0.8506036 | 3.761087e-05 |  |  | 0.0001630783 |  | 37.23604 | 34.70801
5761 | 2018-07-18 08:14 | 246111.9 | 720.0022 | 14 | 23 | 3.605106 | 1.500006 | 0.2999832 | 1.883411e-05 | 1.030406 | 3.761087e-05 |  |  | 0.0001802444 |  | 36.97113 | 34.71008
5762 | 2018-07-18 08:16 | 246231.9 | 840.0029 | 14 | 23 | 3.62178 | 1.500019 | 0.3499926 | 1.883411e-05 | 1.211114 | 3.761087e-05 |  |  | 0.0001649857 |  | 36.74022 | 34.68885
5763 | 2018-07-18 08:18 | 246351.9 | 960.0012 | 14 | 23 | 3.639048 | 1.49999 | 0.3999813 | 1.883411e-05 | 1.392588 | 3.761087e-05 |  |  | 0.0001354218 |  | 36.56905 | 34.55956
5764 | 2018-07-18 08:20 | 246471.9 | 1080.0028 | 14 | 23 | 3.659576 | 1.499983 | 0.4499864 | 1.883411e-05 | 1.575056 | 3.761087e-05 |  |  | 0.0002365112 |  | 36.38734 | 34.59673
5765 | 2018-07-18 08:22 | 246591.9 | 1200.0056 | 14 | 23 | 3.682073 | 1.499996 | 0.4999889 | 1.883411e-05 | 1.758611 | 3.761087e-05 |  |  | 0.0001497269 |  | 36.22046 | 34.69418
5766 | 2018-07-18 08:24 | 246711.9 | 1320.0004 | 14 | 23 | 3.703748 | 1.5 | 0.5499883 | 1.883411e-05 | 1.943253 | 3.761087e-05 |  |  | 0.0001831055 |  | 36.13731 | 34.69836
5767 | 2018-07-18 08:26 | 246831.9 | 1440.004 | 14 | 23 | 3.722959 | 1.500004 | 0.5999823 | 1.883411e-05 | 2.128919 | 3.761087e-05 |  |  | 0.0001440048 |  | 36.07817 | 34.73132
5768 | 2018-07-18 08:28 | 246951.9 | 1560.0055 | 14 | 23 | 3.738903 | 1.500023 | 0.649987 | 1.883411e-05 | 2.315493 | 3.761087e-05 |  |  | 0.0001106262 |  | 35.97918 | 34.72451
5769 | 2018-07-18 08:30 | 247071.9 | 1680.0049 | 14 | 23 | 3.751544 | 1.500008 | 0.6999834 | 1.883411e-05 | 2.502752 | 3.761087e-05 |  |  | 9.822845e-05 |  | 35.97596 | 34.76695
5770 | 2018-07-18 08:32 | 247191.9 | 1800.0057 | 14 | 23 | 3.763133 | 1.499985 | 0.7499835 | 1.883411e-05 | 2.690618 | 3.761087e-05 |  |  | 0.0001392365 |  | 35.96102 | 34.69302
5771 | 2018-07-18 08:34 | 247311.9 | 1920.0049 | 14 | 23 | 3.775192 | 1.500027 | 0.7999783 | 1.883411e-05 | 2.879053 | 3.761087e-05 |  |  | 0.000123024 |  | 35.99596 | 34.78798
5772 | 2018-07-18 08:36 | 247431.9 | 2040.0001 | 14 | 23 | 3.78819 | 1.499992 | 0.8499727 | 1.883411e-05 | 3.068113 | 3.761087e-05 |  |  | 0.0001268387 |  | 35.9848 | 34.74628
5773 | 2018-07-18 08:38 | 247551.9 | 2160.0054 | 14 | 23 | 3.802428 | 1.500025 | 0.8999758 | 1.883411e-05 | 3.257885 | 3.761087e-05 |  |  | 0.0001296997 |  | 36.08005 | 34.67178
5774 | 2018-07-18 08:40 | 247671.9 | 2280.0004 | 14 | 23 | 3.818054 | 1.500023 | 0.9499688 | 1.883411e-05 | 3.448365 | 3.761087e-05 |  |  | 0.0001583099 |  | 36.19714 | 34.67462
5775 | 2018-07-18 08:42 | 247791.9 | 2400.0023 | 14 | 23 | 3.835154 | 1.500031 | 0.9999775 | 1.883411e-05 | 3.639722 | 3.761087e-05 |  |  | 0.0001735687 |  | 36.30939 | 34.69094
5776 | 2018-07-18 08:44 | 247911.9 | 2520.0028 | 14 | 23 | 3.853616 | 1.500027 | 1.049975 | 1.883411e-05 | 3.831926 | 3.761087e-05 |  |  | 0.0001907349 |  | 36.36429 | 34.76431
5777 | 2018-07-18 08:46 | 248031.9 | 2640.0051 | 14 | 23 | 3.873182 | 1.500006 | 1.099968 | 1.883411e-05 | 4.025065 | 3.761087e-05 |  |  | 0.0001487732 |  | 36.40899 | 34.70781
5778 | 2018-07-18 08:48 | 248151.9 | 2760.0001 | 14 | 23 | 3.893268 | 1.499985 | 1.149969 | 1.883411e-05 | 4.219233 | 3.761087e-05 |  |  | 0.0001621246 |  | 36.43367 | 34.73112
5779 | 2018-07-18 08:50 | 248271.9 | 2880.0015 | 14 | 23 | 3.913364 | 1.500023 | 1.199972 | 1.883411e-05 | 4.41441 | 3.761087e-05 |  |  | 0.0001373291 |  | 36.5195 | 34.64637
5780 | 2018-07-18 08:52 | 248391.9 | 3000.002 | 14 | 23 | 3.932903 | 1.500038 | 1.24997 | 1.883411e-05 | 4.610563 | 3.761087e-05 |  |  | 0.0001726151 |  | 36.55953 | 34.69492
5781 | 2018-07-18 08:54 | 248511.9 | 3120.0018 | 14 | 23 | 3.951293 | 1.499985 | 1.299959 | 1.883411e-05 | 4.807628 | 3.761087e-05 |  |  | 0.0001411438 |  | 36.55861 | 34.83212
5782 | 2018-07-18 08:56 | 248631.9 | 3240.0016 | 14 | 23 | 3.968499 | 1.500023 | 1.349967 | 1.883411e-05 | 5.005658 | 3.761087e-05 |  |  | 0.0001211166 |  | 36.64674 | 34.72391
5783 | 2018-07-18 08:58 | 248751.9 | 3360.0017 | 14 | 23 | 3.984716 | 1.500002 | 1.399967 | 1.883411e-05 | 5.204493 | 3.761087e-05 |  |  | 6.866455e-05 |  | 36.61255 | 34.70004
5784 | 2018-07-18 09:00 | 248871.9 | 3480.0036 | 14 | 23 | 4.000362 | 1.500044 | 1.449959 | 1.883411e-05 | 5.404094 | 3.761087e-05 |  |  | 0.0001220703125 |  | 36.54298 | 34.74307
5785 | 2018-07-18 09:02 | 248991.9 | 3600.0019 | 14 | 23 | 4.015676 | 1.499989 | 1.499965 | 1.883411e-05 | 5.604519 | 3.761087e-05 |  |  | 0.0001420975 |  | 36.53479 | 34.75203
5786 | 2018-07-18 09:04 | 249111.9 | 3720.0041 | 14 | 23 | 4.030649 | 1.500029 | 1.549964 | 1.883411e-05 | 5.805677 | 3.761087e-05 |  |  | 0.0001583099 |  | 36.45524 | 34.68775
5787 | 2018-07-18 09:06 | 249231.9 | 3840.0022 | 14 | 23 | 4.04554 | 1.500092 | 1.599948 | 1.883411e-05 | 6.007515 | 3.761087e-05 |  |  | 0.0001325607 |  | 36.3875 | 34.69497
5788 | 2018-07-18 09:08 | 249351.9 | 3960.0012 | 14 | 23 | 4.061048 | 1.500023 | 1.649958 | 1.883411e-05 | 6.210214 | 3.761087e-05 |  |  | 0.0001411438 |  | 36.32163 | 34.68702
5789 | 2018-07-18 09:10 | 249471.9 | 4080.0025 | 14 | 23 | 4.077572 | 1.499958 | 1.699957 | 1.883411e-05 | 6.413673 | 3.761087e-05 |  |  | 0.0001459122 |  | 36.22947 | 34.77745
5790 | 2018-07-18 09:12 | 249591.9 | 4200.0025 | 14 | 23 | 4.095433 | 1.500025 | 1.749956 | 1.883411e-05 | 6.617984 | 3.761087e-05 |  |  | 0.000128746 |  | 36.30279 | 34.74802
5791 | 2018-07-18 09:14 | 249711.9 | 4320.003 | 14 | 23 | 4.114725 | 1.500019 | 1.799956 | 1.883411e-05 | 6.823236 | 3.761087e-05 |  |  | 0.0001859665 |  | 36.1641 | 34.70744
5792 | 2018-07-18 09:16 | 249831.9 | 4440.003 | 14 | 23 | 4.135202 | 1.500034 | 1.849948 | 1.883411e-05 | 7.029448 | 3.761087e-05 |  |  | 0.0001535416 |  | 36.19924 | 34.76679
5793 | 2018-07-18 09:18 | 249951.9 | 4560.0003 | 14 | 23 | 4.156156 | 1.500029 | 1.899944 | 1.883411e-05 | 7.236712 | 3.761087e-05 |  |  | 0.0002222061 |  | 36.14008 | 34.76448
5794 | 2018-07-18 09:20 | 250071.9 | 4680.0056 | 14 | 23 | 4.176651 | 1.499989 | 1.949955 | 1.883411e-05 | 7.445082 | 3.761087e-05 |  |  | 0.000164032 |  | 36.11913 | 34.69646
5795 | 2018-07-18 09:22 | 250191.9 | 4800.0007 | 14 | 23 | 4.195415 | 1.500029 | 1.999946 | 1.883411e-05 | 7.654354 | 3.761087e-05 |  |  | 0.0001459122 |  | 36.13498 | 34.73947
5796 | 2018-07-18 09:22 | 250224.3 | 4832.4197 | 14 | 23 | 4.2 | 1.500046 | 2.013457 | 1.883411e-05 | 7.71107 | 3.761087e-05 |  |  | 0.0001158963 |  | 36.11214 | 34.73322
5797 | 2018-07-18 09:24 | 250344.3 | 120.003 | 15 | 23 | 4.200387 | 1.344168 | 2.060674 | 1.883411e-05 | 7.909399 | 3.761087e-05 |  |  | 4.768372e-06 |  | 36.12637 | 34.71332
5798 | 2018-07-18 09:26 | 250464.3 | 240.0001 | 15 | 23 | 4.200289 | 1.24894 | 2.10378 | 1.883411e-05 | 8.09046 | 3.761087e-05 |  |  | -1.430511e-05 |  | 36.0353 | 34.72544
5799 | 2018-07-18 09:28 | 250584.3 | 360.0054 | 15 | 23 | 4.20036 | 1.178314 | 2.144203 | 1.883411e-05 | 8.260253 | 3.761087e-05 |  |  | 2.861023e-06 |  | 35.98617 | 34.75613
5800 | 2018-07-18 09:30 | 250704.3 | 480.006 | 15 | 23 | 4.20035 | 1.113407 | 2.182385 | 1.883411e-05 | 8.420628 | 3.761087e-05 |  |  | -9.536743e-06 |  | 35.93677 | 34.76545
5801 | 2018-07-18 09:32 | 250824.3 | 600.001 | 15 | 23 | 4.200322 | 1.04855 | 2.218416 | 1.883411e-05 | 8.571971 | 3.761087e-05 |  |  | -1.049042e-05 |  | 35.84103 | 34.78458
5802 | 2018-07-18 09:34 | 250944.3 | 720.0063 | 15 | 23 | 4.200311 | 0.9817142 | 2.252266 | 1.883411e-05 | 8.714154 | 3.761087e-05 |  |  | -4.768372e-05 |  | 35.84962 | 34.79881
5803 | 2018-07-18 09:36 | 251064.3 | 840.0029 | 15 | 23 | 4.200341 | 0.9125137 | 2.28384 | 1.883411e-05 | 8.846776 | 3.761087e-05 |  |  | 3.433228e-05 |  | 35.75364 | 34.6637
5804 | 2018-07-18 09:38 | 251184.3 | 960.0043 | 15 | 23 | 4.200357 | 0.8392525 | 2.313026 | 1.883411e-05 | 8.969367 | 3.761087e-05 |  |  | 2.765656e-05 |  | 35.73382 | 34.69914
5805 | 2018-07-18 09:40 | 251304.3 | 1080.0015 | 15 | 23 | 4.200366 | 0.7629108 | 2.339729 | 1.883411e-05 | 9.081528 | 3.761087e-05 |  |  | 9.536743e-06 |  | 35.69772 | 34.78329
5806 | 2018-07-18 09:42 | 251424.3 | 1200.0008 | 15 | 23 | 4.200335 | 0.6857586 | 2.363883 | 1.883411e-05 | 9.182984 | 3.761087e-05 |  |  | 7.247925e-05 |  | 35.66998 | 34.69497
5807 | 2018-07-18 09:44 | 251544.3 | 1320.0005 | 15 | 23 | 4.200358 | 0.6089401 | 2.385453 | 1.883411e-05 | 9.273586 | 3.761087e-05 |  |  | 2.574921e-05 |  | 35.55554 | 34.82425
5808 | 2018-07-18 09:46 | 251664.3 | 1440.0037 | 15 | 23 | 4.200347 | 0.5339851 | 2.404495 | 1.883411e-05 | 9.35357 | 3.761087e-05 |  |  | 1.049042e-05 |  | 35.47861 | 34.79314
5809 | 2018-07-18 09:48 | 251784.3 | 1560.0009 | 15 | 23 | 4.20033 | 0.4636917 | 2.421115 | 1.883411e-05 | 9.423376 | 3.761087e-05 |  |  | 3.242493e-05 |  | 35.41565 | 34.76982
5810 | 2018-07-18 09:50 | 251904.3 | 1680.0048 | 15 | 23 | 4.200357 | 0.3991413 | 2.435478 | 1.883411e-05 | 9.483709 | 3.761087e-05 |  |  | 3.242493e-05 |  | 35.32544 | 34.79767
5811 | 2018-07-18 09:52 | 252024.3 | 1800.0062 | 15 | 23 | 4.20038 | 0.3412151 | 2.447804 | 1.883411e-05 | 9.535482 | 3.761087e-05 |  |  | 4.1008e-05 |  | 35.26527 | 34.74063
5812 | 2018-07-18 09:52 | 252024.3 | 1800.0116 | 15 | 23 | 4.200369 | 0.3412132 | 2.447804 | 1.883411e-05 | 9.535482 | 3.761087e-05 |  |  | 4.100735e-05 |  | 35.26527 | 34.74063
5813 | 2018-07-18 10:02 | 252624.4 | 600.0058 | 16 | 23 | 4.154778 | 0 | 2.447804 | 1.883411e-05 | 9.535482 | 3.761087e-05 |  |  | -3.051758e-05 |  | 34.96681 | 34.81797
5814 | 2018-07-18 10:02 | 252624.4 | 600.0087 | 16 | 23 | 4.154776 | 0 | 2.447804 | 1.883411e-05 | 9.535482 | 3.761087e-05 |  |  | -3.052092e-05 |  | 34.96682 | 34.81797
5815 | 2018-07-18 10:04 | 252744.4903 | 120.0042 | 17 | 23 | 3.859705 | -3.000106 | 2.447804 | 0.1000059 | 9.535482 | 0.3876645 |  |  | -0.0001688004 |  | 35.38371 | 34.734
5816 | 2018-07-18 10:06 | 252864.4917 | 240.0056 | 17 | 23 | 3.843446 | -3.000083 | 2.447804 | 0.2000095 | 9.535482 | 0.7727954 |  |  | -0.0001039505 |  | 35.96331 | 34.74291
5817 | 2018-07-18 10:08 | 252984.4875 | 360.0014 | 17 | 23 | 3.826566 | -3.000136 | 2.447804 | 0.3000133 | 9.535482 | 1.15635 |  |  | -0.0001525879 |  | 36.40123 | 34.77003
5818 | 2018-07-18 10:10 | 253104.4867 | 480.0006 | 17 | 23 | 3.802765 | -3.000083 | 2.447804 | 0.4000125 | 9.535482 | 1.537888 |  |  | -0.0002384186 |  | 36.87272 | 34.81396
5819 | 2018-07-18 10:12 | 253224.491 | 600.0049 | 17 | 23 | 3.770124 | -3.000106 | 2.447804 | 0.5000072 | 9.535482 | 1.916575 |  |  | -0.0003318787 |  | 37.15932 | 34.77704
5820 | 2018-07-18 10:14 | 253344.4909 | 720.0048 | 17 | 23 | 3.732756 | -3.000085 | 2.447804 | 0.6000172 | 9.535482 | 2.29177 |  |  | -0.0003051758 |  | 37.4369 | 34.6815
5821 | 2018-07-18 10:16 | 253464.4866 | 840.0005 | 17 | 23 | 3.696974 | -3.000078 | 2.447804 | 0.7000043 | 9.535482 | 2.663177 |  |  | -0.0002861023 |  | 37.66583 | 34.78271
5822 | 2018-07-18 10:18 | 253584.488 | 960.0019 | 17 | 23 | 3.665189 | -3.000083 | 2.447804 | 0.8000152 | 9.535482 | 3.031293 |  |  | -0.0002574921 |  | 37.74271 | 34.72203
5823 | 2018-07-18 10:20 | 253704.4887 | 1080.0026 | 17 | 23 | 3.635428 | -3.000161 | 2.447804 | 0.9000077 | 9.535482 | 3.396293 |  |  | -0.0002908707 |  | 37.80349 | 34.73927
5824 | 2018-07-18 10:22 | 253824.4916 | 1200.0055 | 17 | 23 | 3.604426 | -3.000108 | 2.447804 | 1.000009 | 9.535482 | 3.758314 |  |  | -0.0003070831 |  | 37.9072 | 34.75215
5825 | 2018-07-18 10:24 | 253944.4898 | 1320.0037 | 17 | 23 | 3.569828 | -3.000133 | 2.447804 | 1.100004 | 9.535482 | 4.117041 |  |  | -0.0003442764 |  | 37.97842 | 34.84938
5826 | 2018-07-18 10:26 | 254064.4871 | 1440.001 | 17 | 23 | 3.531637 | -3.000108 | 2.447804 | 1.200022 | 9.535482 | 4.472203 |  |  | -0.0003404617 |  | 37.95755 | 34.80751
5827 | 2018-07-18 10:28 | 254184.4894 | 1560.0033 | 17 | 23 | 3.491282 | -3.000101 | 2.447804 | 1.300006 | 9.535482 | 4.823301 |  |  | -0.000328064 |  | 37.95081 | 34.75823
5828 | 2018-07-18 10:30 | 254304.4868 | 1680.0007 | 17 | 23 | 3.451962 | -3.000116 | 2.447804 | 1.400029 | 9.535482 | 5.170519 |  |  | -0.0003252029 |  | 37.82114 | 34.78514
5829 | 2018-07-18 10:32 | 254424.4914 | 1800.0053 | 17 | 23 | 3.416634 | -3.000139 | 2.447804 | 1.50002 | 9.535482 | 5.513876 |  |  | -0.0002994537 |  | 37.8513 | 34.79119
5830 | 2018-07-18 10:34 | 254544.4904 | 1920.0043 | 17 | 23 | 3.385736 | -3.000122 | 2.447804 | 1.600032 | 9.535482 | 5.854002 |  |  | -0.0002746582 |  | 37.80327 | 34.72317
5831 | 2018-07-18 10:36 | 254664.4885 | 2040.0024 | 17 | 23 | 3.357527 | -3.000131 | 2.447804 | 1.700021 | 9.535482 | 6.191112 |  |  | -0.0002317429 |  | 37.94248 | 34.69282
5832 | 2018-07-18 10:38 | 254784.4868 | 2160.0007 | 17 | 23 | 3.329642 | -3.000129 | 2.447804 | 1.800035 | 9.535482 | 6.525528 |  |  | -0.0002317429 |  | 38.1431 | 34.72885
5833 | 2018-07-18 10:40 | 254904.4875 | 2280.0014 | 17 | 23 | 3.299305 | -3.000164 | 2.447804 | 1.900036 | 9.535482 | 6.857009 |  |  | -0.0003223419 |  | 38.42041 | 34.71482
5834 | 2018-07-18 10:42 | 255024.4897 | 2400.0036 | 17 | 23 | 3.26744 | -3.000172 | 2.447804 | 2.000021 | 9.535482 | 7.185302 |  |  | -0.0003042221 |  | 38.6922 | 34.73283
5835 | 2018-07-18 10:44 | 255144.487 | 2520.0009 | 17 | 23 | 3.229146 | -3.000129 | 2.447804 | 2.10003 | 9.535482 | 7.510253 |  |  | -0.0003681183 |  | 38.80543 | 34.78568
5836 | 2018-07-18 10:46 | 255264.4868 | 2640.0007 | 17 | 23 | 3.175261 | -3.000168 | 2.447804 | 2.200032 | 9.535482 | 7.830686 |  |  | -0.0006074905 |  | 38.95597 | 34.76161
5837 | 2018-07-18 10:48 | 255384.4866 | 2760.0005 | 17 | 23 | 3.041751 | -3.000149 | 2.447804 | 2.30003 | 9.535482 | 8.142629 |  |  | -0.001790047 |  | 39.37044 | 34.69035
5838 | 2018-07-18 10:50 | 255504.4871 | 2880.001 | 17 | 23 | 2.757976 | -3.000176 | 2.447804 | 2.40003 | 9.535482 | 8.434817 |  |  | -0.004626274 |  | 39.90886 | 34.79897
5839 | 2018-07-18 10:51 | 255560.6933 | 2936.2072 | 17 | 23 | 1.999907 | -3.000161 | 2.447804 | 2.446887 | 9.535482 | 8.552209 |  |  | -0.002483367 |  | 40.26714 | 34.70344
5840 | 2018-07-18 10:51 | 255560.7 | 0.0055 | 18 | 24 | 1.997669 | -3.000297 | 0 | 0 | 0 | 0 |  |  | -0.00248267 |  | 40.26703 | 34.70355
5841 | 2018-07-18 10:53 | 255680.7 | 120.0012 | 14 | 24 | 3.263813 | 1.499989 | 0.04999135 | 9.334119e-06 | 0.1520685 | 1.864523e-05 |  |  | 0.002093315 |  | 39.57693 | 34.80672
5842 | 2018-07-18 10:55 | 255800.7 | 240.0025 | 14 | 24 | 3.434441 | 1.500006 | 0.09999561 | 9.334119e-06 | 0.3200105 | 1.864523e-05 |  |  | 0.001079559 |  | 38.54945 | 34.762
5843 | 2018-07-18 10:57 | 255920.7 | 360.0034 | 14 | 24 | 3.521386 | 1.499981 | 0.1499895 | 9.334119e-06 | 0.4941611 | 1.864523e-05 |  |  | 0.0005378723 |  | 37.87819 | 34.70267
5844 | 2018-07-18 10:59 | 256040.7 | 480.0057 | 14 | 24 | 3.568146 | 1.500006 | 0.1999912 | 9.334119e-06 | 0.6715394 | 1.864523e-05 |  |  | 0.0002212524 |  | 37.43997 | 34.6807
5845 | 2018-07-18 11:01 | 256160.7 | 600.0005 | 14 | 24 | 3.58733 | 1.499996 | 0.2499866 | 9.334119e-06 | 0.8504329 | 1.864523e-05 |  |  | 0.0001420975 |  | 37.11597 | 34.83496
5846 | 2018-07-18 11:03 | 256280.7 | 720.0041 | 14 | 24 | 3.60452 | 1.500044 | 0.2999823 | 9.334119e-06 | 1.030217 | 1.864523e-05 |  |  | 0.000161171 |  | 36.87377 | 34.75062
5847 | 2018-07-18 11:05 | 256400.7 | 840.0036 | 14 | 24 | 3.621212 | 1.500006 | 0.3499863 | 9.334119e-06 | 1.210876 | 1.864523e-05 |  |  | 0.0001001358 |  | 36.68868 | 34.71747
5848 | 2018-07-18 11:07 | 256520.7 | 960.002 | 14 | 24 | 3.638505 | 1.500015 | 0.3999891 | 9.334119e-06 | 1.392373 | 1.864523e-05 |  |  | 0.0001544952 |  | 36.49328 | 34.70835
5849 | 2018-07-18 11:09 | 256640.7 | 1080.0047 | 14 | 24 | 3.658996 | 1.499975 | 0.4499815 | 9.334119e-06 | 1.574765 | 1.864523e-05 |  |  | 0.0001773834 |  | 36.37532 | 34.60655
5850 | 2018-07-18 11:11 | 256760.7 | 1200.0063 | 14 | 24 | 3.681506 | 1.500021 | 0.4999883 | 9.334119e-06 | 1.758307 | 1.864523e-05 |  |  | 0.0001735687 |  | 36.19518 | 34.71194
5851 | 2018-07-18 11:13 | 256880.7 | 1320.0029 | 14 | 24 | 3.703142 | 1.500029 | 0.549984 | 9.334119e-06 | 1.942905 | 1.864523e-05 |  |  | 0.0002260208 |  | 36.08178 | 34.72296
5852 | 2018-07-18 11:15 | 257000.7 | 1440.0049 | 14 | 24 | 3.722352 | 1.50001 | 0.5999856 | 9.334119e-06 | 2.12857 | 1.864523e-05 |  |  | 0.0001182556 |  | 35.98792 | 34.57924
5853 | 2018-07-18 11:17 | 257120.7 | 1560.0069 | 14 | 24 | 3.738282 | 1.500008 | 0.649983 | 9.334119e-06 | 2.315086 | 1.864523e-05 |  |  | 7.05719e-05 |  | 35.93338 | 34.66401
5854 | 2018-07-18 11:19 | 257240.7 | 1680.0057 | 14 | 24 | 3.750915 | 1.500006 | 0.699969 | 9.334119e-06 | 2.502275 | 1.864523e-05 |  |  | 6.29425e-05 |  | 35.78778 | 34.59217
5855 | 2018-07-18 11:21 | 257360.7 | 1800.004 | 14 | 24 | 3.762445 | 1.499996 | 0.7499737 | 9.334119e-06 | 2.690127 | 1.864523e-05 |  |  | 9.059906e-05 |  | 35.86207 | 34.65074
5856 | 2018-07-18 11:23 | 257480.7 | 1920.0052 | 14 | 24 | 3.774552 | 1.500019 | 0.7999789 | 9.334119e-06 | 2.878568 | 1.864523e-05 |  |  | 7.343292e-05 |  | 35.89931 | 34.76295
5857 | 2018-07-18 11:25 | 257600.7 | 2040.0021 | 14 | 24 | 3.78758 | 1.5 | 0.8499703 | 9.334119e-06 | 3.067584 | 1.864523e-05 |  |  | 0.0001268387 |  | 35.99736 | 34.73416
5858 | 2018-07-18 11:27 | 257720.7 | 2160.005 | 14 | 24 | 3.801771 | 1.499992 | 0.8999691 | 9.334119e-06 | 3.257308 | 1.864523e-05 |  |  | 0.000123024 |  | 36.06324 | 34.75142
5859 | 2018-07-18 11:29 | 257840.7 | 2280.0014 | 14 | 24 | 3.817387 | 1.49999 | 0.9499671 | 9.334119e-06 | 3.447774 | 1.864523e-05 |  |  | 0.0001583099 |  | 36.15242 | 34.6451
5860 | 2018-07-18 11:31 | 257960.7 | 2400.0045 | 14 | 24 | 3.834502 | 1.499977 | 0.9999707 | 9.334119e-06 | 3.639079 | 1.864523e-05 |  |  | 0.0001678467 |  | 36.24137 | 34.69249
5861 | 2018-07-18 11:33 | 258080.7 | 2520.0067 | 14 | 24 | 3.853025 | 1.49999 | 1.049968 | 9.334119e-06 | 3.831252 | 1.864523e-05 |  |  | 0.0001735687 |  | 36.32399 | 34.68223
5862 | 2018-07-18 11:35 | 258200.7 | 2640.0001 | 14 | 24 | 3.872568 | 1.500032 | 1.099956 | 9.334119e-06 | 4.024343 | 1.864523e-05 |  |  | 0.0002098083 |  | 36.44083 | 34.80278
5863 | 2018-07-18 11:37 | 258320.7 | 2760.0066 | 14 | 24 | 3.892656 | 1.499975 | 1.149963 | 9.334119e-06 | 4.218497 | 1.864523e-05 |  |  | 0.0001525879 |  | 36.49176 | 34.64319
5864 | 2018-07-18 11:39 | 258440.7 | 2880.0029 | 14 | 24 | 3.912736 | 1.499996 | 1.199962 | 9.334119e-06 | 4.413629 | 1.864523e-05 |  |  | 0.0001316071 |  | 36.50645 | 34.66934
5865 | 2018-07-18 11:41 | 258560.7 | 3000.002 | 14 | 24 | 3.932308 | 1.499985 | 1.249956 | 9.334119e-06 | 4.609737 | 1.864523e-05 |  |  | 0.0001955032 |  | 36.55391 | 34.83179
5866 | 2018-07-18 11:43 | 258680.7 | 3120.0042 | 14 | 24 | 3.950702 | 1.49999 | 1.29996 | 9.334119e-06 | 4.806833 | 1.864523e-05 |  |  | 0.0001792908 |  | 36.52998 | 34.76752
5867 | 2018-07-18 11:45 | 258800.7 | 3240.007 | 14 | 24 | 3.967904 | 1.500004 | 1.349959 | 9.334119e-06 | 5.004795 | 1.864523e-05 |  |  | 0.0001411438 |  | 36.58925 | 34.69532
5868 | 2018-07-18 11:47 | 258920.7 | 3360.0045 | 14 | 24 | 3.984137 | 1.499985 | 1.399949 | 9.334119e-06 | 5.20356 | 1.864523e-05 |  |  | 0.0001716614 |  | 36.58903 | 34.77967
5869 | 2018-07-18 11:49 | 259040.7 | 3480.0036 | 14 | 24 | 3.999741 | 1.50001 | 1.449945 | 9.334119e-06 | 5.403144 | 1.864523e-05 |  |  | 0.0001039505 |  | 36.57788 | 34.81432
5870 | 2018-07-18 11:51 | 259160.7 | 3600.0001 | 14 | 24 | 4.015055 | 1.500023 | 1.499948 | 9.334119e-06 | 5.603528 | 1.864523e-05 |  |  | 0.0001087189 |  | 36.52389 | 34.81984
5871 | 2018-07-18 11:53 | 259280.7 | 3720.0039 | 14 | 24 | 4.030036 | 1.500004 | 1.549945 | 9.334119e-06 | 5.804646 | 1.864523e-05 |  |  | 0.0001296997 |  | 36.40057 | 34.76168
5872 | 2018-07-18 11:55 | 259400.7 | 3840.006 | 14 | 24 | 4.045006 | 1.500021 | 1.599951 | 9.334119e-06 | 6.006545 | 1.864523e-05 |  |  | 0.0001850128 |  | 36.36308 | 34.71486
5873 | 2018-07-18 11:57 | 259520.7 | 3960.0004 | 14 | 24 | 4.060461 | 1.500023 | 1.649947 | 9.334119e-06 | 6.209159 | 1.864523e-05 |  |  | 0.0001392365 |  | 36.334 | 34.78782
5874 | 2018-07-18 11:59 | 259640.7 | 4080.0049 | 14 | 24 | 4.076983 | 1.500011 | 1.699949 | 9.334119e-06 | 6.412598 | 1.864523e-05 |  |  | 0.0001354218 |  | 36.23697 | 34.76752
5875 | 2018-07-18 12:01 | 259760.7 | 4200.0046 | 14 | 24 | 4.094847 | 1.49999 | 1.749942 | 9.334119e-06 | 6.616859 | 1.864523e-05 |  |  | 0.0001296997 |  | 36.20412 | 34.79483
5876 | 2018-07-18 12:03 | 259880.7 | 4320.0016 | 14 | 24 | 4.114197 | 1.500008 | 1.799946 | 9.334119e-06 | 6.822096 | 1.864523e-05 |  |  | 0.000161171 |  | 36.18504 | 34.78365
5877 | 2018-07-18 12:05 | 260000.7 | 4440.0011 | 14 | 24 | 4.134696 | 1.500071 | 1.84994 | 9.334119e-06 | 7.02829 | 1.864523e-05 |  |  | 0.0001602173 |  | 36.19484 | 34.7753
5878 | 2018-07-18 12:07 | 260120.7 | 4560.0028 | 14 | 24 | 4.155646 | 1.499992 | 1.899935 | 9.334119e-06 | 7.235528 | 1.864523e-05 |  |  | 0.000161171 |  | 36.18177 | 34.77226
5879 | 2018-07-18 12:09 | 260240.7 | 4680.0023 | 14 | 24 | 4.176134 | 1.50005 | 1.949947 | 9.334119e-06 | 7.443875 | 1.864523e-05 |  |  | 0.0001325607 |  | 36.13151 | 34.71292
5880 | 2018-07-18 12:11 | 260360.7 | 4800.006 | 14 | 24 | 4.19495 | 1.500067 | 1.999941 | 9.334119e-06 | 7.653136 | 1.864523e-05 |  |  | 0.0001897812 |  | 36.15364 | 34.80805
5881 | 2018-07-18 12:12 | 260396.8 | 4836.0645 | 14 | 24 | 4.200006 | 1.500027 | 2.014973 | 9.334119e-06 | 7.716231 | 1.864523e-05 |  |  | 0.0001395479 |  | 36.14573 | 34.57947
5882 | 2018-07-18 12:14 | 260516.8 | 120.0009 | 15 | 24 | 4.200506 | 1.347008 | 2.062265 | 9.334119e-06 | 7.914883 | 1.864523e-05 |  |  | -2.765656e-05 |  | 36.11547 | 34.77603
5883 | 2018-07-18 12:16 | 260636.8 | 240.0022 | 15 | 24 | 4.200494 | 1.252356 | 2.105482 | 9.334119e-06 | 8.096417 | 1.864523e-05 |  |  | -1.335144e-05 |  | 36.10308 | 34.71503
5884 | 2018-07-18 12:18 | 260756.8 | 360.0022 | 15 | 24 | 4.200504 | 1.181234 | 2.145999 | 9.334119e-06 | 8.266609 | 1.864523e-05 |  |  | -9.536743e-06 |  | 36.05115 | 34.686
5885 | 2018-07-18 12:20 | 260876.8 | 480.0042 | 15 | 24 | 4.200449 | 1.115856 | 2.184285 | 9.334119e-06 | 8.427426 | 1.864523e-05 |  |  | -1.621246e-05 |  | 35.95732 | 34.69816
5886 | 2018-07-18 12:22 | 260996.8 | 600.0023 | 15 | 24 | 4.200448 | 1.050428 | 2.220393 | 9.334119e-06 | 8.579097 | 1.864523e-05 |  |  | -3.71933e-05 |  | 35.90464 | 34.71522
5887 | 2018-07-18 12:24 | 261116.8 | 720.0016 | 15 | 24 | 4.200466 | 0.9826164 | 2.254286 | 9.334119e-06 | 8.721462 | 1.864523e-05 |  |  | -3.242493e-05 |  | 35.90582 | 34.74649
5888 | 2018-07-18 12:26 | 261236.8 | 840.005 | 15 | 24 | 4.200453 | 0.9118385 | 2.285867 | 9.334119e-06 | 8.854121 | 1.864523e-05 |  |  | -2.479553e-05 |  | 35.85948 | 34.82591
5889 | 2018-07-18 12:28 | 261356.8 | 960.0032 | 15 | 24 | 4.200444 | 0.8376789 | 2.315032 | 9.334119e-06 | 8.976628 | 1.864523e-05 |  |  | 3.814697e-06 |  | 35.84011 | 34.79179
5890 | 2018-07-18 12:30 | 261476.8 | 1080.0045 | 15 | 24 | 4.200503 | 0.7609158 | 2.34169 | 9.334119e-06 | 9.088602 | 1.864523e-05 |  |  | 1.811981e-05 |  | 35.70518 | 34.7922
5891 | 2018-07-18 12:32 | 261596.8 | 1200.0035 | 15 | 24 | 4.200497 | 0.6825695 | 2.365746 | 9.334119e-06 | 9.189651 | 1.864523e-05 |  |  | 4.768372e-05 |  | 35.63945 | 34.78122
5892 | 2018-07-18 12:34 | 261716.8 | 1320.007 | 15 | 24 | 4.200501 | 0.6047459 | 2.387201 | 9.334119e-06 | 9.279771 | 1.864523e-05 |  |  | -3.814697e-06 |  | 35.55742 | 34.78385
5893 | 2018-07-18 12:36 | 261836.8 | 1440.0057 | 15 | 24 | 4.20048 | 0.5295353 | 2.406098 | 9.334119e-06 | 9.359146 | 1.864523e-05 |  |  | 9.536743e-06 |  | 35.47838 | 34.73152
5894 | 2018-07-18 12:38 | 261956.8 | 1560.004 | 15 | 24 | 4.200469 | 0.4589252 | 2.422556 | 9.334119e-06 | 9.428277 | 1.864523e-05 |  |  | 3.433228e-05 |  | 35.42568 | 34.74384
5895 | 2018-07-18 12:40 | 262076.8 | 1680.0055 | 15 | 24 | 4.200441 | 0.3943233 | 2.436757 | 9.334119e-06 | 9.48793 | 1.864523e-05 |  |  | 1.049042e-05 |  | 35.35991 | 34.75065
5896 | 2018-07-18 12:42 | 262196.8 | 1800.0015 | 15 | 24 | 4.200463 | 0.3367729 | 2.448922 | 9.334119e-06 | 9.539027 | 1.864523e-05 |  |  | 8.742202e-06 |  | 35.30863 | 34.76906
5897 | 2018-07-18 12:52 | 262796.9 | 600.0021 | 16 | 24 | 4.155482 | 0 | 2.448922 | 9.334119e-06 | 9.539027 | 1.864523e-05 |  |  | 0 |  | 34.89375 | 34.80278
5898 | 2018-07-18 12:52 | 262796.9 | 600.0051 | 16 | 24 | 4.155472 | 0 | 2.448922 | 9.334119e-06 | 9.539027 | 1.864523e-05 |  |  | -3.740008e-09 |  | 34.89376 | 34.80276
5899 | 2018-07-18 12:54 | 262917 | 120.0067 | 17 | 24 | 3.860588 | -3.000041 | 2.448922 | 0.09999994 | 9.539027 | 0.3877637 |  |  | -0.0001497269 |  | 35.35738 | 34.83292
5900 | 2018-07-18 12:56 | 263037 | 240.0061 | 17 | 24 | 3.844271 | -3.000083 | 2.448922 | 0.1999922 | 9.539027 | 0.7729361 |  |  | -0.0001468658 |  | 35.84477 | 34.75559
5901 | 2018-07-18 12:58 | 263157 | 360.0045 | 17 | 24 | 3.827474 | -3.000048 | 2.448922 | 0.2999898 | 9.539027 | 1.156552 |  |  | -0.0001497269 |  | 36.31818 | 34.65627
5902 | 2018-07-18 13:00 | 263277 | 480.0034 | 17 | 24 | 3.803806 | -3.000087 | 2.448922 | 0.400001 | 9.539027 | 1.538232 |  |  | -0.000210762 |  | 36.79834 | 34.76147
5903 | 2018-07-18 13:02 | 263397 | 600.0048 | 17 | 24 | 3.771355 | -3.000085 | 2.448922 | 0.4999972 | 9.539027 | 1.917041 |  |  | -0.0003147125 |  | 37.09758 | 34.8433
5904 | 2018-07-18 13:04 | 263517 | 720.0023 | 17 | 24 | 3.734104 | -3.000087 | 2.448922 | 0.6000049 | 9.539027 | 2.292356 |  |  | -0.0003442764 |  | 37.40445 | 34.77206
5905 | 2018-07-18 13:06 | 263637 | 840.0052 | 17 | 24 | 3.698351 | -3.000126 | 2.448922 | 0.6999921 | 9.539027 | 2.663901 |  |  | -0.0002861023 |  | 37.54514 | 34.70307
5906 | 2018-07-18 13:08 | 263757 | 960.0018 | 17 | 24 | 3.666531 | -3.000093 | 2.448922 | 0.7999932 | 9.539027 | 3.032121 |  |  | -0.0002279282 |  | 37.66697 | 34.70537
5907 | 2018-07-18 13:10 | 263877 | 1080.0048 | 17 | 24 | 3.636818 | -3.000143 | 2.448922 | 0.9000077 | 9.539027 | 3.397339 |  |  | -0.0002660751 |  | 37.81944 | 34.6665
5908 | 2018-07-18 13:12 | 263997 | 1200.0023 | 17 | 24 | 3.605821 | -3.00011 | 2.448922 | 1.000003 | 9.539027 | 3.759478 |  |  | -0.0002908707 |  | 37.89163 | 34.77987
5909 | 2018-07-18 13:14 | 264117 | 1320.0029 | 17 | 24 | 3.571271 | -3.000089 | 2.448922 | 1.100009 | 9.539027 | 4.118387 |  |  | -0.0003385544 |  | 37.99186 | 34.80395
5910 | 2018-07-18 13:16 | 264237 | 1440.0026 | 17 | 24 | 3.533162 | -3.000176 | 2.448922 | 1.199989 | 9.539027 | 4.473561 |  |  | -0.0003414154 |  | 37.91881 | 34.72942
5911 | 2018-07-18 13:18 | 264357 | 1560.0017 | 17 | 24 | 3.492816 | -3.000126 | 2.448922 | 1.300012 | 9.539027 | 4.824945 |  |  | -0.0003356934 |  | 37.98935 | 34.72014
5912 | 2018-07-18 13:20 | 264477 | 1680.0006 | 17 | 24 | 3.453418 | -3.000134 | 2.448922 | 1.400017 | 9.539027 | 5.172252 |  |  | -0.000295639 |  | 37.84018 | 34.76638
5913 | 2018-07-18 13:22 | 264597 | 1800.0037 | 17 | 24 | 3.418022 | -3.000147 | 2.448922 | 1.499999 | 9.539027 | 5.515723 |  |  | -0.0002660751 |  | 37.75848 | 34.73225
5914 | 2018-07-18 13:24 | 264717 | 1920.0009 | 17 | 24 | 3.387154 | -3.000166 | 2.448922 | 1.600017 | 9.539027 | 5.856009 |  |  | -0.000246048 |  | 37.81181 | 34.76221
5915 | 2018-07-18 13:26 | 264837 | 2040.0016 | 17 | 24 | 3.358907 | -3.000131 | 2.448922 | 1.699999 | 9.539027 | 6.193234 |  |  | -0.0002880096 |  | 37.93552 | 34.76942
5916 | 2018-07-18 13:28 | 264957 | 2160.0024 | 17 | 24 | 3.330982 | -3.000124 | 2.448922 | 1.800013 | 9.539027 | 6.527788 |  |  | -0.0002756119 |  | 38.10555 | 34.64185
5917 | 2018-07-18 13:30 | 265077 | 2280.0051 | 17 | 24 | 3.300739 | -3.000134 | 2.448922 | 1.900015 | 9.539027 | 6.859413 |  |  | -0.0002508163 |  | 38.32792 | 34.76315
5918 | 2018-07-18 13:32 | 265197 | 2400.0021 | 17 | 24 | 3.268904 | -3.000143 | 2.448922 | 2.000011 | 9.539027 | 7.187886 |  |  | -0.0002307892 |  | 38.7065 | 34.81413
5919 | 2018-07-18 13:34 | 265317 | 2520.004 | 17 | 24 | 3.230707 | -3.000164 | 2.448922 | 2.100031 | 9.539027 | 7.513022 |  |  | -0.0003709793 |  | 38.80036 | 34.6987
5920 | 2018-07-18 13:36 | 265437 | 2640.0021 | 17 | 24 | 3.17717 | -3.000133 | 2.448922 | 2.200027 | 9.539027 | 7.833608 |  |  | -0.0006256104 |  | 38.90828 | 34.74287
5921 | 2018-07-18 13:38 | 265557 | 2760.0055 | 17 | 24 | 3.045171 | -3.000143 | 2.448922 | 2.300023 | 9.539027 | 8.145807 |  |  | -0.001710892 |  | 39.38245 | 34.70949
5922 | 2018-07-18 13:40 | 265677 | 2880.0058 | 17 | 24 | 2.76501 | -3.000164 | 2.448922 | 2.400031 | 9.539027 | 8.43845 |  |  | -0.004463196 |  | 39.91095 | 34.74134
5923 | 2018-07-18 13:41 | 265734.5 | 2937.5751 | 17 | 24 | 1.999727 | -3.000099 | 2.448922 | 2.448006 | 9.539027 | 8.558975 |  |  | -0.002325717 |  | 40.23021 | 34.72467
5924 | 2018-07-18 13:41 | 265734.6 | 0.0064 | 18 | 25 | 1.997139 | -3.000465 | 0 | 0 | 0 | 0 |  |  | -0.002325 |  | 40.23011 | 34.72464
5925 | 2018-07-18 13:43 | 265854.6 | 120.0051 | 14 | 25 | 3.26325 | 1.499996 | 0.04999238 | 8.334623e-06 | 0.1520368 | 1.66454e-05 |  |  | 0.002131462 |  | 39.60457 | 34.72655
5926 | 2018-07-18 13:45 | 265974.6 | 240.0025 | 14 | 25 | 3.433923 | 1.499987 | 0.09998725 | 8.334623e-06 | 0.3199191 | 1.66454e-05 |  |  | 0.001069069 |  | 38.5591 | 34.77793
5927 | 2018-07-18 13:47 | 266094.6 | 360.0055 | 14 | 25 | 3.5209 | 1.499973 | 0.1499896 | 8.334623e-06 | 0.4940742 | 1.66454e-05 |  |  | 0.0005369186 |  | 37.85643 | 34.80368
5928 | 2018-07-18 13:49 | 266214.6 | 480.0029 | 14 | 25 | 3.567633 | 1.499968 | 0.1999917 | 8.334623e-06 | 0.6714299 | 1.66454e-05 |  |  | 0.0002088547 |  | 37.43373 | 34.73508
5929 | 2018-07-18 13:51 | 266334.6 | 600.0035 | 14 | 25 | 3.586823 | 1.499983 | 0.2499903 | 8.334623e-06 | 0.85031 | 1.66454e-05 |  |  | 0.0001411438 |  | 37.12408 | 34.75272
5930 | 2018-07-18 13:53 | 266454.6 | 720.0002 | 14 | 25 | 3.604017 | 1.499987 | 0.2999831 | 8.334623e-06 | 1.030058 | 1.66454e-05 |  |  | 0.0001678467 |  | 36.89907 | 34.70248
5931 | 2018-07-18 13:55 | 266574.6 | 840.0038 | 14 | 25 | 3.620732 | 1.50001 | 0.3499865 | 8.334623e-06 | 1.210689 | 1.66454e-05 |  |  | 9.346008e-05 |  | 36.65191 | 34.71349
5932 | 2018-07-18 13:57 | 266694.6 | 960.002 | 14 | 25 | 3.637991 | 1.5 | 0.3999856 | 8.334623e-06 | 1.392146 | 1.66454e-05 |  |  | 0.0001888275 |  | 36.48763 | 34.7571
5933 | 2018-07-18 13:59 | 266814.6 | 1080.0033 | 14 | 25 | 3.658513 | 1.500002 | 0.4499829 | 8.334623e-06 | 1.574531 | 1.66454e-05 |  |  | 0.0001916885 |  | 36.34593 | 34.70855
5934 | 2018-07-18 14:01 | 266934.6 | 1200.0026 | 14 | 25 | 3.680955 | 1.500006 | 0.4999833 | 8.334623e-06 | 1.758023 | 1.66454e-05 |  |  | 0.0001754761 |  | 36.18625 | 34.76161
5935 | 2018-07-18 14:03 | 267054.6 | 1320.003 | 14 | 25 | 3.702607 | 1.499952 | 0.5499756 | 8.334623e-06 | 1.942583 | 1.66454e-05 |  |  | 0.0001592636 |  | 36.08262 | 34.73586
5936 | 2018-07-18 14:05 | 267174.6 | 1440.0037 | 14 | 25 | 3.721856 | 1.499979 | 0.599975 | 8.334623e-06 | 2.128214 | 1.66454e-05 |  |  | 0.000164032 |  | 36.00713 | 34.68354
5937 | 2018-07-18 14:07 | 267294.6 | 1560.005 | 14 | 25 | 3.73778 | 1.500019 | 0.6499792 | 8.334623e-06 | 2.31473 | 1.66454e-05 |  |  | 0.0001411438 |  | 35.99015 | 34.74591
5938 | 2018-07-18 14:09 | 267414.6 | 1680.0033 | 14 | 25 | 3.750425 | 1.500032 | 0.699977 | 8.334623e-06 | 2.501938 | 1.66454e-05 |  |  | 0.0001449585 |  | 35.89532 | 34.68698
5939 | 2018-07-18 14:11 | 267534.6 | 1800.0048 | 14 | 25 | 3.761968 | 1.49996 | 0.7499652 | 8.334623e-06 | 2.689702 | 1.66454e-05 |  |  | 0.0001173019 |  | 35.83734 | 34.68527
5940 | 2018-07-18 14:13 | 267654.6 | 1920.0044 | 14 | 25 | 3.77405 | 1.499975 | 0.7999696 | 8.334623e-06 | 2.878115 | 1.66454e-05 |  |  | 0.0001106262 |  | 35.87668 | 34.7374
5941 | 2018-07-18 14:15 | 267774.6 | 2040.0059 | 14 | 25 | 3.787076 | 1.500002 | 0.8499719 | 8.334623e-06 | 3.067148 | 1.66454e-05 |  |  | 0.0001077652 |  | 35.92374 | 34.67259
5942 | 2018-07-18 14:17 | 267894.6 | 2160.0008 | 14 | 25 | 3.80131 | 1.500011 | 0.8999665 | 8.334623e-06 | 3.256831 | 1.66454e-05 |  |  | 0.0001249313 |  | 36.02387 | 34.66159
5943 | 2018-07-18 14:19 | 268014.6 | 2280.0013 | 14 | 25 | 3.816933 | 1.499992 | 0.9499581 | 8.334623e-06 | 3.447249 | 1.66454e-05 |  |  | 0.0001688004 |  | 36.18967 | 34.70064
5944 | 2018-07-18 14:21 | 268134.6 | 2400.006 | 14 | 25 | 3.834056 | 1.500027 | 0.9999619 | 8.334623e-06 | 3.638532 | 1.66454e-05 |  |  | 0.0001773834 |  | 36.24114 | 34.6995
5945 | 2018-07-18 14:23 | 268254.6 | 2520.0018 | 14 | 25 | 3.852559 | 1.499998 | 1.049958 | 8.334623e-06 | 3.830674 | 1.66454e-05 |  |  | 0.0001916885 |  | 36.33514 | 34.83617
5946 | 2018-07-18 14:25 | 268374.6 | 2640.0066 | 14 | 25 | 3.872079 | 1.499992 | 1.099959 | 8.334623e-06 | 4.023794 | 1.66454e-05 |  |  | 0.0001125336 |  | 36.42756 | 34.77286
5947 | 2018-07-18 14:27 | 268494.6 | 2760.004 | 14 | 25 | 3.892213 | 1.499983 | 1.149951 | 8.334623e-06 | 4.217866 | 1.66454e-05 |  |  | 0.0001840591 |  | 36.45619 | 34.7757
5948 | 2018-07-18 14:29 | 268614.6 | 2880.0023 | 14 | 25 | 3.912293 | 1.500021 | 1.199953 | 8.334623e-06 | 4.412989 | 1.66454e-05 |  |  | 0.0002298355 |  | 36.54948 | 34.66443
5949 | 2018-07-18 14:31 | 268734.6 | 3000.0028 | 14 | 25 | 3.931811 | 1.499992 | 1.249952 | 8.334623e-06 | 4.60909 | 1.66454e-05 |  |  | 0.0001468658 |  | 36.60486 | 34.76282
5950 | 2018-07-18 14:33 | 268854.6 | 3120 | 14 | 25 | 3.950226 | 1.500051 | 1.299953 | 8.334623e-06 | 4.806152 | 1.66454e-05 |  |  | 0.0001392365 |  | 36.64371 | 34.69302
5951 | 2018-07-18 14:35 | 268974.6 | 3240.0007 | 14 | 25 | 3.967447 | 1.500078 | 1.349953 | 8.334623e-06 | 5.0041 | 1.66454e-05 |  |  | 0.0001373291 |  | 36.6086 | 34.68297
5952 | 2018-07-18 14:37 | 269094.6 | 3360.0029 | 14 | 25 | 3.98367 | 1.50005 | 1.399951 | 8.334623e-06 | 5.202872 | 1.66454e-05 |  |  | 0.0001649857 |  | 36.59257 | 34.71522
5953 | 2018-07-18 14:39 | 269214.6 | 3480.0002 | 14 | 25 | 3.999331 | 1.500051 | 1.449953 | 8.334623e-06 | 5.402458 | 1.66454e-05 |  |  | 8.583069e-05 |  | 36.62212 | 34.71386
5954 | 2018-07-18 14:41 | 269334.6 | 3600.0017 | 14 | 25 | 4.014635 | 1.500032 | 1.499947 | 8.334623e-06 | 5.602784 | 1.66454e-05 |  |  | 0.0001153946 |  | 36.51024 | 34.74401
5955 | 2018-07-18 14:43 | 269454.6 | 3720.0046 | 14 | 25 | 4.02963 | 1.500086 | 1.549945 | 8.334623e-06 | 5.803886 | 1.66454e-05 |  |  | 0.0001173019 |  | 36.51116 | 34.81884
5956 | 2018-07-18 14:45 | 269574.6 | 3840.0027 | 14 | 25 | 4.044547 | 1.50005 | 1.599953 | 8.334623e-06 | 6.005768 | 1.66454e-05 |  |  | 8.678436e-05 |  | 36.41439 | 34.83099
5957 | 2018-07-18 14:47 | 269694.6 | 3960.0019 | 14 | 25 | 4.060027 | 1.500057 | 1.649946 | 8.334623e-06 | 6.20835 | 1.66454e-05 |  |  | 0.0001726151 |  | 36.33781 | 34.77793
5958 | 2018-07-18 14:49 | 269814.6 | 4080.005 | 14 | 25 | 4.076529 | 1.500034 | 1.699947 | 8.334623e-06 | 6.411765 | 1.66454e-05 |  |  | 0.0001554489 |  | 36.2961 | 34.74685
5959 | 2018-07-18 14:51 | 269934.6 | 4200.0028 | 14 | 25 | 4.094422 | 1.500031 | 1.74995 | 8.334623e-06 | 6.616044 | 1.66454e-05 |  |  | 0.0001459122 |  | 36.28844 | 34.73112
5960 | 2018-07-18 14:53 | 270054.6 | 4320.001 | 14 | 25 | 4.113742 | 1.500015 | 1.799948 | 8.334623e-06 | 6.821237 | 1.66454e-05 |  |  | 0.0001907349 |  | 36.23443 | 34.686
5961 | 2018-07-18 14:55 | 270174.6 | 4440.0035 | 14 | 25 | 4.134185 | 1.500042 | 1.849947 | 8.334623e-06 | 7.027427 | 1.66454e-05 |  |  | 0.0001239777 |  | 36.19067 | 34.64469
5962 | 2018-07-18 14:57 | 270294.6 | 4560.0025 | 14 | 25 | 4.155195 | 1.500025 | 1.89995 | 8.334623e-06 | 7.234674 | 1.66454e-05 |  |  | 0.0001707077 |  | 36.14407 | 34.67826
5963 | 2018-07-18 14:59 | 270414.6 | 4680.0061 | 14 | 25 | 4.175677 | 1.499956 | 1.949949 | 8.334623e-06 | 7.442946 | 1.66454e-05 |  |  | 0.0002098083 |  | 36.15826 | 34.70401
5964 | 2018-07-18 15:01 | 270534.6 | 4800.0054 | 14 | 25 | 4.194418 | 1.499981 | 1.999943 | 8.334623e-06 | 7.652182 | 1.66454e-05 |  |  | 0.0001764297 |  | 36.1692 | 34.78154
5965 | 2018-07-18 15:02 | 270574.3 | 4839.6932 | 14 | 25 | 4.200006 | 1.499989 | 2.016484 | 8.334623e-06 | 7.721611 | 1.66454e-05 |  |  | 0.0001273742 |  | 36.1692 | 34.69249
5966 | 2018-07-18 15:04 | 270694.3 | 120.002 | 15 | 25 | 4.200469 | 1.348082 | 2.0638 | 8.334623e-06 | 7.920362 | 1.66454e-05 |  |  | -2.098083e-05 |  | 36.16222 | 34.73362
5967 | 2018-07-18 15:06 | 270814.3 | 240.0067 | 15 | 25 | 4.200479 | 1.254166 | 2.107069 | 8.334623e-06 | 8.10211 | 1.66454e-05 |  |  | -2.384186e-05 |  | 36.1345 | 34.75162
5968 | 2018-07-18 15:08 | 270934.3 | 360.0073 | 15 | 25 | 4.200494 | 1.18259 | 2.147644 | 8.334623e-06 | 8.272547 | 1.66454e-05 |  |  | -3.814697e-06 |  | 36.06464 | 34.75673
5969 | 2018-07-18 15:10 | 271054.3 | 480.0023 | 15 | 25 | 4.200503 | 1.116709 | 2.185961 | 8.334623e-06 | 8.433496 | 1.66454e-05 |  |  | 9.536743e-06 |  | 35.99665 | 34.77473
5970 | 2018-07-18 15:12 | 271174.3 | 600.0055 | 15 | 25 | 4.200476 | 1.050695 | 2.222092 | 8.334623e-06 | 8.585265 | 1.66454e-05 |  |  | -1.049042e-05 |  | 35.94357 | 34.73833
5971 | 2018-07-18 15:14 | 271294.3 | 720.0037 | 15 | 25 | 4.200469 | 0.9820347 | 2.255976 | 8.334623e-06 | 8.727592 | 1.66454e-05 |  |  | -2.861023e-06 |  | 35.83941 | 34.69228
5972 | 2018-07-18 15:16 | 271414.3 | 840.0065 | 15 | 25 | 4.200475 | 0.9101162 | 2.28752 | 8.334623e-06 | 8.860092 | 1.66454e-05 |  |  | -4.386902e-05 |  | 35.78072 | 34.72014
5973 | 2018-07-18 15:18 | 271534.3 | 960.0055 | 15 | 25 | 4.200461 | 0.835125 | 2.316614 | 8.334623e-06 | 8.982302 | 1.66454e-05 |  |  | -1.811981e-05 |  | 35.74483 | 34.73038
5974 | 2018-07-18 15:20 | 271654.3 | 1080.002 | 15 | 25 | 4.200476 | 0.7573509 | 2.343161 | 8.334623e-06 | 9.09381 | 1.66454e-05 |  |  | 2.384186e-05 |  | 35.65906 | 34.72451
5975 | 2018-07-18 15:22 | 271774.3 | 1200.0066 | 15 | 25 | 4.200475 | 0.6785984 | 2.367095 | 8.334623e-06 | 9.194347 | 1.66454e-05 |  |  | -7.629395e-06 |  | 35.60615 | 34.6792
5976 | 2018-07-18 15:24 | 271894.3 | 1320.0007 | 15 | 25 | 4.200486 | 0.6003761 | 2.388401 | 8.334623e-06 | 9.283841 | 1.66454e-05 |  |  | -5.722046e-06 |  | 35.5262 | 34.67125
5977 | 2018-07-18 15:26 | 272014.3 | 1440.0053 | 15 | 25 | 4.200471 | 0.5251846 | 2.407152 | 8.334623e-06 | 9.362603 | 1.66454e-05 |  |  | 1.716614e-05 |  | 35.46836 | 34.64299
5978 | 2018-07-18 15:28 | 272134.3 | 1560.0003 | 15 | 25 | 4.200461 | 0.4545879 | 2.423461 | 8.334623e-06 | 9.431109 | 1.66454e-05 |  |  | 3.33786e-05 |  | 35.34713 | 34.70821
5979 | 2018-07-18 15:30 | 272254.3 | 1680.0065 | 15 | 25 | 4.200437 | 0.3901653 | 2.437523 | 8.334623e-06 | 9.490179 | 1.66454e-05 |  |  | 2.193451e-05 |  | 35.34036 | 34.73907
5980 | 2018-07-18 15:32 | 272374.3 | 1800.0005 | 15 | 25 | 4.200486 | 0.3329773 | 2.449557 | 8.334623e-06 | 9.540726 | 1.66454e-05 |  |  | 1.700782e-05 |  | 35.24195 | 34.74932
5981 | 2018-07-18 15:42 | 272974.4 | 600.0071 | 16 | 25 | 4.155908 | 0 | 2.449557 | 8.334623e-06 | 9.540726 | 1.66454e-05 |  |  | -7.629395e-06 |  | 34.83265 | 34.7008
5982 | 2018-07-18 15:42 | 272974.4 | 600.0102 | 16 | 25 | 4.155908 | 0 | 2.449557 | 8.334623e-06 | 9.540726 | 1.66454e-05 |  |  | -7.634121e-06 |  | 34.83266 | 34.72411
5983 | 2018-07-18 15:44 | 273094.5 | 120.0065 | 17 | 25 | 3.861416 | -3.00008 | 2.449557 | 0.09999418 | 9.540726 | 0.387833 |  |  | -0.0001907349 |  | 35.33407 | 34.62877
5984 | 2018-07-18 15:46 | 273214.5 | 240.0062 | 17 | 25 | 3.845109 | -3.000074 | 2.449557 | 0.2000016 | 9.540726 | 0.773145 |  |  | -0.0001211166 |  | 35.86112 | 34.6517
5985 | 2018-07-18 15:48 | 273334.5 | 360.0043 | 17 | 25 | 3.828343 | -3.000055 | 2.449557 | 0.3000033 | 9.540726 | 1.156862 |  |  | -0.0001926422 |  | 36.29632 | 34.67899
5986 | 2018-07-18 15:50 | 273454.5 | 480.002 | 17 | 25 | 3.804781 | -3.000116 | 2.449557 | 0.3999912 | 9.540726 | 1.538547 |  |  | -0.0002775192 |  | 36.70607 | 34.65756
5987 | 2018-07-18 15:52 | 273574.5 | 600.0034 | 17 | 25 | 3.772359 | -3.00012 | 2.449557 | 0.4999961 | 9.540726 | 1.91749 |  |  | -0.0003433228 |  | 37.08105 | 34.77643
5988 | 2018-07-18 15:54 | 273694.5 | 720.0039 | 17 | 25 | 3.735188 | -3.000122 | 2.449557 | 0.5999916 | 9.540726 | 2.292864 |  |  | -0.000330925 |  | 37.3398 | 34.76606
5989 | 2018-07-18 15:56 | 273814.5 | 840.0021 | 17 | 25 | 3.699396 | -3.000116 | 2.449557 | 0.7000024 | 9.540726 | 2.664602 |  |  | -0.0003223419 |  | 37.62284 | 34.82463
5990 | 2018-07-18 15:58 | 273934.5 | 960.0061 | 17 | 25 | 3.667555 | -3.000155 | 2.449557 | 0.8000067 | 9.540726 | 3.032934 |  |  | -0.0002946854 |  | 37.71711 | 34.6978
5991 | 2018-07-18 16:00 | 274054.5 | 1080.0056 | 17 | 25 | 3.637776 | -3.000154 | 2.449557 | 0.8999989 | 9.540726 | 3.398169 |  |  | -0.000248909 |  | 37.79325 | 34.78405
5992 | 2018-07-18 16:02 | 274174.5 | 1200.0029 | 17 | 25 | 3.606801 | -3.000122 | 2.449557 | 1.000018 | 9.540726 | 3.76049 |  |  | -0.0002813339 |  | 37.9575 | 34.7378
5993 | 2018-07-18 16:04 | 274294.5 | 1320.0061 | 17 | 25 | 3.572272 | -3.000103 | 2.449557 | 1.100013 | 9.540726 | 4.119455 |  |  | -0.0003099442 |  | 37.93504 | 34.75182
5994 | 2018-07-18 16:06 | 274414.5 | 1440.0004 | 17 | 25 | 3.534137 | -3.000091 | 2.449557 | 1.200008 | 9.540726 | 4.474787 |  |  | -0.000336647 |  | 38.00183 | 34.73643
5995 | 2018-07-18 16:08 | 274534.5 | 1560.0039 | 17 | 25 | 3.49387 | -3.000136 | 2.449557 | 1.299992 | 9.540726 | 4.826139 |  |  | -0.0003547668 |  | 37.95239 | 34.70975
5996 | 2018-07-18 16:10 | 274654.5 | 1680.0031 | 17 | 25 | 3.454429 | -3.000078 | 2.449557 | 1.400017 | 9.540726 | 5.173616 |  |  | -0.0003938675 |  | 37.89185 | 34.69455
5997 | 2018-07-18 16:12 | 274774.5 | 1800.0029 | 17 | 25 | 3.419033 | -3.000166 | 2.449557 | 1.5 | 9.540726 | 5.517193 |  |  | -0.0002717972 |  | 37.76632 | 34.73684
5998 | 2018-07-18 16:14 | 274894.5 | 1920.0042 | 17 | 25 | 3.388068 | -3.000129 | 2.449557 | 1.60002 | 9.540726 | 5.857584 |  |  | -0.0002641678 |  | 37.806 | 34.67051
5999 | 2018-07-18 16:16 | 275014.5 | 2040.0024 | 17 | 25 | 3.359866 | -3.000062 | 2.449557 | 1.700017 | 9.540726 | 6.194958 |  |  | -0.0001811981 |  | 38.006 | 34.78636
6000 | 2018-07-18 16:18 | 275134.5 | 2160.0071 | 17 | 25 | 3.332044 | -3.000091 | 2.449557 | 1.800006 | 9.540726 | 6.529524 |  |  | -0.0002822876 |  | 38.10922 | 34.68264
6001 | 2018-07-18 16:20 | 275254.5 | 2280.0036 | 17 | 25 | 3.301738 | -3.000136 | 2.449557 | 1.900014 | 9.540726 | 6.861269 |  |  | -0.0002775192 |  | 38.37074 | 34.69059
6002 | 2018-07-18 16:22 | 275374.5 | 2400.0066 | 17 | 25 | 3.269852 | -3.000078 | 2.449557 | 2.000011 | 9.540726 | 7.189847 |  |  | -0.0003318787 |  | 38.70046 | 34.66727
6003 | 2018-07-18 16:24 | 275494.5 | 2520.0057 | 17 | 25 | 3.231791 | -3.000124 | 2.449557 | 2.100027 | 9.540726 | 7.515072 |  |  | -0.0003471375 |  | 38.91282 | 34.61984
6004 | 2018-07-18 16:26 | 275614.5 | 2640.0006 | 17 | 25 | 3.178467 | -3.000133 | 2.449557 | 2.20002 | 9.540726 | 7.835763 |  |  | -0.0006275177 |  | 39.00242 | 34.76545
6005 | 2018-07-18 16:28 | 275734.5 | 2760.0044 | 17 | 25 | 3.047349 | -3.000155 | 2.449557 | 2.300026 | 9.540726 | 8.148167 |  |  | -0.001700401 |  | 39.45571 | 34.69018
6006 | 2018-07-18 16:30 | 275854.5 | 2880.0066 | 17 | 25 | 2.769216 | -3.000126 | 2.449557 | 2.40003 | 9.540726 | 8.441063 |  |  | -0.004414558 |  | 39.89451 | 34.64205
6007 | 2018-07-18 16:31 | 275912.8 | 2938.3543 | 17 | 25 | 1.999876 | -3.000116 | 2.449557 | 2.448652 | 9.540726 | 8.563411 |  |  | -0.002280051 |  | 40.21123 | 34.74608
6008 | 2018-07-18 16:31 | 275912.9 | 0.0033 | 18 | 26 | 1.997687 | -2.999877 | 0 | 0 | 0 | 0 |  |  | -0.002279458 |  | 40.21116 | 34.7192
6009 | 2018-07-18 16:33 | 276032.9 | 120.0052 | 14 | 26 | 3.26282 | 1.499979 | 0.04999885 | 1.283379e-05 | 0.1520318 | 2.563027e-05 |  |  | 0.002111435 |  | 39.64411 | 34.64489
6010 | 2018-07-18 16:35 | 276152.9 | 240.0058 | 14 | 26 | 3.433525 | 1.499992 | 0.09999726 | 1.283379e-05 | 0.3199058 | 2.563027e-05 |  |  | 0.001089096 |  | 38.5397 | 34.63901
6011 | 2018-07-18 16:37 | 276272.9 | 360.0058 | 14 | 26 | 3.520565 | 1.500019 | 0.1499882 | 1.283379e-05 | 0.494002 | 2.563027e-05 |  |  | 0.0005283356 |  | 37.84129 | 34.78251
6012 | 2018-07-18 16:39 | 276392.9 | 480.0039 | 14 | 26 | 3.567292 | 1.499985 | 0.1999878 | 1.283379e-05 | 0.6713298 | 2.563027e-05 |  |  | 0.0002527237 |  | 37.45716 | 34.62005
6013 | 2018-07-18 16:41 | 276512.9 | 600.0044 | 14 | 26 | 3.586467 | 1.50001 | 0.2499905 | 1.283379e-05 | 0.8502058 | 2.563027e-05 |  |  | 0.0001649857 |  | 37.1438 | 34.66914
6014 | 2018-07-18 16:43 | 276632.9 | 720.0003 | 14 | 26 | 3.603651 | 1.500046 | 0.2999909 | 1.283379e-05 | 1.029962 | 2.563027e-05 |  |  | 0.0002117157 |  | 36.89463 | 34.77359
6015 | 2018-07-18 16:45 | 276752.9 | 840.0009 | 14 | 26 | 3.6204 | 1.499977 | 0.3499855 | 1.283379e-05 | 1.210543 | 2.563027e-05 |  |  | 0.0001583099 |  | 36.72836 | 34.67502
6016 | 2018-07-18 16:47 | 276872.9 | 960.0038 | 14 | 26 | 3.637671 | 1.499992 | 0.3999826 | 1.283379e-05 | 1.391976 | 2.563027e-05 |  |  | 0.0001344681 |  | 36.52976 | 34.75729
6017 | 2018-07-18 16:49 | 276992.9 | 1080.0061 | 14 | 26 | 3.658142 | 1.500046 | 0.4499851 | 1.283379e-05 | 1.574362 | 2.563027e-05 |  |  | 0.0001869202 |  | 36.36615 | 34.67653
6018 | 2018-07-18 16:51 | 277112.9 | 1200.0058 | 14 | 26 | 3.680632 | 1.500013 | 0.4999795 | 1.283379e-05 | 1.757815 | 2.563027e-05 |  |  | 0.0002069473 |  | 36.15831 | 34.70478
6019 | 2018-07-18 16:53 | 277232.9 | 1320.0032 | 14 | 26 | 3.70232 | 1.500044 | 0.5499771 | 1.283379e-05 | 1.94238 | 2.563027e-05 |  |  | 0.000166893 |  | 36.07563 | 34.70497
6020 | 2018-07-18 16:55 | 277352.9 | 1440.003 | 14 | 26 | 3.72156 | 1.500042 | 0.5999796 | 1.283379e-05 | 2.128006 | 2.563027e-05 |  |  | 0.0001602173 |  | 35.97363 | 34.67159
6021 | 2018-07-18 16:57 | 277472.9 | 1560.0028 | 14 | 26 | 3.737509 | 1.500046 | 0.6499804 | 1.283379e-05 | 2.314495 | 2.563027e-05 |  |  | 0.0001525879 |  | 35.93475 | 34.70552
6022 | 2018-07-18 16:59 | 277592.9 | 1680.0036 | 14 | 26 | 3.750073 | 1.500046 | 0.6999694 | 1.283379e-05 | 2.501655 | 2.563027e-05 |  |  | 5.340576e-05 |  | 35.90982 | 34.6314
6023 | 2018-07-18 17:01 | 277712.9 | 1800.0024 | 14 | 26 | 3.761694 | 1.500034 | 0.7499774 | 1.283379e-05 | 2.68948 | 2.563027e-05 |  |  | 0.0001010895 |  | 35.88186 | 34.68845
6024 | 2018-07-18 17:03 | 277832.9 | 1920.0007 | 14 | 26 | 3.773773 | 1.500019 | 0.7999733 | 1.283379e-05 | 2.877849 | 2.563027e-05 |  |  | 7.152557e-05 |  | 35.87857 | 34.5988
6025 | 2018-07-18 17:05 | 277952.9 | 2040.0068 | 14 | 26 | 3.786813 | 1.50005 | 0.8499717 | 1.283379e-05 | 3.066852 | 2.563027e-05 |  |  | 0.0001220703125 |  | 35.88011 | 34.79147
6026 | 2018-07-18 17:07 | 278072.9 | 2160.0031 | 14 | 26 | 3.801114 | 1.500053 | 0.8999673 | 1.283379e-05 | 3.256527 | 2.563027e-05 |  |  | 0.0001974106 |  | 36.02568 | 34.65059
6027 | 2018-07-18 17:09 | 278192.9 | 2280.0069 | 14 | 26 | 3.816706 | 1.500021 | 0.9499766 | 1.283379e-05 | 3.447 | 2.563027e-05 |  |  | 0.0001802444 |  | 36.0525 | 34.70681
6028 | 2018-07-18 17:11 | 278312.9 | 2400.0066 | 14 | 26 | 3.833819 | 1.500032 | 0.9999757 | 1.283379e-05 | 3.638254 | 2.563027e-05 |  |  | 0.0001335144 |  | 36.15805 | 34.61061
6029 | 2018-07-18 17:13 | 278432.9 | 2520.0017 | 14 | 26 | 3.852345 | 1.500031 | 1.049979 | 1.283379e-05 | 3.830417 | 2.563027e-05 |  |  | 0.0001583099 |  | 36.23848 | 34.63962
6030 | 2018-07-18 17:15 | 278552.9 | 2640.0036 | 14 | 26 | 3.871911 | 1.500023 | 1.099977 | 1.283379e-05 | 4.023509 | 2.563027e-05 |  |  | 0.0001316071 |  | 36.31316 | 34.58213
6031 | 2018-07-18 17:17 | 278672.9 | 2760.0001 | 14 | 26 | 3.891986 | 1.500048 | 1.149972 | 1.283379e-05 | 4.217586 | 2.563027e-05 |  |  | 0.0001325607 |  | 36.38576 | 34.55872
6032 | 2018-07-18 17:19 | 278792.9 | 2880.0014 | 14 | 26 | 3.912048 | 1.500048 | 1.199973 | 1.283379e-05 | 4.412693 | 2.563027e-05 |  |  | 0.000164032 |  | 36.4742 | 34.59383
6033 | 2018-07-18 17:21 | 278912.9 | 3000.0066 | 14 | 26 | 3.931609 | 1.500008 | 1.249971 | 1.283379e-05 | 4.608783 | 2.563027e-05 |  |  | 0.0001716614 |  | 36.5645 | 34.53562
6034 | 2018-07-18 17:23 | 279032.9 | 3120.0042 | 14 | 26 | 3.95002 | 1.50001 | 1.299971 | 1.283379e-05 | 4.80583 | 2.563027e-05 |  |  | 0.0001621246 |  | 36.62331 | 34.64798
6035 | 2018-07-18 17:25 | 279152.9 | 3240.0022 | 14 | 26 | 3.9672 | 1.500004 | 1.349966 | 1.283379e-05 | 5.003741 | 2.563027e-05 |  |  | 0.0001621246 |  | 36.6066 | 34.70451
6036 | 2018-07-18 17:27 | 279272.9 | 3360.002 | 14 | 26 | 3.983407 | 1.49999 | 1.399961 | 1.283379e-05 | 5.202493 | 2.563027e-05 |  |  | 0.0001411438 |  | 36.55587 | 34.5923
6037 | 2018-07-18 17:29 | 279392.9 | 3480.0009 | 14 | 26 | 3.999053 | 1.499996 | 1.449959 | 1.283379e-05 | 5.40205 | 2.563027e-05 |  |  | 0.0001754761 |  | 36.52729 | 34.65307
6038 | 2018-07-18 17:31 | 279512.9 | 3600.003 | 14 | 26 | 4.014402 | 1.500023 | 1.49995 | 1.283379e-05 | 5.60235 | 2.563027e-05 |  |  | 0.0001449585 |  | 36.43044 | 34.56663
6039 | 2018-07-18 17:33 | 279632.9 | 3720.0052 | 14 | 26 | 4.029343 | 1.500025 | 1.54996 | 1.283379e-05 | 5.803485 | 2.563027e-05 |  |  | 9.250641e-05 |  | 36.2884 | 34.49976
6040 | 2018-07-18 17:35 | 279752.9 | 3840.0015 | 14 | 26 | 4.044291 | 1.500008 | 1.59996 | 1.283379e-05 | 6.005323 | 2.563027e-05 |  |  | 0.0001411438 |  | 36.31333 | 34.62866
6041 | 2018-07-18 17:37 | 279872.9 | 3960.0051 | 14 | 26 | 4.059782 | 1.500027 | 1.649953 | 1.283379e-05 | 6.207895 | 2.563027e-05 |  |  | 0.0001449585 |  | 36.30214 | 34.67684
6042 | 2018-07-18 17:39 | 279992.9 | 4080.0029 | 14 | 26 | 4.076344 | 1.499979 | 1.699951 | 1.283379e-05 | 6.411285 | 2.563027e-05 |  |  | 0.0001544952 |  | 36.26637 | 34.74968
6043 | 2018-07-18 17:41 | 280112.9 | 4200.0057 | 14 | 26 | 4.094253 | 1.499996 | 1.749955 | 1.283379e-05 | 6.615559 | 2.563027e-05 |  |  | 0.0001621246 |  | 36.22203 | 34.71247
6044 | 2018-07-18 17:43 | 280232.9 | 4320.0012 | 14 | 26 | 4.113575 | 1.500048 | 1.799949 | 1.283379e-05 | 6.820724 | 2.563027e-05 |  |  | 0.0001897812 |  | 36.2336 | 34.76461
6045 | 2018-07-18 17:45 | 280352.9 | 4440.0004 | 14 | 26 | 4.134069 | 1.500031 | 1.849951 | 1.283379e-05 | 7.02692 | 2.563027e-05 |  |  | 0.0001811981 |  | 36.21386 | 34.81889
6046 | 2018-07-18 17:47 | 280472.9 | 4560.0027 | 14 | 26 | 4.155001 | 1.499966 | 1.899949 | 1.283379e-05 | 7.234138 | 2.563027e-05 |  |  | 0.0001859665 |  | 36.4441 | 34.72895
6047 | 2018-07-18 17:49 | 280592.9 | 4680.0044 | 14 | 26 | 4.175485 | 1.500008 | 1.949951 | 1.283379e-05 | 7.442412 | 2.563027e-05 |  |  | 0.0001544952 |  | 36.5638 | 34.80088
6048 | 2018-07-18 17:51 | 280712.9 | 4800.0071 | 14 | 26 | 4.194227 | 1.500019 | 1.999941 | 1.283379e-05 | 7.651622 | 2.563027e-05 |  |  | 0.0001764297 |  | 36.58583 | 35.06891
6049 | 2018-07-18 17:51 | 280754.2 | 4841.3892 | 14 | 26 | 4.199999 | 1.500048 | 2.017187 | 1.283379e-05 | 7.724003 | 2.563027e-05 |  |  | 0.0001211713 |  | 36.64405 | 35.02299
6050 | 2018-07-18 17:53 | 280874.3 | 120.0029 | 15 | 26 | 4.200522 | 1.348927 | 2.064512 | 1.283379e-05 | 7.922795 | 2.563027e-05 |  |  | -3.910065e-05 |  | 36.59877 | 35.21582
6051 | 2018-07-18 17:55 | 280994.3 | 240.0011 | 15 | 26 | 4.200464 | 1.255369 | 2.107806 | 1.283379e-05 | 8.104652 | 2.563027e-05 |  |  | -1.621246e-05 |  | 36.48688 | 35.07999
6052 | 2018-07-18 17:57 | 281114.3 | 360.003 | 15 | 26 | 4.200491 | 1.183983 | 2.1484375 | 1.283379e-05 | 8.275323 | 2.563027e-05 |  |  | 3.71933e-05 |  | 36.38895 | 35.09671
6053 | 2018-07-18 17:59 | 281234.3 | 480.0072 | 15 | 26 | 4.20046 | 1.117632 | 2.186783 | 1.283379e-05 | 8.436394 | 2.563027e-05 |  |  | -4.482269e-05 |  | 36.26186 | 35.07925
6054 | 2018-07-18 18:01 | 281354.3 | 600.006 | 15 | 26 | 4.20047 | 1.050856 | 2.22293 | 1.283379e-05 | 8.588227 | 2.563027e-05 |  |  | -2.479553e-05 |  | 36.21262 | 35.04871
6055 | 2018-07-18 18:03 | 281474.3 | 720.0036 | 15 | 26 | 4.200442 | 0.9815674 | 2.256807 | 1.283379e-05 | 8.730526 | 2.563027e-05 |  |  | 9.536743e-07 |  | 36.11074 | 35.0587
6056 | 2018-07-18 18:05 | 281594.3 | 840.0066 | 15 | 26 | 4.200472 | 0.909462 | 2.288336 | 1.283379e-05 | 8.862964 | 2.563027e-05 |  |  | 3.051758e-05 |  | 35.99274 | 35.03108
6057 | 2018-07-18 18:07 | 281714.3 | 960.0059 | 15 | 26 | 4.200465 | 0.8340073 | 2.317403 | 1.283379e-05 | 8.98506 | 2.563027e-05 |  |  | -2.670288e-05 |  | 35.72332 | 34.92967
6058 | 2018-07-18 18:09 | 281834.3 | 1080.0021 | 15 | 26 | 4.200433 | 0.755825 | 2.343901 | 1.283379e-05 | 9.096363 | 2.563027e-05 |  |  | 5.722046e-06 |  | 35.5293 | 34.75687
6059 | 2018-07-18 18:11 | 281954.3 | 1200.0032 | 15 | 26 | 4.200479 | 0.676693 | 2.367772 | 1.283379e-05 | 9.196633 | 2.563027e-05 |  |  | 4.768372e-06 |  | 35.43476 | 34.64825
6060 | 2018-07-18 18:13 | 282074.3 | 1320 | 15 | 26 | 4.200452 | 0.5982952 | 2.389014 | 1.283379e-05 | 9.28586 | 2.563027e-05 |  |  | 1.430511e-05 |  | 35.32438 | 34.64607
6061 | 2018-07-18 18:15 | 282194.3 | 1440.0034 | 15 | 26 | 4.200496 | 0.5227871 | 2.407687 | 1.283379e-05 | 9.364294 | 2.563027e-05 |  |  | 9.536743e-06 |  | 35.18751 | 34.48228
6062 | 2018-07-18 18:17 | 282314.3 | 1560.0034 | 15 | 26 | 4.200478 | 0.4522152 | 2.423918 | 1.283379e-05 | 9.432471 | 2.563027e-05 |  |  | -1.621246e-05 |  | 35.15357 | 34.52768
6063 | 2018-07-18 18:19 | 282434.3 | 1680.0053 | 15 | 26 | 4.200453 | 0.3878975 | 2.437901 | 1.283379e-05 | 9.491209 | 2.563027e-05 |  |  | -3.71933e-05 |  | 35.0944 | 34.45533
6064 | 2018-07-18 18:21 | 282554.3 | 1800.0017 | 15 | 26 | 4.200447 | 0.3307858 | 2.449852 | 1.283379e-05 | 9.541407 | 2.563027e-05 |  |  | -3.814697e-06 |  | 35.02748 | 34.55396
6065 | 2018-07-18 18:21 | 282554.3 | 1800.0142 | 15 | 26 | 4.200444 | 0.3307781 | 2.449854 | 1.283379e-05 | 9.541417 | 2.563027e-05 |  |  | -3.814956e-06 |  | 35.02748 | 34.55389
6066 | 2018-07-18 18:31 | 283154.3 | 600.0055 | 16 | 26 | 4.156248 | 0 | 2.449854 | 1.283379e-05 | 9.541417 | 2.563027e-05 |  |  | -1.621246e-05 |  | 35.04585 | 34.71306
6067 | 2018-07-18 18:31 | 283154.3 | 600.0107 | 16 | 26 | 4.156245 | 0 | 2.449854 | 1.283379e-05 | 9.541417 | 2.563027e-05 |  |  | -1.621882e-05 |  | 35.04588 | 34.71296
6068 | 2018-07-18 18:33 | 283274.5 | 120.0064 | 17 | 26 | 3.862336 | -3.000164 | 2.449854 | 0.100009 | 9.541417 | 0.3879808 |  |  | -0.0001630783 |  | 35.67677 | 34.90002
6069 | 2018-07-18 18:35 | 283394.4 | 240.0016 | 17 | 26 | 3.846009 | -3.000129 | 2.449854 | 0.2000034 | 9.541417 | 0.7733307 |  |  | -7.343292e-05 |  | 36.2239 | 34.91795
6070 | 2018-07-18 18:37 | 283514.5 | 360.0027 | 17 | 26 | 3.82924 | -3.000159 | 2.449854 | 0.3000131 | 9.541417 | 1.157166 |  |  | -0.000164032 |  | 36.70762 | 34.99128
6071 | 2018-07-18 18:39 | 283634.5 | 480.0069 | 17 | 26 | 3.805724 | -3.000195 | 2.449854 | 0.4000044 | 9.541417 | 1.538955 |  |  | -0.0003051758 |  | 37.05613 | 34.96002
6072 | 2018-07-18 18:41 | 283754.5 | 600.0069 | 17 | 26 | 3.77329 | -3.000172 | 2.449854 | 0.5000113 | 9.541417 | 1.917995 |  |  | -0.0003414154 |  | 37.37302 | 35.06432
6073 | 2018-07-18 18:43 | 283874.5 | 720.0047 | 17 | 26 | 3.736093 | -3.000166 | 2.449854 | 0.6000155 | 9.541417 | 2.293492 |  |  | -0.0002851486 |  | 37.67633 | 34.99673
6074 | 2018-07-18 18:45 | 283994.4 | 840.0019 | 17 | 26 | 3.700221 | -3.000157 | 2.449854 | 0.7000099 | 9.541417 | 2.665257 |  |  | -0.0003232956 |  | 37.67232 | 34.94242
6075 | 2018-07-18 18:47 | 284114.5 | 960.004 | 17 | 26 | 3.668347 | -3.000145 | 2.449854 | 0.8000177 | 9.541417 | 3.033685 |  |  | -0.0003042221 |  | 37.55859 | 34.88841
6076 | 2018-07-18 18:49 | 284234.5 | 1080.006 | 17 | 26 | 3.638628 | -3.000178 | 2.449854 | 0.9000003 | 9.541417 | 3.398966 |  |  | -0.0002622604 |  | 37.66414 | 34.80622
6077 | 2018-07-18 18:51 | 284354.5 | 1200.0052 | 17 | 26 | 3.607666 | -2.99981 | 2.449854 | 1.000017 | 9.541417 | 3.761366 |  |  | -0.0003137589 |  | 37.64184 | 34.70155
6078 | 2018-07-18 18:53 | 284474.4 | 1320 | 17 | 26 | 3.573161 | -3.000172 | 2.449854 | 1.100016 | 9.541417 | 4.120435 |  |  | -0.0003433228 |  | 37.69638 | 34.5251
6079 | 2018-07-18 18:55 | 284594.5 | 1440.0039 | 17 | 26 | 3.535022 | -3.000134 | 2.449854 | 1.20002 | 9.541417 | 4.475887 |  |  | -0.0003671646 |  | 37.68227 | 34.57052
6080 | 2018-07-18 18:57 | 284714.5 | 1560.0069 | 17 | 26 | 3.494794 | -2.999849 | 2.449854 | 1.300015 | 9.541417 | 4.827364 |  |  | -0.0002880096 |  | 37.70064 | 34.59767
6081 | 2018-07-18 18:59 | 284834.4 | 1680.0008 | 17 | 26 | 3.455311 | -3.000187 | 2.449854 | 1.400008 | 9.541417 | 5.174822 |  |  | -0.0003900528 |  | 37.71731 | 34.58379
6082 | 2018-07-18 19:01 | 284954.5 | 1800.0052 | 17 | 26 | 3.419911 | -3.000168 | 2.449854 | 1.499991 | 9.541417 | 5.518485 |  |  | -0.0002508163 |  | 37.69739 | 34.54738
6083 | 2018-07-18 19:03 | 285074.4 | 1920.0004 | 17 | 26 | 3.388959 | -2.999827 | 2.449854 | 1.599993 | 9.541417 | 5.858903 |  |  | -0.0002164841 |  | 37.75205 | 34.61557
6084 | 2018-07-18 19:05 | 285194.4 | 2040.0008 | 17 | 26 | 3.360763 | -2.999812 | 2.449854 | 1.699984 | 9.541417 | 6.196342 |  |  | -0.000244140625 |  | 37.84435 | 34.6174
6085 | 2018-07-18 19:07 | 285314.5 | 2160.0053 | 17 | 26 | 3.332898 | -2.999844 | 2.449854 | 1.800001 | 9.541417 | 6.531088 |  |  | -0.000248909 |  | 38.08792 | 34.60574
6086 | 2018-07-18 19:09 | 285434.4 | 2280.0018 | 17 | 26 | 3.302629 | -3.000164 | 2.449854 | 1.899989 | 9.541417 | 6.862853 |  |  | -0.0002803802 |  | 38.32 | 34.61169
6087 | 2018-07-18 19:11 | 285554.5 | 2400.0041 | 17 | 26 | 3.270785 | -2.999825 | 2.449854 | 1.999987 | 9.541417 | 7.191523 |  |  | -0.0002708435 |  | 38.72802 | 34.66392
6088 | 2018-07-18 19:13 | 285674.5 | 2520.0069 | 17 | 26 | 3.232735 | -3.000182 | 2.449854 | 2.09999 | 9.541417 | 7.516798 |  |  | -0.0003995895 |  | 39.1594 | 34.7313
6089 | 2018-07-18 19:15 | 285794.5 | 2640.0049 | 17 | 26 | 3.179503 | -2.999962 | 2.449854 | 2.199979 | 9.541417 | 7.837576 |  |  | -0.0005884171 |  | 39.3534 | 34.86821
6090 | 2018-07-18 19:17 | 285914.5 | 2760.0045 | 17 | 26 | 3.048915 | -3.00017 | 2.449854 | 2.299982 | 9.541417 | 8.150095 |  |  | -0.001695633 |  | 39.7381 | 35.03807
6091 | 2018-07-18 19:19 | 286034.5 | 2880.0063 | 17 | 26 | 2.771811 | -3.000139 | 2.449854 | 2.399976 | 9.541417 | 8.443142 |  |  | -0.004323959 |  | 40.30688 | 35.03099
6092 | 2018-07-18 19:20 | 286093.2 | 2938.7853 | 17 | 26 | 1.999726 | -3.000175 | 2.449854 | 2.44897 | 9.541417 | 8.566546 |  |  | -0.002209207 |  | 40.64146 | 35.09466
6093 | 2018-07-18 19:20 | 286093.2 | 0.0034 | 18 | 27 | 1.997152 | -3.000006 | 0 | 2.333637e-06 | 0 | 4.661467e-06 |  |  | -0.00220862 |  | 40.64136 | 35.0946
6094 | 2018-07-18 19:22 | 286213.2 | 120.0001 | 14 | 27 | 3.262479 | 1.500046 | 0.04999473 | 2.01665e-05 | 0.1519986 | 4.027183e-05 |  |  | 0.002109528 |  | 39.90138 | 35.03965
6095 | 2018-07-18 19:24 | 286333.2 | 240.0033 | 14 | 27 | 3.433184 | 1.500034 | 0.09999544 | 2.01665e-05 | 0.3198639 | 4.027183e-05 |  |  | 0.001010895 |  | 38.91503 | 35.10561
6096 | 2018-07-18 19:26 | 286453.3 | 360.0057 | 14 | 27 | 3.520277 | 1.50008 | 0.1499996 | 2.01665e-05 | 0.493991 | 4.027183e-05 |  |  | 0.0005426407 |  | 38.20042 | 35.02172
6097 | 2018-07-18 19:28 | 286573.3 | 480.0054 | 14 | 27 | 3.566981 | 1.500006 | 0.199994 | 2.01665e-05 | 0.6712865 | 4.027183e-05 |  |  | 0.0001983643 |  | 37.48381 | 34.93776
6098 | 2018-07-18 19:30 | 286693.3 | 600.0042 | 14 | 27 | 3.586173 | 1.500021 | 0.249993 | 2.01665e-05 | 0.8501357 | 4.027183e-05 |  |  | 0.000164032 |  | 37.06683 | 34.86602
6099 | 2018-07-18 19:32 | 286813.2 | 720.0031 | 14 | 27 | 3.603318 | 1.500099 | 0.299991 | 2.01665e-05 | 1.029869 | 4.027183e-05 |  |  | 0.0001306534 |  | 36.71428 | 34.69195
6100 | 2018-07-18 19:34 | 286933.3 | 840.0057 | 14 | 27 | 3.620094 | 1.500048 | 0.3499963 | 2.01665e-05 | 1.210474 | 4.027183e-05 |  |  | 0.0001487732 |  | 36.45883 | 34.62266
6101 | 2018-07-18 19:36 | 287053.2 | 960.0026 | 14 | 27 | 3.637307 | 1.500019 | 0.3999864 | 2.01665e-05 | 1.391866 | 4.027183e-05 |  |  | 0.0001945496 |  | 36.27709 | 34.55243
6102 | 2018-07-18 19:38 | 287173.3 | 1080.0048 | 14 | 27 | 3.657853 | 1.500013 | 0.4499966 | 2.01665e-05 | 1.574266 | 4.027183e-05 |  |  | 0.0002031326 |  | 36.18634 | 34.56523
6103 | 2018-07-18 19:40 | 287293.2 | 1200.0008 | 14 | 27 | 3.680325 | 1.500032 | 0.4999917 | 2.01665e-05 | 1.757708 | 4.027183e-05 |  |  | 0.000202179 |  | 36.10907 | 34.50724
6104 | 2018-07-18 19:42 | 287413.2 | 1320.0029 | 14 | 27 | 3.701972 | 1.500057 | 0.549988 | 2.01665e-05 | 1.942252 | 4.027183e-05 |  |  | 0.0001745224 |  | 35.97913 | 34.59197
6105 | 2018-07-18 19:44 | 287533.2 | 1440.0001 | 14 | 27 | 3.72126 | 1.500063 | 0.5999941 | 2.01665e-05 | 2.127877 | 4.027183e-05 |  |  | 0.0001602173 |  | 35.92091 | 34.54645
6106 | 2018-07-18 19:46 | 287653.3 | 1560.0047 | 14 | 27 | 3.737174 | 1.500029 | 0.6499867 | 2.01665e-05 | 2.31432 | 4.027183e-05 |  |  | 8.964539e-05 |  | 35.89027 | 34.55545
6107 | 2018-07-18 19:48 | 287773.3 | 1680.0064 | 14 | 27 | 3.749802 | 1.500011 | 0.6999942 | 2.01665e-05 | 2.501535 | 4.027183e-05 |  |  | 8.773804e-05 |  | 35.85382 | 34.70648
6108 | 2018-07-18 19:50 | 287893.3 | 1800.0066 | 14 | 27 | 3.761407 | 1.499996 | 0.7499976 | 2.01665e-05 | 2.689328 | 4.027183e-05 |  |  | 0.0001173019 |  | 35.81926 | 34.69085
6109 | 2018-07-18 19:52 | 288013.2 | 1920.0012 | 14 | 27 | 3.773465 | 1.500034 | 0.799989 | 2.01665e-05 | 2.877664 | 4.027183e-05 |  |  | 0.0001316071 |  | 35.87398 | 34.61494
6110 | 2018-07-18 19:54 | 288133.3 | 2040.0052 | 14 | 27 | 3.786523 | 1.500002 | 0.8499861 | 2.01665e-05 | 3.066648 | 4.027183e-05 |  |  | 9.155273e-05 |  | 35.8887 | 34.56532
6111 | 2018-07-18 19:56 | 288253.2 | 2160.0009 | 14 | 27 | 3.800749 | 1.500027 | 0.8999853 | 2.01665e-05 | 3.256322 | 4.027183e-05 |  |  | 0.0001544952 |  | 36.0089 | 34.61796
6112 | 2018-07-18 19:58 | 288373.2 | 2280.0037 | 14 | 27 | 3.81637 | 1.500042 | 0.9499868 | 2.01665e-05 | 3.44675 | 4.027183e-05 |  |  | 0.0001535416 |  | 36.23813 | 34.6898
6113 | 2018-07-18 20:00 | 288493.2 | 2400.0025 | 14 | 27 | 3.833541 | 1.500015 | 0.9999765 | 2.01665e-05 | 3.637952 | 4.027183e-05 |  |  | 0.0001678467 |  | 36.50315 | 34.74265
6114 | 2018-07-18 20:02 | 288613.2 | 2520.0001 | 14 | 27 | 3.852033 | 1.5 | 1.049988 | 2.01665e-05 | 3.83013 | 4.027183e-05 |  |  | 0.0001802444 |  | 36.72586 | 34.97149
6115 | 2018-07-18 20:04 | 288733.2 | 2640.0005 | 14 | 27 | 3.871562 | 1.500011 | 1.09998 | 2.01665e-05 | 4.023185 | 4.027183e-05 |  |  | 0.0001535416 |  | 36.81318 | 35.0639
6116 | 2018-07-18 20:06 | 288853.3 | 2760.0051 | 14 | 27 | 3.891705 | 1.499977 | 1.149985 | 2.01665e-05 | 4.217287 | 4.027183e-05 |  |  | 0.0001716614 |  | 36.88053 | 35.01511
6117 | 2018-07-18 20:08 | 288973.2 | 2880.0017 | 14 | 27 | 3.911788 | 1.500057 | 1.199985 | 2.01665e-05 | 4.412374 | 4.027183e-05 |  |  | 0.0001554489 |  | 36.87576 | 35.05398
6118 | 2018-07-18 20:10 | 289093.3 | 3000.0039 | 14 | 27 | 3.931264 | 1.500032 | 1.249977 | 2.01665e-05 | 4.608426 | 4.027183e-05 |  |  | 0.0001926422 |  | 36.90707 | 34.98404
6119 | 2018-07-18 20:12 | 289213.2 | 3120.0005 | 14 | 27 | 3.949696 | 1.50005 | 1.299979 | 2.01665e-05 | 4.805462 | 4.027183e-05 |  |  | 0.0001745224 |  | 36.89266 | 34.98574
6120 | 2018-07-18 20:14 | 289333.3 | 3240.0053 | 14 | 27 | 3.96685 | 1.500019 | 1.349973 | 2.01665e-05 | 5.003359 | 4.027183e-05 |  |  | 0.0001134872 |  | 36.87041 | 35.0437
6121 | 2018-07-18 20:16 | 289453.2 | 3360.0002 | 14 | 27 | 3.983088 | 1.499975 | 1.399964 | 2.01665e-05 | 5.202073 | 4.027183e-05 |  |  | 0.0001344681 |  | 36.89793 | 34.99165
6122 | 2018-07-18 20:18 | 289573.3 | 3480.0066 | 14 | 27 | 3.998743 | 1.499998 | 1.449965 | 2.01665e-05 | 5.401624 | 4.027183e-05 |  |  | 0.0001564026 |  | 36.75851 | 34.97574
6123 | 2018-07-18 20:20 | 289693.2 | 3600.002 | 14 | 27 | 4.013988 | 1.499987 | 1.499965 | 2.01665e-05 | 5.601943 | 4.027183e-05 |  |  | 0.000128746 |  | 36.46602 | 34.93097
6124 | 2018-07-18 20:22 | 289813.3 | 3720.0051 | 14 | 27 | 4.028984 | 1.499975 | 1.549961 | 2.01665e-05 | 5.803002 | 4.027183e-05 |  |  | 0.0001573563 |  | 36.27927 | 34.74749
6125 | 2018-07-18 20:24 | 289933.3 | 3840.0073 | 14 | 27 | 4.043913 | 1.500029 | 1.599967 | 2.01665e-05 | 6.004845 | 4.027183e-05 |  |  | 0.0001316071 |  | 36.202 | 34.54453
6126 | 2018-07-18 20:26 | 290053.3 | 3960.0064 | 14 | 27 | 4.059387 | 1.500015 | 1.649968 | 2.01665e-05 | 6.207427 | 4.027183e-05 |  |  | 0.0001268387 |  | 36.08498 | 34.5392
6127 | 2018-07-18 20:28 | 290173.2 | 4080.0017 | 14 | 27 | 4.075896 | 1.500019 | 1.699964 | 2.01665e-05 | 6.410789 | 4.027183e-05 |  |  | 0.0001688004 |  | 36.03202 | 34.50787
6128 | 2018-07-18 20:30 | 290293.3 | 4200.0045 | 14 | 27 | 4.093832 | 1.500013 | 1.749957 | 2.01665e-05 | 6.614996 | 4.027183e-05 |  |  | 0.0001792908 |  | 36.05446 | 34.54005
6129 | 2018-07-18 20:32 | 290413.3 | 4320.0042 | 14 | 27 | 4.113168 | 1.500048 | 1.799961 | 2.01665e-05 | 6.820183 | 4.027183e-05 |  |  | 0.0001869202 |  | 36.02768 | 34.49696
6130 | 2018-07-18 20:34 | 290533.2 | 4440.0007 | 14 | 27 | 4.133632 | 1.499996 | 1.849956 | 2.01665e-05 | 7.026327 | 4.027183e-05 |  |  | 0.0001535416 |  | 36.04992 | 34.5679
6131 | 2018-07-18 20:36 | 290653.3 | 4560.0052 | 14 | 27 | 4.154592 | 1.50008 | 1.899959 | 2.01665e-05 | 7.233548 | 4.027183e-05 |  |  | 0.0001592636 |  | 36.07834 | 34.54956
6132 | 2018-07-18 20:38 | 290773.3 | 4680.0047 | 14 | 27 | 4.175086 | 1.500086 | 1.949961 | 2.01665e-05 | 7.441802 | 4.027183e-05 |  |  | 0.0001392365 |  | 36.08914 | 34.55396
6133 | 2018-07-18 20:40 | 290893.2 | 4800.0038 | 14 | 27 | 4.19386 | 1.500036 | 1.999956 | 2.01665e-05 | 7.651014 | 4.027183e-05 |  |  | 0.0001239777 |  | 36.05291 | 34.62504
6134 | 2018-07-18 20:41 | 290937.2 | 4843.9096 | 14 | 27 | 4.199991 | 1.500023 | 2.018255 | 2.01665e-05 | 7.727814 | 4.027183e-05 |  |  | 9.639174e-05 |  | 36.06792 | 34.58305
6135 | 2018-07-18 20:43 | 291057.2 | 120.0012 | 15 | 27 | 4.200521 | 1.349846 | 2.065582 | 2.01665e-05 | 7.926613 | 4.027183e-05 |  |  | 2.098083e-05 |  | 36.04273 | 34.55503
6136 | 2018-07-18 20:45 | 291177.2 | 240.0017 | 15 | 27 | 4.200516 | 1.256529 | 2.108922 | 2.01665e-05 | 8.108662 | 4.027183e-05 |  |  | 8.583069e-06 |  | 36.05253 | 34.57147
6137 | 2018-07-18 20:47 | 291297.2 | 360.0014 | 15 | 27 | 4.200466 | 1.184372 | 2.149567 | 2.01665e-05 | 8.279391 | 4.027183e-05 |  |  | -4.196167e-05 |  | 35.99351 | 34.57881
6138 | 2018-07-18 20:49 | 291417.2 | 480.001 | 15 | 27 | 4.200475 | 1.117516 | 2.187929 | 2.01665e-05 | 8.440531 | 4.027183e-05 |  |  | -1.049042e-05 |  | 35.97157 | 34.69206
6139 | 2018-07-18 20:51 | 291537.2 | 600.0043 | 15 | 27 | 4.200465 | 1.050406 | 2.224063 | 2.01665e-05 | 8.592311 | 4.027183e-05 |  |  | 1.049042e-05 |  | 36.03508 | 34.71097
6140 | 2018-07-18 20:53 | 291657.2 | 720.0051 | 15 | 27 | 4.200472 | 0.9808102 | 2.257924 | 2.01665e-05 | 8.734542 | 4.027183e-05 |  |  | 1.811981e-05 |  | 36.18074 | 34.7496
6141 | 2018-07-18 20:55 | 291777.2 | 840.0052 | 15 | 27 | 4.200454 | 0.9077816 | 2.289419 | 2.01665e-05 | 8.866837 | 4.027183e-05 |  |  | -3.814697e-06 |  | 36.24039 | 35.00234
6142 | 2018-07-18 20:57 | 291897.2 | 960.0013 | 15 | 27 | 4.200479 | 0.8319645 | 2.318419 | 2.01665e-05 | 8.988651 | 4.027183e-05 |  |  | -8.583069e-06 |  | 36.16273 | 34.98387
6143 | 2018-07-18 20:59 | 292017.2 | 1080.0021 | 15 | 27 | 4.200504 | 0.7536182 | 2.344845 | 2.01665e-05 | 9.099651 | 4.027183e-05 |  |  | 6.67572e-06 |  | 36.02978 | 34.99863
6144 | 2018-07-18 21:01 | 292137.2 | 1200.0004 | 15 | 27 | 4.200495 | 0.6741314 | 2.368641 | 2.01665e-05 | 9.199607 | 4.027183e-05 |  |  | -1.335144e-05 |  | 35.9599 | 35.06273
6145 | 2018-07-18 21:03 | 292257.2 | 1320.0064 | 15 | 27 | 4.200495 | 0.5954514 | 2.389799 | 2.01665e-05 | 9.28848 | 4.027183e-05 |  |  | -2.765656e-05 |  | 35.82172 | 34.95698
6146 | 2018-07-18 21:05 | 292377.2 | 1440.0044 | 15 | 27 | 4.200494 | 0.5198154 | 2.408373 | 2.01665e-05 | 9.366498 | 4.027183e-05 |  |  | 4.386902e-05 |  | 35.74385 | 35.02381
6147 | 2018-07-18 21:07 | 292497.2 | 1560.0032 | 15 | 27 | 4.200469 | 0.449604 | 2.424509 | 2.01665e-05 | 9.434279 | 4.027183e-05 |  |  | 2.95639e-05 |  | 35.61132 | 34.94711
6148 | 2018-07-18 21:09 | 292617.2 | 1680.0036 | 15 | 27 | 4.200495 | 0.3853893 | 2.438403 | 2.01665e-05 | 9.492642 | 4.027183e-05 |  |  | 3.814697e-05 |  | 35.47803 | 34.95479
6149 | 2018-07-18 21:11 | 292737.2 | 1800.0051 | 15 | 27 | 4.200444 | 0.3283691 | 2.450278 | 2.01665e-05 | 9.542521 | 4.027183e-05 |  |  | -1.525879e-05 |  | 35.2697 | 34.95913
6150 | 2018-07-18 21:11 | 292737.2 | 1800.0091 | 15 | 27 | 4.200444 | 0.3283634 | 2.45028 | 2.01665e-05 | 9.542528 | 4.027183e-05 |  |  | -1.525865e-05 |  | 35.2697 | 34.95915
6151 | 2018-07-18 21:21 | 293337.3 | 600.0007 | 16 | 27 | 4.156561 | 0 | 2.45028 | 2.01665e-05 | 9.542528 | 4.027183e-05 |  |  | 5.722046e-06 |  | 34.65472 | 34.53788
6152 | 2018-07-18 21:21 | 293337.3 | 600.0101 | 16 | 27 | 4.156545 | 0 | 2.45028 | 2.01665e-05 | 9.542528 | 4.027183e-05 |  |  | 5.705252e-06 |  | 34.65476 | 34.53788
6153 | 2018-07-18 21:23 | 293457.3 | 120.0008 | 17 | 27 | 3.863099 | -3.000191 | 2.45028 | 0.1000183 | 9.542528 | 0.3880875 |  |  | -0.0002088547 |  | 35.11142 | 34.52314
6154 | 2018-07-18 21:25 | 293577.3 | 240.0013 | 17 | 27 | 3.846734 | -3.000141 | 2.45028 | 0.200018 | 9.542528 | 0.7735349 |  |  | -0.0001935959 |  | 35.7168 | 34.57549
6155 | 2018-07-18 21:27 | 293697.3 | 360.0005 | 17 | 27 | 3.830023 | -3.000139 | 2.45028 | 0.3000154 | 9.542528 | 1.157398 |  |  | -0.0001707077 |  | 36.15633 | 34.58264
6156 | 2018-07-18 21:29 | 293817.3 | 480.0053 | 17 | 27 | 3.806403 | -3.00017 | 2.45028 | 0.400016 | 9.542528 | 1.539294 |  |  | -0.0002117157 |  | 36.63297 | 34.60769
6157 | 2018-07-18 21:31 | 293937.3 | 600.0051 | 17 | 27 | 3.774097 | -3.000147 | 2.45028 | 0.5000084 | 9.542528 | 1.918357 |  |  | -0.0003089905 |  | 36.97418 | 34.60109
6158 | 2018-07-18 21:33 | 294057.3 | 720.0033 | 17 | 27 | 3.736928 | -2.999825 | 2.45028 | 0.6000215 | 9.542528 | 2.293969 |  |  | -0.0002985001 |  | 37.23179 | 34.56902
6159 | 2018-07-18 21:35 | 294177.3 | 840.001 | 17 | 27 | 3.701085 | -2.999854 | 2.45028 | 0.7000003 | 9.542528 | 2.665758 |  |  | -0.000292778 |  | 37.45751 | 34.46122
6160 | 2018-07-18 21:37 | 294297.3 | 960.0064 | 17 | 27 | 3.669213 | -2.999837 | 2.45028 | 0.7999999 | 9.542528 | 3.034239 |  |  | -0.0002937317 |  | 37.63601 | 34.57961
6161 | 2018-07-18 21:39 | 294417.3 | 1080.0069 | 17 | 27 | 3.639452 | -2.99986 | 2.45028 | 0.8999929 | 9.542528 | 3.399641 |  |  | -0.0002584457 |  | 37.71735 | 34.63628
6162 | 2018-07-18 21:41 | 294537.3 | 1200.0036 | 17 | 27 | 3.608487 | -2.999837 | 2.45028 | 0.9999801 | 9.542528 | 3.762014 |  |  | -0.000287056 |  | 37.78202 | 34.59085
6163 | 2018-07-18 21:43 | 294657.3 | 1320.0012 | 17 | 27 | 3.574016 | -3.000164 | 2.45028 | 1.099981 | 9.542528 | 4.121175 |  |  | -0.0003099442 |  | 38.08954 | 34.68122
6164 | 2018-07-18 21:45 | 294777.3 | 1440.0013 | 17 | 27 | 3.535885 | -3.00011 | 2.45028 | 1.199984 | 9.542528 | 4.476707 |  |  | -0.0003385544 |  | 38.29768 | 34.87642
6165 | 2018-07-18 21:47 | 294897.3 | 1560.004 | 17 | 27 | 3.495605 | -3.000147 | 2.45028 | 1.29999 | 9.542528 | 4.828312 |  |  | -0.0003414154 |  | 38.23993 | 34.94886
6166 | 2018-07-18 21:49 | 295017.3 | 1680.0033 | 17 | 27 | 3.456139 | -3.000161 | 2.45028 | 1.399993 | 9.542528 | 5.175886 |  |  | -0.000292778 |  | 38.24474 | 35.0984
6167 | 2018-07-18 21:51 | 295137.3 | 1800.0013 | 17 | 27 | 3.420655 | -3.000172 | 2.45028 | 1.499993 | 9.542528 | 5.519688 |  |  | -0.0002975464 |  | 38.20894 | 35.03859
6168 | 2018-07-18 21:53 | 295257.3 | 1920.0008 | 17 | 27 | 3.389659 | -3.000145 | 2.45028 | 1.599986 | 9.542528 | 5.860149 |  |  | -0.0002784729 |  | 38.1374 | 35.06391
6169 | 2018-07-18 21:55 | 295377.3 | 2040.0016 | 17 | 27 | 3.361516 | -3.000145 | 2.45028 | 1.699983 | 9.542528 | 6.197681 |  |  | -0.0001983643 |  | 38.2552 | 35.00524
6170 | 2018-07-18 21:57 | 295497.3 | 2160.0043 | 17 | 27 | 3.33365 | -3.000166 | 2.45028 | 1.799987 | 9.542528 | 6.532461 |  |  | -0.0002231598 |  | 38.3915 | 35.02749
6171 | 2018-07-18 21:59 | 295617.3 | 2280.0041 | 17 | 27 | 3.303409 | -3.000152 | 2.45028 | 1.899996 | 9.542528 | 6.86437 |  |  | -0.0003156662 |  | 38.57191 | 35.05678
6172 | 2018-07-18 22:01 | 295737.3 | 2400.0049 | 17 | 27 | 3.271588 | -3.000147 | 2.45028 | 1.999984 | 9.542528 | 7.193087 |  |  | -0.0003356934 |  | 38.63761 | 34.90041
6173 | 2018-07-18 22:03 | 295857.3 | 2520.0051 | 17 | 27 | 3.233654 | -3.000141 | 2.45028 | 2.100005 | 9.542528 | 7.518503 |  |  | -0.0003528595 |  | 38.57996 | 34.71081
6174 | 2018-07-18 22:05 | 295977.3 | 2640.0017 | 17 | 27 | 3.18049 | -3.000154 | 2.45028 | 2.200005 | 9.542528 | 7.839409 |  |  | -0.000629425 |  | 38.67081 | 34.59226
6175 | 2018-07-18 22:07 | 296097.3 | 2760.0059 | 17 | 27 | 3.0504 | -2.999814 | 2.45028 | 2.300009 | 9.542528 | 8.152056 |  |  | -0.00168705 |  | 39.13995 | 34.61755
6176 | 2018-07-18 22:09 | 296217.3 | 2880.0055 | 17 | 27 | 2.774411 | -2.999868 | 2.45028 | 2.399986 | 9.542528 | 8.445233 |  |  | -0.004362106 |  | 39.67263 | 34.49596
6177 | 2018-07-18 22:10 | 296276.5 | 2939.2118 | 17 | 27 | 1.999972 | -2.999829 | 2.45028 | 2.449319 | 9.542528 | 8.569622 |  |  | -0.002213529 |  | 40.07634 | 34.56829
6178 | 2018-07-18 22:10 | 296276.6 | 0.0063 | 18 | 28 | 1.997382 | -2.999802 | 0 | 0 | 0 | 0 |  |  | -0.002212832 |  | 40.07623 | 34.56782
6179 | 2018-07-18 22:12 | 296396.6 | 120.004 | 14 | 28 | 3.262171 | 1.499962 | 0.04998865 | 1.599844e-05 | 0.1519611 | 3.195178e-05 |  |  | 0.002142906 |  | 39.44164 | 34.59177
6180 | 2018-07-18 22:14 | 296516.6 | 240.0041 | 14 | 28 | 3.432914 | 1.500019 | 0.09998827 | 1.599844e-05 | 0.3198063 | 3.195178e-05 |  |  | 0.001062393 |  | 38.40292 | 34.5655
6181 | 2018-07-18 22:16 | 296636.6 | 360.0046 | 14 | 28 | 3.519968 | 1.500046 | 0.1499899 | 1.599844e-05 | 0.4939093 | 3.195178e-05 |  |  | 0.0005292892 |  | 37.78622 | 34.53019
6182 | 2018-07-18 22:18 | 296756.6 | 480.0072 | 14 | 28 | 3.566743 | 1.500002 | 0.1999871 | 1.599844e-05 | 0.6712003 | 3.195178e-05 |  |  | 0.0002403259 |  | 37.42506 | 34.63853
6183 | 2018-07-18 22:20 | 296876.6 | 600.0057 | 14 | 28 | 3.5859 | 1.500046 | 0.2499929 | 1.599844e-05 | 0.8500596 | 3.195178e-05 |  |  | 0.0001144409 |  | 37.01652 | 34.63403
6184 | 2018-07-18 22:22 | 296996.6 | 720.0042 | 14 | 28 | 3.603042 | 1.500011 | 0.2999928 | 1.599844e-05 | 1.029785 | 3.195178e-05 |  |  | 0.0001764297 |  | 36.7954 | 34.61603
6185 | 2018-07-18 22:24 | 297116.6 | 840.003 | 14 | 28 | 3.619785 | 1.499998 | 0.3499857 | 1.599844e-05 | 1.210331 | 3.195178e-05 |  |  | 0.0001382828 |  | 36.64559 | 34.72223
6186 | 2018-07-18 22:26 | 297236.6 | 960.0026 | 14 | 28 | 3.637043 | 1.49999 | 0.3999844 | 1.599844e-05 | 1.39174 | 3.195178e-05 |  |  | 0.0001831055 |  | 36.49314 | 34.69797
6187 | 2018-07-18 22:28 | 297356.6 | 1080.0054 | 14 | 28 | 3.65757 | 1.499996 | 0.4499842 | 1.599844e-05 | 1.574088 | 3.195178e-05 |  |  | 0.0001859665 |  | 36.33971 | 34.7331
6188 | 2018-07-18 22:30 | 297476.6 | 1200.0038 | 14 | 28 | 3.680083 | 1.49996 | 0.4999872 | 1.599844e-05 | 1.757545 | 3.195178e-05 |  |  | 0.0002088547 |  | 36.41068 | 34.72812
6189 | 2018-07-18 22:32 | 297596.6 | 1320.0033 | 14 | 28 | 3.701783 | 1.500002 | 0.5499831 | 1.599844e-05 | 1.942077 | 3.195178e-05 |  |  | 0.0001411438 |  | 36.5023 | 34.86167
6190 | 2018-07-18 22:34 | 297716.6 | 1440.002 | 14 | 28 | 3.721001 | 1.499985 | 0.5999798 | 1.599844e-05 | 2.127654 | 3.195178e-05 |  |  | 0.0001525879 |  | 36.37491 | 34.94751
6191 | 2018-07-18 22:36 | 297836.6 | 1560.006 | 14 | 28 | 3.736941 | 1.500021 | 0.6499841 | 1.599844e-05 | 2.314129 | 3.195178e-05 |  |  | 0.0001296997 |  | 36.32737 | 35.08445
6192 | 2018-07-18 22:38 | 297956.6 | 1680.0003 | 14 | 28 | 3.749559 | 1.499979 | 0.6999812 | 1.599844e-05 | 2.501291 | 3.195178e-05 |  |  | 6.008148e-05 |  | 36.21534 | 34.9801
6193 | 2018-07-18 22:40 | 298076.6 | 1800.0067 | 14 | 28 | 3.761127 | 1.499981 | 0.749981 | 1.599844e-05 | 2.689057 | 3.195178e-05 |  |  | 0.0001182556 |  | 36.11439 | 35.05046
6194 | 2018-07-18 22:42 | 298196.6 | 1920.0039 | 14 | 28 | 3.773162 | 1.49995 | 0.7999803 | 1.599844e-05 | 2.877408 | 3.195178e-05 |  |  | 0.0001373291 |  | 36.17151 | 35.06422
6195 | 2018-07-18 22:44 | 298316.6 | 2040.0048 | 14 | 28 | 3.786255 | 1.499983 | 0.8499791 | 1.599844e-05 | 3.066384 | 3.195178e-05 |  |  | 0.0001277924 |  | 36.15195 | 35.01349
6196 | 2018-07-18 22:46 | 298436.6 | 2160.006 | 14 | 28 | 3.80052 | 1.499998 | 0.8999634 | 1.599844e-05 | 3.255987 | 3.195178e-05 |  |  | 0.0001487732 |  | 36.00001 | 34.89475
6197 | 2018-07-18 22:48 | 298556.6 | 2280.0045 | 14 | 28 | 3.816125 | 1.50001 | 0.949965 | 1.599844e-05 | 3.446401 | 3.195178e-05 |  |  | 0.0001077652 |  | 35.92891 | 34.72797
6198 | 2018-07-18 22:50 | 298676.6 | 2400.0052 | 14 | 28 | 3.833262 | 1.499998 | 0.9999698 | 1.599844e-05 | 3.637647 | 3.195178e-05 |  |  | 0.0001440048 |  | 35.89942 | 34.61539
6199 | 2018-07-18 22:52 | 298796.6 | 2520.0054 | 14 | 28 | 3.851778 | 1.500034 | 1.04997 | 1.599844e-05 | 3.829767 | 3.195178e-05 |  |  | 0.0001268387 |  | 36.02314 | 34.54404
6200 | 2018-07-18 22:54 | 298916.6 | 2640.0046 | 14 | 28 | 3.871325 | 1.500013 | 1.099967 | 1.599844e-05 | 4.02283 | 3.195178e-05 |  |  | 0.0001792908 |  | 36.12746 | 34.54483
6201 | 2018-07-18 22:56 | 299036.6 | 2760.002 | 14 | 28 | 3.891426 | 1.500011 | 1.149958 | 1.599844e-05 | 4.216866 | 3.195178e-05 |  |  | 0.0001802444 |  | 36.24774 | 34.50056
6202 | 2018-07-18 22:58 | 299156.6 | 2880.0038 | 14 | 28 | 3.911567 | 1.500004 | 1.199953 | 1.599844e-05 | 4.411922 | 3.195178e-05 |  |  | 0.0001707077 |  | 36.28882 | 34.58498
6203 | 2018-07-18 23:00 | 299276.6 | 3000.0028 | 14 | 28 | 3.931033 | 1.50001 | 1.249963 | 1.599844e-05 | 4.60803 | 3.195178e-05 |  |  | 0.0001354218 |  | 36.39073 | 34.56693
6204 | 2018-07-18 23:02 | 299396.6 | 3120.0061 | 14 | 28 | 3.949494 | 1.499992 | 1.299966 | 1.599844e-05 | 4.80506 | 3.195178e-05 |  |  | 0.000166893 |  | 36.40962 | 34.55766
6205 | 2018-07-18 23:04 | 299516.6 | 3240 | 14 | 28 | 3.966674 | 1.500015 | 1.349951 | 1.599844e-05 | 5.00291 | 3.195178e-05 |  |  | 0.0001401901 |  | 36.44535 | 34.60875
6206 | 2018-07-18 23:06 | 299636.6 | 3360.0024 | 14 | 28 | 3.982904 | 1.499987 | 1.399961 | 1.599844e-05 | 5.201693 | 3.195178e-05 |  |  | 0.0001268387 |  | 36.3971 | 34.6008
6207 | 2018-07-18 23:08 | 299756.6 | 3480.0035 | 14 | 28 | 3.998517 | 1.49999 | 1.449946 | 1.599844e-05 | 5.401168 | 3.195178e-05 |  |  | 0.0001268387 |  | 36.38127 | 34.51131
6208 | 2018-07-18 23:10 | 299876.6 | 3600.007 | 14 | 28 | 4.013811 | 1.500031 | 1.499948 | 1.599844e-05 | 5.601488 | 3.195178e-05 |  |  | 0.0001506805 |  | 36.53815 | 34.59836
6209 | 2018-07-18 23:12 | 299996.6 | 3720.0003 | 14 | 28 | 4.028761 | 1.500011 | 1.549949 | 1.599844e-05 | 5.802556 | 3.195178e-05 |  |  | 0.0001430511 |  | 36.73593 | 34.62862
6210 | 2018-07-18 23:14 | 300116.6 | 3840.0046 | 14 | 28 | 4.04368 | 1.500004 | 1.59995 | 1.599844e-05 | 6.00437 | 3.195178e-05 |  |  | 8.392334e-05 |  | 36.73223 | 34.93445
6211 | 2018-07-18 23:16 | 300236.6 | 3960.0017 | 14 | 28 | 4.059187 | 1.499996 | 1.649946 | 1.599844e-05 | 6.206923 | 3.195178e-05 |  |  | 0.0001239777 |  | 36.7004 | 34.96214
6212 | 2018-07-18 23:18 | 300356.6 | 4080.0007 | 14 | 28 | 4.075716 | 1.50001 | 1.699947 | 1.599844e-05 | 6.410293 | 3.195178e-05 |  |  | 0.0001907349 |  | 36.62798 | 34.92433
6213 | 2018-07-18 23:20 | 300476.6 | 4200.0051 | 14 | 28 | 4.093557 | 1.500055 | 1.74994 | 1.599844e-05 | 6.614491 | 3.195178e-05 |  |  | 0.000123024 |  | 36.58509 | 35.03539
6214 | 2018-07-18 23:22 | 300596.6 | 4320.0016 | 14 | 28 | 4.112925 | 1.500099 | 1.799945 | 1.599844e-05 | 6.81967 | 3.195178e-05 |  |  | 0.0001983643 |  | 36.50081 | 34.9788
6215 | 2018-07-18 23:24 | 300716.6 | 4440.0034 | 14 | 28 | 4.133407 | 1.500032 | 1.84994 | 1.599844e-05 | 7.0258 | 3.195178e-05 |  |  | 0.0002174377 |  | 36.38208 | 35.00274
6216 | 2018-07-18 23:26 | 300836.6 | 4560.0022 | 14 | 28 | 4.154356 | 1.500025 | 1.899941 | 1.599844e-05 | 7.232998 | 3.195178e-05 |  |  | 0.0001602173 |  | 36.2034 | 34.9188
6217 | 2018-07-18 23:28 | 300956.6 | 4680.002 | 14 | 28 | 4.174854 | 1.500055 | 1.949938 | 1.599844e-05 | 7.44122 | 3.195178e-05 |  |  | 0.0001783371 |  | 35.98926 | 34.70475
6218 | 2018-07-18 23:30 | 301076.6 | 4800.0057 | 14 | 28 | 4.193558 | 1.500059 | 1.999936 | 1.599844e-05 | 7.65043 | 3.195178e-05 |  |  | 7.820129e-05 |  | 35.83534 | 34.57684
6219 | 2018-07-18 23:31 | 301122.7 | 4846.1124 | 14 | 28 | 4.200003 | 1.500038 | 2.019149 | 1.599844e-05 | 7.731065 | 3.195178e-05 |  |  | 4.802854e-05 |  | 35.82952 | 34.5293
6220 | 2018-07-18 23:33 | 301242.8 | 120.0035 | 15 | 28 | 4.200513 | 1.350492 | 2.0665 | 1.599844e-05 | 7.929963 | 3.195178e-05 |  |  | -3.051758e-05 |  | 35.79952 | 34.48985
6221 | 2018-07-18 23:35 | 301362.7 | 240.0003 | 15 | 28 | 4.200485 | 1.257359 | 2.109864 | 1.599844e-05 | 8.112114 | 3.195178e-05 |  |  | -1.525879e-05 |  | 35.82021 | 34.45059
6222 | 2018-07-18 23:37 | 301482.7 | 360.0015 | 15 | 28 | 4.20049 | 1.185223 | 2.150553 | 1.599844e-05 | 8.283027 | 3.195178e-05 |  |  | -3.433228e-05 |  | 35.86977 | 34.52787
6223 | 2018-07-18 23:39 | 301602.8 | 480.0036 | 15 | 28 | 4.200494 | 1.118097 | 2.188936 | 1.599844e-05 | 8.444252 | 3.195178e-05 |  |  | 1.239777e-05 |  | 35.81512 | 34.55828
6224 | 2018-07-18 23:41 | 301722.7 | 600.001 | 15 | 28 | 4.200462 | 1.05048 | 2.225089 | 1.599844e-05 | 8.596114 | 3.195178e-05 |  |  | -1.144409e-05 |  | 35.7641 | 34.54766
6225 | 2018-07-18 23:43 | 301842.8 | 720.0031 | 15 | 28 | 4.200471 | 0.9804134 | 2.258941 | 1.599844e-05 | 8.73831 | 3.195178e-05 |  |  | -4.386902e-05 |  | 35.74763 | 34.60041
6226 | 2018-07-18 23:45 | 301962.8 | 840.005 | 15 | 28 | 4.200471 | 0.9069424 | 2.290405 | 1.599844e-05 | 8.870471 | 3.195178e-05 |  |  | -5.722046e-06 |  | 35.68756 | 34.58963
6227 | 2018-07-18 23:47 | 302082.7 | 960.0015 | 15 | 28 | 4.200454 | 0.8302402 | 2.319363 | 1.599844e-05 | 8.992111 | 3.195178e-05 |  |  | -2.193451e-05 |  | 35.58025 | 34.58818
6228 | 2018-07-18 23:49 | 302202.8 | 1080.0024 | 15 | 28 | 4.200497 | 0.7511501 | 2.345725 | 1.599844e-05 | 9.102841 | 3.195178e-05 |  |  | -2.002716e-05 |  | 35.52759 | 34.5754
6229 | 2018-07-18 23:51 | 302322.7 | 1200.0008 | 15 | 28 | 4.200462 | 0.6711979 | 2.369422 | 1.599844e-05 | 9.202381 | 3.195178e-05 |  |  | 1.049042e-05 |  | 35.59539 | 34.58567
6230 | 2018-07-18 23:53 | 302442.8 | 1320.0059 | 15 | 28 | 4.200467 | 0.5923882 | 2.390475 | 1.599844e-05 | 9.290812 | 3.195178e-05 |  |  | -2.861023e-06 |  | 35.79017 | 34.7425
6231 | 2018-07-18 23:55 | 302562.8 | 1440.0029 | 15 | 28 | 4.200466 | 0.5168953 | 2.408949 | 1.599844e-05 | 9.368415 | 3.195178e-05 |  |  | -2.098083e-05 |  | 35.79788 | 34.90286
6232 | 2018-07-18 23:57 | 302682.8 | 1560.0057 | 15 | 28 | 4.200508 | 0.4463768 | 2.424986 | 1.599844e-05 | 9.435776 | 3.195178e-05 |  |  | 1.907349e-06 |  | 35.70982 | 34.98848
6233 | 2018-07-18 23:59 | 302802.8 | 1680.0066 | 15 | 28 | 4.200454 | 0.3825703 | 2.438784 | 1.599844e-05 | 9.493734 | 3.195178e-05 |  |  | 6.67572e-06 |  | 35.63418 | 35.03612
6234 | 2018-07-19 00:01 | 302922.8 | 1800.003 | 15 | 28 | 4.200459 | 0.3259087 | 2.450569 | 1.599844e-05 | 9.543238 | 3.195178e-05 |  |  | 4.1008e-05 |  | 35.46198 | 34.9892
6235 | 2018-07-19 00:01 | 302922.8 | 1800.0077 | 15 | 28 | 4.200458 | 0.325901 | 2.450569 | 1.599844e-05 | 9.543238 | 3.195178e-05 |  |  | 4.100735e-05 |  | 35.46197 | 34.9892
6236 | 2018-07-19 00:11 | 303522.8 | 600.0026 | 16 | 28 | 4.156788 | 0 | 2.450569 | 1.599844e-05 | 9.543238 | 3.195178e-05 |  |  | -4.196167e-05 |  | 34.53897 | 34.49494
6237 | 2018-07-19 00:11 | 303522.8 | 600.0077 | 16 | 28 | 4.156796 | 0 | 2.450569 | 1.599844e-05 | 9.543238 | 3.195178e-05 |  |  | -4.196556e-05 |  | 34.53899 | 34.49494
6238 | 2018-07-19 00:13 | 303642.9 | 120.0048 | 17 | 28 | 3.863636 | -3.000113 | 2.450569 | 0.1000002 | 9.543238 | 0.3880781 |  |  | -0.0001335144 |  | 35.01515 | 34.49363
6239 | 2018-07-19 00:15 | 303762.9 | 240.002 | 17 | 28 | 3.847206 | -3.000093 | 2.450569 | 0.1999976 | 9.543238 | 0.7735661 |  |  | -0.0001268387 |  | 35.59274 | 34.52483
6240 | 2018-07-19 00:17 | 303882.9 | 360.004 | 17 | 28 | 3.830474 | -3.000122 | 2.450569 | 0.3000059 | 9.543238 | 1.15752 |  |  | -0.0001573563 |  | 36.1326 | 34.48927
6241 | 2018-07-19 00:19 | 304002.9 | 480.0045 | 17 | 28 | 3.806977 | -3.000166 | 2.450569 | 0.4000141 | 9.543238 | 1.539498 |  |  | -0.0002813339 |  | 36.52244 | 34.47479
6242 | 2018-07-19 00:21 | 304122.9 | 600.0052 | 17 | 28 | 3.774655 | -3.000187 | 2.450569 | 0.5000144 | 9.543238 | 1.918647 |  |  | -0.0003166199 |  | 36.90902 | 34.58008
6243 | 2018-07-19 00:23 | 304242.9 | 720.0043 | 17 | 28 | 3.737542 | -3.00017 | 2.450569 | 0.6000208 | 9.543238 | 2.294293 |  |  | -0.0002822876 |  | 37.17545 | 34.51736
6244 | 2018-07-19 00:25 | 304362.9 | 840.0012 | 17 | 28 | 3.701721 | -3.000161 | 2.450569 | 0.7000042 | 9.543238 | 2.666162 |  |  | -0.0003252029 |  | 37.4783 | 34.61647
6245 | 2018-07-19 00:27 | 304482.9 | 960.0055 | 17 | 28 | 3.669783 | -2.999846 | 2.450569 | 0.8000053 | 9.543238 | 3.034708 |  |  | -0.0002832413 |  | 37.61351 | 34.63988
6246 | 2018-07-19 00:29 | 304602.9 | 1080.0049 | 17 | 28 | 3.640035 | -3.000182 | 2.450569 | 0.8999861 | 9.543238 | 3.400126 |  |  | -0.0002765656 |  | 37.89179 | 34.6256
6247 | 2018-07-19 00:31 | 304722.9 | 1200.0011 | 17 | 28 | 3.609019 | -3.000051 | 2.450569 | 1.000005 | 9.543238 | 3.762672 |  |  | -0.0002813339 |  | 38.19611 | 34.83039
6248 | 2018-07-19 00:33 | 304842.9 | 1320.004 | 17 | 28 | 3.574594 | -3.000189 | 2.450569 | 1.099993 | 9.543238 | 4.121845 |  |  | -0.0003108978 |  | 38.30567 | 34.93889
6249 | 2018-07-19 00:35 | 304962.9 | 1440.0007 | 17 | 28 | 3.536503 | -3.000155 | 2.450569 | 1.200004 | 9.543238 | 4.477463 |  |  | -0.000295639 |  | 38.33772 | 34.88949
6250 | 2018-07-19 00:37 | 305082.9 | 1560.0051 | 17 | 28 | 3.49621 | -3.000168 | 2.450569 | 1.299993 | 9.543238 | 4.829067 |  |  | -0.0003252029 |  | 38.24414 | 34.92548
6251 | 2018-07-19 00:39 | 305202.9 | 1680.002 | 17 | 28 | 3.456797 | -2.999835 | 2.450569 | 1.400003 | 9.543238 | 5.17673 |  |  | -0.000295639 |  | 38.20131 | 34.94247
6252 | 2018-07-19 00:41 | 305322.9 | 1800.0036 | 17 | 28 | 3.421302 | -2.999842 | 2.450569 | 1.499989 | 9.543238 | 5.520549 |  |  | -0.0003013611 |  | 38.0867 | 34.92445
6253 | 2018-07-19 00:43 | 305442.9 | 1920.0056 | 17 | 28 | 3.390275 | -2.999814 | 2.450569 | 1.599994 | 9.543238 | 5.861115 |  |  | -0.0002365112 |  | 38.12879 | 34.90259
6254 | 2018-07-19 00:45 | 305562.9 | 2040.0026 | 17 | 28 | 3.362083 | -2.999829 | 2.450569 | 1.699989 | 9.543238 | 6.198702 |  |  | -0.0002336502 |  | 37.97638 | 34.90581
6255 | 2018-07-19 00:47 | 305682.9 | 2160.0027 | 17 | 28 | 3.334303 | -2.999844 | 2.450569 | 1.799978 | 9.543238 | 6.533494 |  |  | -0.0002412796 |  | 37.92797 | 34.73119
6256 | 2018-07-19 00:49 | 305802.9 | 2280.0058 | 17 | 28 | 3.304046 | -2.999865 | 2.450569 | 1.899984 | 9.543238 | 6.865458 |  |  | -0.0002737045 |  | 38.10896 | 34.48578
6257 | 2018-07-19 00:51 | 305922.9 | 2400.0047 | 17 | 28 | 3.272214 | -2.999979 | 2.450569 | 1.999965 | 9.543238 | 7.194217 |  |  | -0.0003118515 |  | 38.40975 | 34.4915
6258 | 2018-07-19 00:53 | 306042.9 | 2520.004 | 17 | 28 | 3.234272 | -2.999846 | 2.450569 | 2.099961 | 9.543238 | 7.519617 |  |  | -0.0003805161 |  | 38.4153 | 34.44759
6259 | 2018-07-19 00:55 | 306162.9 | 2640.0025 | 17 | 28 | 3.18123 | -2.999837 | 2.450569 | 2.199952 | 9.543238 | 7.840565 |  |  | -0.0005998611 |  | 38.74287 | 34.49511
6260 | 2018-07-19 00:57 | 306282.9 | 2760.0026 | 17 | 28 | 3.051546 | -2.999879 | 2.450569 | 2.299949 | 9.543238 | 8.153289 |  |  | -0.001717567 |  | 39.25747 | 34.46737
6261 | 2018-07-19 00:59 | 306402.9 | 2880.003 | 17 | 28 | 2.776398 | -2.999887 | 2.450569 | 2.399923 | 9.543238 | 8.446597 |  |  | -0.004408836 |  | 39.69773 | 34.46936
6262 | 2018-07-19 01:00 | 306462.5 | 2939.5589 | 17 | 28 | 1.999669 | -2.99987 | 2.450569 | 2.449573 | 9.543238 | 8.571877 |  |  | -0.002260343 |  | 40.03329 | 34.50475
6263 | 2018-07-19 01:00 | 306462.5 | 0.0064 | 18 | 29 | 1.99705 | -2.999949 | 0 | 0 | 0 | 0 |  |  | -0.002259651 |  | 40.03318 | 34.50511
6264 | 2018-07-19 01:02 | 306582.5 | 120.007 | 14 | 29 | 3.261878 | 1.500021 | 0.04999933 | 1.524944e-05 | 0.1519796 | 3.045065e-05 |  |  | 0.002070427 |  | 39.36978 | 34.51601
6265 | 2018-07-19 01:04 | 306702.5 | 240.0005 | 14 | 29 | 3.432724 | 1.499962 | 0.09998549 | 1.524944e-05 | 0.3197693 | 3.045065e-05 |  |  | 0.001070023 |  | 38.40004 | 34.55405
6266 | 2018-07-19 01:06 | 306822.5 | 360.0051 | 14 | 29 | 3.519794 | 1.499962 | 0.1499822 | 1.524944e-05 | 0.4938458 | 3.045065e-05 |  |  | 0.0005216599 |  | 37.70787 | 34.49209
6267 | 2018-07-19 01:08 | 306942.5 | 480.0052 | 14 | 29 | 3.56654 | 1.499996 | 0.199995 | 1.524944e-05 | 0.6711838 | 3.045065e-05 |  |  | 0.0001859665 |  | 37.31093 | 34.58777
6268 | 2018-07-19 01:10 | 307062.5 | 600.0044 | 14 | 29 | 3.585671 | 1.500008 | 0.2499878 | 1.524944e-05 | 0.8499863 | 3.045065e-05 |  |  | 0.0001516342 |  | 36.96371 | 34.56116
6269 | 2018-07-19 01:12 | 307182.5 | 720.007 | 14 | 29 | 3.602825 | 1.49996 | 0.2999831 | 1.524944e-05 | 1.029685 | 3.045065e-05 |  |  | 0.0001506805 |  | 36.91197 | 34.61773
6270 | 2018-07-19 01:14 | 307302.5 | 840.0063 | 14 | 29 | 3.619609 | 1.499987 | 0.349984 | 1.524944e-05 | 1.21025 | 3.045065e-05 |  |  | 0.0001440048 |  | 36.97905 | 34.65879
6271 | 2018-07-19 01:16 | 307422.5 | 960.0001 | 14 | 29 | 3.636872 | 1.499985 | 0.3999864 | 1.524944e-05 | 1.391663 | 3.045065e-05 |  |  | 0.0001773834 |  | 36.89478 | 34.8029
6272 | 2018-07-19 01:18 | 307542.5 | 1080.0051 | 14 | 29 | 3.657383 | 1.500006 | 0.4499833 | 1.524944e-05 | 1.573991 | 3.045065e-05 |  |  | 0.0002269745 |  | 36.72239 | 34.95243
6273 | 2018-07-19 01:20 | 307662.5 | 1200.0044 | 14 | 29 | 3.679873 | 1.499975 | 0.4999756 | 1.524944e-05 | 1.757398 | 3.045065e-05 |  |  | 0.0001411438 |  | 36.52537 | 34.93256
6274 | 2018-07-19 01:22 | 307782.5 | 1320.0002 | 14 | 29 | 3.701547 | 1.500019 | 0.5499808 | 1.524944e-05 | 1.941952 | 3.045065e-05 |  |  | 0.0001564026 |  | 36.33881 | 34.93083
6275 | 2018-07-19 01:24 | 307902.5 | 1440.0005 | 14 | 29 | 3.720737 | 1.499996 | 0.5999721 | 1.524944e-05 | 2.127499 | 3.045065e-05 |  |  | 0.0001249313 |  | 36.20106 | 34.92678
6276 | 2018-07-19 01:26 | 308022.5 | 1560.0067 | 14 | 29 | 3.736705 | 1.499968 | 0.6499786 | 1.524944e-05 | 2.313971 | 3.045065e-05 |  |  | 0.0001211166 |  | 35.90718 | 34.87111
6277 | 2018-07-19 01:28 | 308142.5 | 1680.0032 | 14 | 29 | 3.749308 | 1.500048 | 0.6999701 | 1.524944e-05 | 2.5011 | 3.045065e-05 |  |  | 9.250641e-05 |  | 35.61768 | 34.70569
6278 | 2018-07-19 01:30 | 308262.5 | 1800.0003 | 14 | 29 | 3.76087 | 1.500011 | 0.7499657 | 1.524944e-05 | 2.688838 | 3.045065e-05 |  |  | 8.296967e-05 |  | 35.5801 | 34.54856
6279 | 2018-07-19 01:32 | 308382.5 | 1920.0071 | 14 | 29 | 3.772966 | 1.500029 | 0.7999771 | 1.524944e-05 | 2.877224 | 3.045065e-05 |  |  | 0.0001430511 |  | 35.58978 | 34.50035
6280 | 2018-07-19 01:34 | 308502.5 | 2040.0027 | 14 | 29 | 3.786005 | 1.500013 | 0.8499643 | 1.524944e-05 | 3.066146 | 3.045065e-05 |  |  | 0.0001125336 |  | 35.60349 | 34.40926
6281 | 2018-07-19 01:36 | 308622.5 | 2160.0068 | 14 | 29 | 3.80027 | 1.500013 | 0.8999733 | 1.524944e-05 | 3.255832 | 3.045065e-05 |  |  | 0.0001544952 |  | 35.70783 | 34.44939
6282 | 2018-07-19 01:38 | 308742.5 | 2280.0016 | 14 | 29 | 3.81591 | 1.500036 | 0.9499701 | 1.524944e-05 | 3.446219 | 3.045065e-05 |  |  | 0.0001363754 |  | 35.89316 | 34.41797
6283 | 2018-07-19 01:40 | 308862.5 | 2400.0026 | 14 | 29 | 3.833095 | 1.500044 | 0.9999557 | 1.524944e-05 | 3.637382 | 3.045065e-05 |  |  | 0.0001707077 |  | 36.01337 | 34.58317
6284 | 2018-07-19 01:42 | 308982.5 | 2520.0015 | 14 | 29 | 3.851602 | 1.500013 | 1.049967 | 1.524944e-05 | 3.829537 | 3.045065e-05 |  |  | 0.0001811981 |  | 36.14104 | 34.62776
6285 | 2018-07-19 01:44 | 309102.5 | 2640.0017 | 14 | 29 | 3.871194 | 1.500002 | 1.099958 | 1.524944e-05 | 4.02257 | 3.045065e-05 |  |  | 0.000166893 |  | 36.19236 | 34.50843
6286 | 2018-07-19 01:46 | 309222.5 | 2760.0034 | 14 | 29 | 3.891304 | 1.5 | 1.149962 | 1.524944e-05 | 4.216645 | 3.045065e-05 |  |  | 0.0001907349 |  | 36.32503 | 34.55711
6287 | 2018-07-19 01:48 | 309342.5 | 2880.0069 | 14 | 29 | 3.911357 | 1.49999 | 1.19996 | 1.524944e-05 | 4.411705 | 3.045065e-05 |  |  | 0.0001478195 |  | 36.52232 | 34.57018
6288 | 2018-07-19 01:50 | 309462.5 | 3000.0013 | 14 | 29 | 3.930947 | 1.499975 | 1.24996 | 1.524944e-05 | 4.607769 | 3.045065e-05 |  |  | 0.0001955032 |  | 36.75464 | 34.63799
6289 | 2018-07-19 01:52 | 309582.5 | 3120.0013 | 14 | 29 | 3.949269 | 1.499981 | 1.29995 | 1.524944e-05 | 4.804739 | 3.045065e-05 |  |  | 0.0001363754 |  | 36.83714 | 34.9049
6290 | 2018-07-19 01:54 | 309702.5 | 3240.0044 | 14 | 29 | 3.966465 | 1.499969 | 1.349962 | 1.524944e-05 | 5.002686 | 3.045065e-05 |  |  | 0.0001249313 |  | 36.85775 | 34.95717
6291 | 2018-07-19 01:56 | 309822.5 | 3360.0061 | 14 | 29 | 3.98271 | 1.500042 | 1.399959 | 1.524944e-05 | 5.201409 | 3.045065e-05 |  |  | 0.0001268387 |  | 36.82862 | 34.91626
6292 | 2018-07-19 01:58 | 309942.5 | 3480.0058 | 14 | 29 | 3.998318 | 1.500032 | 1.449952 | 1.524944e-05 | 5.400909 | 3.045065e-05 |  |  | 7.247925e-05 |  | 36.79393 | 34.96558
6293 | 2018-07-19 02:00 | 310062.5 | 3600.0035 | 14 | 29 | 4.013592 | 1.499975 | 1.499952 | 1.524944e-05 | 5.601206 | 3.045065e-05 |  |  | 0.0001163483 |  | 36.77088 | 34.97534
6294 | 2018-07-19 02:02 | 310182.5 | 3720.0047 | 14 | 29 | 4.028555 | 1.499979 | 1.549946 | 1.524944e-05 | 5.802237 | 3.045065e-05 |  |  | 0.0001058578 |  | 36.50039 | 34.90792
6295 | 2018-07-19 02:04 | 310302.5 | 3840.0009 | 14 | 29 | 4.043458 | 1.499992 | 1.599944 | 1.524944e-05 | 6.004031 | 3.045065e-05 |  |  | 0.000123024 |  | 36.21774 | 34.80801
6296 | 2018-07-19 02:06 | 310422.5 | 3960.0064 | 14 | 29 | 4.059 | 1.500036 | 1.649944 | 1.524944e-05 | 6.206589 | 3.045065e-05 |  |  | 0.0001316071 |  | 36.12219 | 34.62049
6297 | 2018-07-19 02:08 | 310542.5 | 4080.0058 | 14 | 29 | 4.07553 | 1.500036 | 1.699947 | 1.524944e-05 | 6.409955 | 3.045065e-05 |  |  | 0.0001535416 |  | 36.01885 | 34.56269
6298 | 2018-07-19 02:10 | 310662.5 | 4200.0006 | 14 | 29 | 4.093434 | 1.500029 | 1.749942 | 1.524944e-05 | 6.614156 | 3.045065e-05 |  |  | 0.0001420975 |  | 35.9686 | 34.45339
6299 | 2018-07-19 02:12 | 310782.5 | 4320.0068 | 14 | 29 | 4.112788 | 1.500078 | 1.799944 | 1.524944e-05 | 6.819311 | 3.045065e-05 |  |  | 0.0001659393 |  | 35.99365 | 34.50838
6300 | 2018-07-19 02:14 | 310902.5 | 4440.0004 | 14 | 29 | 4.133255 | 1.500038 | 1.849945 | 1.524944e-05 | 7.025465 | 3.045065e-05 |  |  | 0.0002002716 |  | 35.97178 | 34.46625
6301 | 2018-07-19 02:16 | 311022.5 | 4560.0031 | 14 | 29 | 4.154174 | 1.500059 | 1.899945 | 1.524944e-05 | 7.232649 | 3.045065e-05 |  |  | 0.0001974106 |  | 36.02731 | 34.56799
6302 | 2018-07-19 02:18 | 311142.5 | 4680.0031 | 14 | 29 | 4.174667 | 1.500046 | 1.949941 | 1.524944e-05 | 7.440858 | 3.045065e-05 |  |  | 0.0002002716 |  | 35.99007 | 34.53553
6303 | 2018-07-19 02:20 | 311262.5 | 4800.0022 | 14 | 29 | 4.193423 | 1.500023 | 1.999941 | 1.524944e-05 | 7.650074 | 3.045065e-05 |  |  | 0.0001802444 |  | 36.04789 | 34.68784
6304 | 2018-07-19 02:20 | 311310 | 4847.5525 | 14 | 29 | 4.200006 | 1.500061 | 2.019758 | 1.524944e-05 | 7.733238 | 3.045065e-05 |  |  | 0.0001220643 |  | 35.9888 | 34.56224
6305 | 2018-07-19 02:22 | 311430.1 | 120.0059 | 15 | 29 | 4.200347 | 1.349209 | 2.06702 | 1.524944e-05 | 7.931753 | 3.045065e-05 |  |  | -2.479553e-05 |  | 35.99714 | 34.55451
6306 | 2018-07-19 02:24 | 311550.1 | 240.0051 | 15 | 29 | 4.200347 | 1.256468 | 2.110322 | 1.524944e-05 | 8.113634 | 3.045065e-05 |  |  | 7.724762e-05 |  | 36.07372 | 34.65624
6307 | 2018-07-19 02:26 | 311670.1 | 360.004 | 15 | 29 | 4.200101 | 1.181669 | 2.150969 | 1.524944e-05 | 8.284362 | 3.045065e-05 |  |  | -0.0002336502 |  | 35.9812 | 34.62175
6308 | 2018-07-19 02:28 | 311790.1 | 480 | 15 | 29 | 4.200349 | 1.118076 | 2.189312 | 1.524944e-05 | 8.445415 | 3.045065e-05 |  |  | 4.863739e-05 |  | 36.12645 | 34.70448
6309 | 2018-07-19 02:30 | 311910.1 | 600.0001 | 15 | 29 | 4.200358 | 1.050522 | 2.225429 | 1.524944e-05 | 8.597118 | 3.045065e-05 |  |  | 2.765656e-05 |  | 36.25171 | 34.73686
6310 | 2018-07-19 02:32 | 312030.1 | 720.0055 | 15 | 29 | 4.200338 | 0.979538 | 2.259252 | 1.524944e-05 | 8.739183 | 3.045065e-05 |  |  | 5.435944e-05 |  | 36.23921 | 34.83861
6311 | 2018-07-19 02:34 | 312150.1 | 840.0056 | 15 | 29 | 4.200299 | 0.905592 | 2.290672 | 1.524944e-05 | 8.871158 | 3.045065e-05 |  |  | 4.386902e-05 |  | 36.19215 | 34.91401
6312 | 2018-07-19 02:36 | 312270.1 | 960.0002 | 15 | 29 | 4.200204 | 0.8276672 | 2.31958 | 1.524944e-05 | 8.992578 | 3.045065e-05 |  |  | -5.435944e-05 |  | 36.06242 | 34.95772
6313 | 2018-07-19 02:38 | 312390.1 | 1080.0032 | 15 | 29 | 4.200386 | 0.7505836 | 2.345896 | 1.524944e-05 | 9.103113 | 3.045065e-05 |  |  | 3.433228e-05 |  | 35.99398 | 34.98536
6314 | 2018-07-19 02:40 | 312510.1 | 1200.0063 | 15 | 29 | 4.20027 | 0.6691494 | 2.369547 | 1.524944e-05 | 9.202452 | 3.045065e-05 |  |  | -4.863739e-05 |  | 35.84899 | 34.8716
6315 | 2018-07-19 02:42 | 312630.1 | 1320.0036 | 15 | 29 | 4.200261 | 0.5902729 | 2.390543 | 1.524944e-05 | 9.290642 | 3.045065e-05 |  |  | -7.05719e-05 |  | 35.8133 | 34.94325
6316 | 2018-07-19 02:44 | 312750.1 | 1440.0055 | 15 | 29 | 4.200258 | 0.5146179 | 2.408962 | 1.524944e-05 | 9.368008 | 3.045065e-05 |  |  | 7.724762e-05 |  | 35.68383 | 34.93381
6317 | 2018-07-19 02:46 | 312870.1 | 1560.0008 | 15 | 29 | 4.20024 | 0.4447136 | 2.424947 | 1.524944e-05 | 9.435148 | 3.045065e-05 |  |  | -0.0001211166 |  | 35.60079 | 34.92045
6318 | 2018-07-19 02:48 | 312990.1 | 1680.0031 | 15 | 29 | 4.200199 | 0.3806114 | 2.438707 | 1.524944e-05 | 9.492946 | 3.045065e-05 |  |  | -6.29425e-05 |  | 35.49477 | 34.89623
6319 | 2018-07-19 02:50 | 313110.1 | 1800.0047 | 15 | 29 | 4.200228 | 0.3244019 | 2.450454 | 1.524944e-05 | 9.542285 | 3.045065e-05 |  |  | 2.765656e-05 |  | 35.40711 | 34.86649
6320 | 2018-07-19 02:50 | 313110.1 | 1800.0148 | 15 | 29 | 4.200232 | 0.3244095 | 2.450455 | 1.524944e-05 | 9.542291 | 3.045065e-05 |  |  | 2.765615e-05 |  | 35.4071 | 34.86673
6321 | 2018-07-19 03:00 | 313710.2 | 600.0005 | 16 | 29 | 4.15685 | 0 | 2.450457 | 1.524944e-05 | 9.542297 | 3.045065e-05 |  |  | 3.814697e-06 |  | 34.85638 | 34.7984
6322 | 2018-07-19 03:00 | 313710.2 | 600.0099 | 16 | 29 | 4.156836 | 0 | 2.450457 | 1.524944e-05 | 9.542297 | 3.045065e-05 |  |  | 3.799322e-06 |  | 34.8564 | 34.79852
6323 | 2018-07-19 03:02 | 313830.3 | 120.003 | 17 | 29 | 3.864515 | -3.000091 | 2.450457 | 0.09999908 | 9.542297 | 0.3881694 |  |  | -0.0001926422 |  | 35.12572 | 34.6811
6324 | 2018-07-19 03:04 | 313950.3 | 240.0026 | 17 | 29 | 3.848105 | -3.000145 | 2.450457 | 0.2000159 | 9.542297 | 0.773822 |  |  | -0.000120163 |  | 35.60151 | 34.58211
6325 | 2018-07-19 03:06 | 314070.3 | 360.0058 | 17 | 29 | 3.831315 | -3.000116 | 2.450457 | 0.2999999 | 9.542297 | 1.157767 |  |  | -0.0001821518 |  | 36.02235 | 34.47927
6326 | 2018-07-19 03:08 | 314190.3 | 480.0065 | 17 | 29 | 3.807753 | -3.000147 | 2.450457 | 0.4000109 | 9.542297 | 1.539835 |  |  | -0.0002527237 |  | 36.42005 | 34.46279
6327 | 2018-07-19 03:10 | 314310.2 | 600.0015 | 17 | 29 | 3.775353 | -3.000126 | 2.450457 | 0.5000044 | 9.542297 | 1.919032 |  |  | -0.0002985001 |  | 36.82676 | 34.46801
6328 | 2018-07-19 03:12 | 314430.2 | 720.0022 | 17 | 29 | 3.738184 | -3.00017 | 2.450457 | 0.6000132 | 9.542297 | 2.294757 |  |  | -0.0003108978 |  | 37.15013 | 34.47919
6329 | 2018-07-19 03:14 | 314550.3 | 840.0062 | 17 | 29 | 3.702334 | -3.000201 | 2.450457 | 0.7000216 | 9.542297 | 2.666785 |  |  | -0.0003213882 |  | 37.35502 | 34.52751
6330 | 2018-07-19 03:16 | 314670.3 | 960.005 | 17 | 29 | 3.670423 | -3.000184 | 2.450457 | 0.800009 | 9.542297 | 3.03535 |  |  | -0.0002765656 |  | 37.49271 | 34.60351
6331 | 2018-07-19 03:18 | 314790.3 | 1080.0063 | 17 | 29 | 3.64069 | -2.999962 | 2.450457 | 0.9000048 | 9.542297 | 3.400888 |  |  | -0.000213623 |  | 37.64116 | 34.51483
6332 | 2018-07-19 03:20 | 314910.2 | 1200.0001 | 17 | 29 | 3.609714 | -2.999835 | 2.450457 | 0.9999917 | 9.542297 | 3.763384 |  |  | -0.0003004074 |  | 37.72567 | 34.537
6333 | 2018-07-19 03:22 | 315030.3 | 1320.0048 | 17 | 29 | 3.575281 | -2.999842 | 2.450457 | 1.1 | 9.542297 | 4.122696 |  |  | -0.0003376007 |  | 37.81691 | 34.59808
6334 | 2018-07-19 03:24 | 315150.3 | 1440.0059 | 17 | 29 | 3.537123 | -2.99986 | 2.450457 | 1.199972 | 9.542297 | 4.478242 |  |  | -0.0003671646 |  | 37.86551 | 34.47547
6335 | 2018-07-19 03:26 | 315270.2 | 1560.0004 | 17 | 29 | 3.496865 | -2.99986 | 2.450457 | 1.299972 | 9.542297 | 4.82995 |  |  | -0.000371933 |  | 37.79445 | 34.50496
6336 | 2018-07-19 03:28 | 315390.3 | 1680.0068 | 17 | 29 | 3.457369 | -2.999823 | 2.450457 | 1.39997 | 9.542297 | 5.177635 |  |  | -0.0003509521 |  | 37.68946 | 34.60672
6337 | 2018-07-19 03:30 | 315510.3 | 1800.0027 | 17 | 29 | 3.421875 | -2.999865 | 2.450457 | 1.499965 | 9.542297 | 5.521542 |  |  | -0.0002861023 |  | 37.72797 | 34.58693
6338 | 2018-07-19 03:32 | 315630.2 | 1920.0015 | 17 | 29 | 3.390881 | -2.99986 | 2.450457 | 1.599941 | 9.542297 | 5.862064 |  |  | -0.000246048 |  | 37.78202 | 34.56532
6339 | 2018-07-19 03:34 | 315750.2 | 2040.001 | 17 | 29 | 3.362638 | -2.999866 | 2.450457 | 1.699944 | 9.542297 | 6.199736 |  |  | -0.0002298355 |  | 37.8555 | 34.62855
6340 | 2018-07-19 03:36 | 315870.3 | 2160.0043 | 17 | 29 | 3.334795 | -2.999863 | 2.450457 | 1.799946 | 9.542297 | 6.534624 |  |  | -0.0002813339 |  | 38.07053 | 34.61836
6341 | 2018-07-19 03:38 | 315990.3 | 2280.0064 | 17 | 29 | 3.304585 | -2.999889 | 2.450457 | 1.899922 | 9.542297 | 6.866539 |  |  | -0.000244140625 |  | 38.28823 | 34.54889
6342 | 2018-07-19 03:40 | 316110.3 | 2400.0046 | 17 | 29 | 3.272757 | -2.999921 | 2.450457 | 1.99991 | 9.542297 | 7.195373 |  |  | -0.000295639 |  | 38.69112 | 34.62117
6343 | 2018-07-19 03:42 | 316230.3 | 2520.0056 | 17 | 29 | 3.234835 | -2.999895 | 2.450457 | 2.099913 | 9.542297 | 7.520854 |  |  | -0.0003728867 |  | 38.85365 | 34.63252
6344 | 2018-07-19 03:44 | 316350.2 | 2640.0011 | 17 | 29 | 3.181741 | -2.999863 | 2.450457 | 2.199906 | 9.542297 | 7.841859 |  |  | -0.0005750656 |  | 39.10554 | 34.75055
6345 | 2018-07-19 03:46 | 316470.2 | 2760.0022 | 17 | 29 | 3.052073 | -2.999863 | 2.450457 | 2.299889 | 9.542297 | 8.154587 |  |  | -0.001741409 |  | 39.18084 | 34.6194
6346 | 2018-07-19 03:48 | 316590.2 | 2880.0019 | 17 | 29 | 2.776046 | -3.000002 | 2.450457 | 2.399887 | 9.542297 | 8.447981 |  |  | -0.004323006 |  | 39.82588 | 34.74462
6347 | 2018-07-19 03:49 | 316649.6 | 2939.3319 | 17 | 29 | 1.999979 | -3.000193 | 2.450457 | 2.449338 | 9.542297 | 8.572746 |  |  | -0.002197631 |  | 40.27132 | 34.76911
6348 | 2018-07-19 03:49 | 316649.6 | 0.0065 | 18 | 30 | 1.997438 | -3.000172 | 0 | 4.75027e-06 | 0 | 9.48837e-06 |  |  | -0.002196943 |  | 40.27121 | 34.76907
6349 | 2018-07-19 03:51 | 316769.6 | 120.0062 | 14 | 30 | 3.261873 | 1.500013 | 0.04999131 | 1.625144e-05 | 0.1519529 | 3.245665e-05 |  |  | 0.002102852 |  | 39.56963 | 34.76693
6350 | 2018-07-19 03:53 | 316889.6 | 240.0055 | 14 | 30 | 3.432656 | 1.499989 | 0.09998997 | 1.625144e-05 | 0.3197812 | 3.245665e-05 |  |  | 0.001111984 |  | 38.56384 | 34.71882
6351 | 2018-07-19 03:55 | 317009.6 | 360.001 | 14 | 30 | 3.519721 | 1.50001 | 0.149984 | 1.625144e-05 | 0.4938442 | 3.245665e-05 |  |  | 0.0005397797 |  | 37.79065 | 34.70111
6352 | 2018-07-19 03:57 | 317129.6 | 480.001 | 14 | 30 | 3.566356 | 1.499985 | 0.199983 | 1.625144e-05 | 0.6711277 | 3.245665e-05 |  |  | 0.0002365112 |  | 37.44258 | 34.57206
6353 | 2018-07-19 03:59 | 317249.6 | 600.0006 | 14 | 30 | 3.585466 | 1.50001 | 0.249984 | 1.625144e-05 | 0.8499492 | 3.245665e-05 |  |  | 0.0001440048 |  | 37.1352 | 34.76867
6354 | 2018-07-19 04:01 | 317369.6 | 720.0054 | 14 | 30 | 3.602632 | 1.500004 | 0.2999856 | 1.625144e-05 | 1.02966 | 3.245665e-05 |  |  | 0.000123024 |  | 36.86675 | 34.695
6355 | 2018-07-19 04:03 | 317489.6 | 840.0039 | 14 | 30 | 3.619382 | 1.5 | 0.3499845 | 1.625144e-05 | 1.210207 | 3.245665e-05 |  |  | 0.0001554489 |  | 36.62645 | 34.68105
6356 | 2018-07-19 04:05 | 317609.6 | 960.0002 | 14 | 30 | 3.636624 | 1.50001 | 0.3999774 | 1.625144e-05 | 1.391576 | 3.245665e-05 |  |  | 0.000166893 |  | 36.3782 | 34.65342
6357 | 2018-07-19 04:07 | 317729.6 | 1080.0034 | 14 | 30 | 3.657198 | 1.500006 | 0.4499845 | 1.625144e-05 | 1.573931 | 3.245665e-05 |  |  | 0.0001878738 |  | 36.20547 | 34.509
6358 | 2018-07-19 04:09 | 317849.6 | 1200.0029 | 14 | 30 | 3.679721 | 1.499969 | 0.4999768 | 1.625144e-05 | 1.75733 | 3.245665e-05 |  |  | 0.0001974106 |  | 36.09347 | 34.61255
6359 | 2018-07-19 04:11 | 317969.6 | 1320.0015 | 14 | 30 | 3.701405 | 1.499981 | 0.5499792 | 1.625144e-05 | 1.941867 | 3.245665e-05 |  |  | 0.0002069473 |  | 35.96607 | 34.69772
6360 | 2018-07-19 04:13 | 318089.6 | 1440.0047 | 14 | 30 | 3.720683 | 1.500004 | 0.5999815 | 1.625144e-05 | 2.127448 | 3.245665e-05 |  |  | 0.000164032 |  | 35.79206 | 34.59397
6361 | 2018-07-19 04:15 | 318209.6 | 1560.0012 | 14 | 30 | 3.736571 | 1.500042 | 0.6499803 | 1.625144e-05 | 2.313886 | 3.245665e-05 |  |  | 0.0001106262 |  | 35.79719 | 34.58442
6362 | 2018-07-19 04:17 | 318329.6 | 1680.0064 | 14 | 30 | 3.749181 | 1.500019 | 0.699978 | 1.625144e-05 | 2.501032 | 3.245665e-05 |  |  | 0.0001220703125 |  | 35.67785 | 34.52484
6363 | 2018-07-19 04:19 | 318449.6 | 1800.0045 | 14 | 30 | 3.760743 | 1.499985 | 0.7499785 | 1.625144e-05 | 2.68878 | 3.245665e-05 |  |  | 8.201599e-05 |  | 35.64758 | 34.57364
6364 | 2018-07-19 04:21 | 318569.6 | 1920.0053 | 14 | 30 | 3.772851 | 1.500027 | 0.799973 | 1.625144e-05 | 2.877096 | 3.245665e-05 |  |  | 8.487701e-05 |  | 35.72913 | 34.54287
6365 | 2018-07-19 04:23 | 318689.6 | 2040.0033 | 14 | 30 | 3.78588 | 1.500023 | 0.8499791 | 1.625144e-05 | 3.066083 | 3.245665e-05 |  |  | 0.000123024 |  | 35.72591 | 34.50275
6366 | 2018-07-19 04:25 | 318809.6 | 2160.0001 | 14 | 30 | 3.800177 | 1.500002 | 0.8999669 | 1.625144e-05 | 3.255683 | 3.245665e-05 |  |  | 0.0001335144 |  | 35.88875 | 34.58758
6367 | 2018-07-19 04:27 | 318929.6 | 2280.0005 | 14 | 30 | 3.815795 | 1.49996 | 0.9499706 | 1.625144e-05 | 3.446091 | 3.245665e-05 |  |  | 8.201599e-05 |  | 35.90438 | 34.57898
6368 | 2018-07-19 04:29 | 319049.6 | 2400.0041 | 14 | 30 | 3.833021 | 1.5 | 0.9999734 | 1.625144e-05 | 3.637316 | 3.245665e-05 |  |  | 0.000161171 |  | 35.9957 | 34.54726
6369 | 2018-07-19 04:31 | 319169.6 | 2520.005 | 14 | 30 | 3.851563 | 1.500042 | 1.049971 | 1.625144e-05 | 3.829417 | 3.245665e-05 |  |  | 0.0001525879 |  | 35.98009 | 34.5012
6370 | 2018-07-19 04:33 | 319289.6 | 2640.0063 | 14 | 30 | 3.871161 | 1.500011 | 1.099971 | 1.625144e-05 | 4.022483 | 3.245665e-05 |  |  | 0.0001859665 |  | 36.01104 | 34.55849
6371 | 2018-07-19 04:35 | 319409.6 | 2760.002 | 14 | 30 | 3.891368 | 1.500004 | 1.14996 | 1.625144e-05 | 4.216504 | 3.245665e-05 |  |  | 0.0001459122 |  | 36.18224 | 34.51713
6372 | 2018-07-19 04:37 | 319529.6 | 2880.0053 | 14 | 30 | 3.911464 | 1.500021 | 1.199972 | 1.625144e-05 | 4.411622 | 3.245665e-05 |  |  | 0.0001564026 |  | 36.26531 | 34.56246
6373 | 2018-07-19 04:39 | 319649.6 | 3000.0016 | 14 | 30 | 3.930996 | 1.500057 | 1.249966 | 1.625144e-05 | 4.607665 | 3.245665e-05 |  |  | 0.0001916885 |  | 36.20342 | 34.58424
6374 | 2018-07-19 04:41 | 319769.6 | 3120.0031 | 14 | 30 | 3.949369 | 1.500038 | 1.299968 | 1.625144e-05 | 4.804687 | 3.245665e-05 |  |  | 0.0001478195 |  | 36.14917 | 34.59146
6375 | 2018-07-19 04:43 | 319889.6 | 3240.0027 | 14 | 30 | 3.966572 | 1.500023 | 1.349966 | 1.625144e-05 | 5.002583 | 3.245665e-05 |  |  | 0.0001354218 |  | 36.21226 | 34.49702
6376 | 2018-07-19 04:45 | 320009.6 | 3360.001 | 14 | 30 | 3.982815 | 1.500029 | 1.399967 | 1.625144e-05 | 5.201323 | 3.245665e-05 |  |  | 0.0001993179 |  | 36.22622 | 34.62235
6377 | 2018-07-19 04:47 | 320129.6 | 3480.0008 | 14 | 30 | 3.998386 | 1.500034 | 1.449957 | 1.625144e-05 | 5.400818 | 3.245665e-05 |  |  | 9.822845e-05 |  | 36.22437 | 34.60434
6378 | 2018-07-19 04:49 | 320249.6 | 3600.0007 | 14 | 30 | 4.01364 | 1.500042 | 1.499959 | 1.625144e-05 | 5.601128 | 3.245665e-05 |  |  | 0.0001277924 |  | 36.15915 | 34.6104
6379 | 2018-07-19 04:51 | 320369.6 | 3720.0019 | 14 | 30 | 4.028677 | 1.500051 | 1.549957 | 1.625144e-05 | 5.802177 | 3.245665e-05 |  |  | 0.0001325607 |  | 36.01504 | 34.56194
6380 | 2018-07-19 04:53 | 320489.6 | 3840.0057 | 14 | 30 | 4.043613 | 1.500042 | 1.599961 | 1.625144e-05 | 6.004 | 3.245665e-05 |  |  | 0.0001182556 |  | 36.1212 | 34.48529
6381 | 2018-07-19 04:55 | 320609.6 | 3960.0024 | 14 | 30 | 4.059079 | 1.500063 | 1.649962 | 1.625144e-05 | 6.206566 | 3.245665e-05 |  |  | 8.869171e-05 |  | 36.04551 | 34.52873
6382 | 2018-07-19 04:57 | 320729.6 | 4080.0045 | 14 | 30 | 4.075667 | 1.500034 | 1.699958 | 1.625144e-05 | 6.409917 | 3.245665e-05 |  |  | 0.0001344681 |  | 36.05925 | 34.60513
6383 | 2018-07-19 04:59 | 320849.6 | 4200.0067 | 14 | 30 | 4.093587 | 1.50005 | 1.749964 | 1.625144e-05 | 6.614164 | 3.245665e-05 |  |  | 0.0001745224 |  | 35.87735 | 34.59867
6384 | 2018-07-19 05:01 | 320969.6 | 4320.0003 | 14 | 30 | 4.112987 | 1.500071 | 1.799947 | 1.625144e-05 | 6.819253 | 3.245665e-05 |  |  | 0.0001840591 |  | 35.86245 | 34.6487
6385 | 2018-07-19 05:03 | 321089.6 | 4440.0002 | 14 | 30 | 4.133554 | 1.500103 | 1.849961 | 1.625144e-05 | 7.02547 | 3.245665e-05 |  |  | 0.0001745224 |  | 35.84732 | 34.60358
6386 | 2018-07-19 05:05 | 321209.6 | 4560.0036 | 14 | 30 | 4.154504 | 1.500059 | 1.899957 | 1.625144e-05 | 7.232655 | 3.245665e-05 |  |  | 0.0001897812 |  | 35.84011 | 34.55449
6387 | 2018-07-19 05:07 | 321329.6 | 4680.0051 | 14 | 30 | 4.175045 | 1.500063 | 1.949963 | 1.625144e-05 | 7.440922 | 3.245665e-05 |  |  | 0.0001735687 |  | 35.85013 | 34.64266
6388 | 2018-07-19 05:09 | 321449.6 | 4800.0008 | 14 | 30 | 4.19376 | 1.500032 | 1.999965 | 1.625144e-05 | 7.650162 | 3.245665e-05 |  |  | 0.0001792908 |  | 35.9249 | 34.54426
6389 | 2018-07-19 05:10 | 321495.2 | 4845.5451 | 14 | 30 | 4.200006 | 1.500027 | 2.018942 | 1.625144e-05 | 7.729805 | 3.245665e-05 |  |  | 0.0001331204 |  | 35.90697 | 34.45492
6390 | 2018-07-19 05:12 | 321615.2 | 120.0034 | 15 | 30 | 4.200504 | 1.350126 | 2.066289 | 1.625144e-05 | 7.92869 | 3.245665e-05 |  |  | 1.144409e-05 |  | 35.88274 | 34.55828
6391 | 2018-07-19 05:14 | 321735.2 | 240.0027 | 15 | 30 | 4.200505 | 1.257397 | 2.109654 | 1.625144e-05 | 8.110843 | 3.245665e-05 |  |  | 6.67572e-06 |  | 35.78231 | 34.62025
6392 | 2018-07-19 05:16 | 321855.2 | 360.0061 | 15 | 30 | 4.200517 | 1.185104 | 2.150331 | 1.625144e-05 | 8.281708 | 3.245665e-05 |  |  | -5.722046e-06 |  | 35.82936 | 34.52906
6393 | 2018-07-19 05:18 | 321975.2 | 480.0052 | 15 | 30 | 4.200466 | 1.118011 | 2.188717 | 1.625144e-05 | 8.442947 | 3.245665e-05 |  |  | -3.33786e-05 |  | 35.71681 | 34.55849
6394 | 2018-07-19 05:20 | 322095.2 | 600.0034 | 15 | 30 | 4.200465 | 1.050123 | 2.224856 | 1.625144e-05 | 8.594748 | 3.245665e-05 |  |  | -1.335144e-05 |  | 35.60565 | 34.55241
6395 | 2018-07-19 05:22 | 322215.2 | 720.0031 | 15 | 30 | 4.200483 | 0.9799767 | 2.258696 | 1.625144e-05 | 8.73689 | 3.245665e-05 |  |  | -4.673004e-05 |  | 35.49889 | 34.51774
6396 | 2018-07-19 05:24 | 322335.2 | 840 | 15 | 30 | 4.200461 | 0.9058971 | 2.290128 | 1.625144e-05 | 8.868919 | 3.245665e-05 |  |  | -5.722046e-06 |  | 35.49678 | 34.52739
6397 | 2018-07-19 05:26 | 322455.2 | 960.0059 | 15 | 30 | 4.200449 | 0.8287544 | 2.31905 | 1.625144e-05 | 8.990407 | 3.245665e-05 |  |  | -1.239777e-05 |  | 35.47041 | 34.6241
6398 | 2018-07-19 05:28 | 322575.2 | 1080.0051 | 15 | 30 | 4.200463 | 0.7496605 | 2.34536 | 1.625144e-05 | 9.100919 | 3.245665e-05 |  |  | -2.288818e-05 |  | 35.4154 | 34.55963
6399 | 2018-07-19 05:30 | 322695.2 | 1200.0026 | 15 | 30 | 4.200462 | 0.669672 | 2.369016 | 1.625144e-05 | 9.20029 | 3.245665e-05 |  |  | -1.907349e-05 |  | 35.30555 | 34.68512
6400 | 2018-07-19 05:32 | 322815.2 | 1320.0038 | 15 | 30 | 4.2005 | 0.5908623 | 2.390018 | 1.625144e-05 | 9.288505 | 3.245665e-05 |  |  | -2.098083e-05 |  | 35.32631 | 34.56684
6401 | 2018-07-19 05:34 | 322935.2 | 1440.0036 | 15 | 30 | 4.200463 | 0.5155392 | 2.408444 | 1.625144e-05 | 9.365906 | 3.245665e-05 |  |  | -3.528595e-05 |  | 35.30209 | 34.54372
6402 | 2018-07-19 05:36 | 323055.2 | 1560.001 | 15 | 30 | 4.200481 | 0.445507 | 2.424449 | 1.625144e-05 | 9.433134 | 3.245665e-05 |  |  | -3.051758e-05 |  | 35.24211 | 34.57179
6403 | 2018-07-19 05:38 | 323175.2 | 1680.0025 | 15 | 30 | 4.200425 | 0.3816452 | 2.438223 | 1.625144e-05 | 9.490989 | 3.245665e-05 |  |  | -5.531311e-05 |  | 35.11102 | 34.57196
6404 | 2018-07-19 05:40 | 323295.2 | 1800.0053 | 15 | 30 | 4.20046 | 0.3253002 | 2.44999 | 1.625144e-05 | 9.540415 | 3.245665e-05 |  |  | 2.002716e-05 |  | 34.95022 | 34.59605
6405 | 2018-07-19 05:40 | 323295.2 | 1800.0149 | 15 | 30 | 4.200459 | 0.3252964 | 2.44999 | 1.625144e-05 | 9.540415 | 3.245665e-05 |  |  | 2.002449e-05 |  | 34.95022 | 34.6061
6406 | 2018-07-19 05:50 | 323895.3 | 600.0021 | 16 | 30 | 4.156836 | 0 | 2.44999 | 1.625144e-05 | 9.540415 | 3.245665e-05 |  |  | -0.0001468461 |  | 34.75666 | 34.542
6407 | 2018-07-19 05:52 | 324015.3 | 120.0056 | 17 | 30 | 3.864595 | -3.000064 | 2.44999 | 0.09999651 | 9.540415 | 0.3881622 |  |  | -0.0001802444 |  | 35.21016 | 34.63319
6408 | 2018-07-19 05:54 | 324135.3 | 240.007 | 17 | 30 | 3.848061 | -3.000071 | 2.44999 | 0.1999971 | 9.540415 | 0.7737588 |  |  | -0.0001468658 |  | 35.6399 | 34.49103
6409 | 2018-07-19 05:56 | 324255.3 | 360.0046 | 17 | 30 | 3.831209 | -3.000108 | 2.44999 | 0.2999935 | 9.540415 | 1.157746 |  |  | -0.000164032 |  | 36.09909 | 34.52686
6410 | 2018-07-19 05:58 | 324375.3 | 480.0026 | 17 | 30 | 3.80737 | -3.000133 | 2.44999 | 0.3999962 | 9.540415 | 1.539764 |  |  | -0.0002737045 |  | 36.49616 | 34.58672
6411 | 2018-07-19 06:00 | 324495.3 | 600.0041 | 17 | 30 | 3.774963 | -3.00008 | 2.44999 | 0.5000182 | 9.540415 | 1.919035 |  |  | -0.0003376007 |  | 36.7153 | 34.47544
6412 | 2018-07-19 06:02 | 324615.3 | 720.0038 | 17 | 30 | 3.737593 | -3.000131 | 2.44999 | 0.6000041 | 9.540415 | 2.294627 |  |  | -0.0003595352 |  | 36.86784 | 34.56477
6413 | 2018-07-19 06:04 | 324735.3 | 840.002 | 17 | 30 | 3.701233 | -3.000066 | 2.44999 | 0.7000183 | 9.540415 | 2.666597 |  |  | -0.0002775192 |  | 36.96176 | 34.57898
6414 | 2018-07-19 06:06 | 324855.3 | 960.0018 | 17 | 30 | 3.669091 | -3.000097 | 2.44999 | 0.8000027 | 9.540415 | 3.035022 |  |  | -0.0002975464 |  | 37.08328 | 34.48149
6415 | 2018-07-19 06:08 | 324975.3 | 1080.0015 | 17 | 30 | 3.639261 | -3.000089 | 2.44999 | 0.9000185 | 9.540415 | 3.400486 |  |  | -0.0002603531 |  | 37.23388 | 34.5572
6416 | 2018-07-19 06:10 | 325095.3 | 1200.0045 | 17 | 30 | 3.608188 | -3.000113 | 2.44999 | 1.000012 | 9.540415 | 3.762856 |  |  | -0.0002975464 |  | 37.54254 | 34.59491
6417 | 2018-07-19 06:12 | 325215.3 | 1320.0035 | 17 | 30 | 3.573742 | -3.000108 | 2.44999 | 1.100012 | 9.540415 | 4.121998 |  |  | -0.0003147125 |  | 37.41065 | 34.54372
6418 | 2018-07-19 06:14 | 325335.3 | 1440.0049 | 17 | 30 | 3.535657 | -3.000131 | 2.44999 | 1.200005 | 9.540415 | 4.477465 |  |  | -0.0003232956 |  | 37.43083 | 34.45135
6419 | 2018-07-19 06:16 | 325455.3 | 1560.001 | 17 | 30 | 3.49519 | -3.000072 | 2.44999 | 1.300015 | 9.540415 | 4.829049 |  |  | -0.0003166199 |  | 37.491 | 34.5031
6420 | 2018-07-19 06:18 | 325575.3 | 1680.0022 | 17 | 30 | 3.455661 | -3.000078 | 2.44999 | 1.400006 | 9.540415 | 5.176548 |  |  | -0.0003662109375 |  | 37.34979 | 34.5435
6421 | 2018-07-19 06:20 | 325695.3 | 1800.0043 | 17 | 30 | 3.420159 | -3.000083 | 2.44999 | 1.50001 | 9.540415 | 5.520316 |  |  | -0.0002470016 |  | 37.42945 | 34.49815
6422 | 2018-07-19 06:22 | 325815.3 | 1920.0001 | 17 | 30 | 3.389284 | -3.000095 | 2.44999 | 1.600013 | 9.540415 | 5.860764 |  |  | -0.0003118515 |  | 37.4543 | 34.4836
6423 | 2018-07-19 06:24 | 325935.3 | 2040.0061 | 17 | 30 | 3.361185 | -3.00006 | 2.44999 | 1.700017 | 9.540415 | 6.198288 |  |  | -0.0002574921 |  | 37.63562 | 34.49114
6424 | 2018-07-19 06:26 | 326055.3 | 2160.0053 | 17 | 30 | 3.33356 | -3.000133 | 2.44999 | 1.800022 | 9.540415 | 6.533051 |  |  | -0.0002355576 |  | 37.88836 | 34.42329
6425 | 2018-07-19 06:28 | 326175.3 | 2280.0027 | 17 | 30 | 3.303724 | -3.000099 | 2.44999 | 1.900003 | 9.540415 | 6.864872 |  |  | -0.0002689362 |  | 38.09388 | 34.59888
6426 | 2018-07-19 06:30 | 326295.3 | 2400.0059 | 17 | 30 | 3.27188 | -3.000118 | 2.44999 | 2.000011 | 9.540415 | 7.193685 |  |  | -0.0002632141 |  | 38.49611 | 34.53838
6427 | 2018-07-19 06:32 | 326415.3 | 2520.0055 | 17 | 30 | 3.233926 | -3.000057 | 2.44999 | 2.100023 | 9.540415 | 7.519103 |  |  | -0.0003738403 |  | 38.56769 | 34.37984
6428 | 2018-07-19 06:34 | 326535.3 | 2640.0013 | 17 | 30 | 3.180658 | -3.000091 | 2.44999 | 2.200019 | 9.540415 | 7.840021 |  |  | -0.0006761551 |  | 38.80418 | 34.49041
6429 | 2018-07-19 06:36 | 326655.3 | 2760.0027 | 17 | 30 | 3.050683 | -3.000103 | 2.44999 | 2.300016 | 9.540415 | 8.152672 |  |  | -0.001728058 |  | 39.13131 | 34.4591
6430 | 2018-07-19 06:38 | 326775.3 | 2880.0059 | 17 | 30 | 2.773549 | -3.000097 | 2.44999 | 2.400015 | 9.540415 | 8.445904 |  |  | -0.004369736 |  | 39.74356 | 34.44279
6431 | 2018-07-19 06:39 | 326834.1 | 2938.7751 | 17 | 30 | 1.999773 | -3.000101 | 2.44999 | 2.448987 | 9.540415 | 8.569343 |  |  | -0.002229255 |  | 39.90119 | 34.48509
6432 | 2018-07-19 06:39 | 326834.2 | 0.0055 | 18 | 31 | 1.997656 | -3.000145 | 0 | 0 | 0 | 0 |  |  | -0.002228585 |  | 39.90104 | 34.58047
6433 | 2018-07-19 06:41 | 326954.2 | 120.002 | 14 | 31 | 3.262217 | 1.49999 | 0.04998733 | 1.725054e-05 | 0.1519465 | 3.444847e-05 |  |  | 0.002142906 |  | 38.9466 | 34.47921
6434 | 2018-07-19 06:43 | 327074.2 | 240.0012 | 14 | 31 | 3.433237 | 1.500034 | 0.09999412 | 1.725054e-05 | 0.3198279 | 3.444847e-05 |  |  | 0.001087189 |  | 38.09458 | 34.49723
6435 | 2018-07-19 06:45 | 327194.2 | 360.0007 | 14 | 31 | 3.520384 | 1.500031 | 0.1499832 | 1.725054e-05 | 0.4939053 | 3.444847e-05 |  |  | 0.0005626678 |  | 37.48891 | 34.60873
6436 | 2018-07-19 06:47 | 327314.2 | 480.0037 | 14 | 31 | 3.56673 | 1.500023 | 0.1999957 | 1.725054e-05 | 0.6712629 | 3.444847e-05 |  |  | 0.0001583099 |  | 37.08516 | 34.51754
6437 | 2018-07-19 06:49 | 327434.2 | 600.003 | 14 | 31 | 3.58575 | 1.500019 | 0.2499874 | 1.725054e-05 | 0.8500689 | 3.444847e-05 |  |  | 0.0002088547 |  | 36.7253 | 34.53744
6438 | 2018-07-19 06:51 | 327554.2 | 720.0033 | 14 | 31 | 3.602993 | 1.500013 | 0.2999915 | 1.725054e-05 | 1.029806 | 3.444847e-05 |  |  | 0.0001516342 |  | 36.64482 | 34.52663
6439 | 2018-07-19 06:53 | 327674.2 | 840.0024 | 14 | 31 | 3.619778 | 1.50001 | 0.34999 | 1.725054e-05 | 1.210372 | 3.444847e-05 |  |  | 0.0001239777 |  | 36.43729 | 34.56194
6440 | 2018-07-19 06:55 | 327794.2 | 960.0053 | 14 | 31 | 3.63705 | 1.500044 | 0.3999929 | 1.725054e-05 | 1.391795 | 3.444847e-05 |  |  | 0.0001716614 |  | 36.25158 | 34.55849
6441 | 2018-07-19 06:57 | 327914.2 | 1080.0058 | 14 | 31 | 3.657464 | 1.500013 | 0.4499892 | 1.725054e-05 | 1.574128 | 3.444847e-05 |  |  | 0.0001897812 |  | 36.16123 | 34.56004
6442 | 2018-07-19 06:59 | 328034.2 | 1200.0014 | 14 | 31 | 3.67993 | 1.500004 | 0.4999745 | 1.725054e-05 | 1.757514 | 3.444847e-05 |  |  | 0.0001735687 |  | 35.9765625 | 34.51336
6443 | 2018-07-19 07:01 | 328154.2 | 1320.0022 | 14 | 31 | 3.701642 | 1.500038 | 0.5499794 | 1.725054e-05 | 1.942071 | 3.444847e-05 |  |  | 0.0001659393 |  | 35.95445 | 34.60873
6444 | 2018-07-19 07:03 | 328274.2 | 1440.0054 | 14 | 31 | 3.720833 | 1.500019 | 0.5999883 | 1.725054e-05 | 2.127687 | 3.444847e-05 |  |  | 0.0001630783 |  | 35.77136 | 34.59207
6445 | 2018-07-19 07:05 | 328394.2 | 1560.0027 | 14 | 31 | 3.73668 | 1.499989 | 0.649987 | 1.725054e-05 | 2.314131 | 3.444847e-05 |  |  | 0.0001344681 |  | 35.75269 | 34.55983
6446 | 2018-07-19 07:07 | 328514.2 | 1680.0064 | 14 | 31 | 3.749294 | 1.499977 | 0.6999745 | 1.725054e-05 | 2.501246 | 3.444847e-05 |  |  | 0.0001125336 |  | 35.70633 | 34.53607
6447 | 2018-07-19 07:09 | 328634.2 | 1800.0008 | 14 | 31 | 3.760891 | 1.500006 | 0.7499759 | 1.725054e-05 | 2.689005 | 3.444847e-05 |  |  | 0.0001163483 |  | 35.69193 | 34.50667
6448 | 2018-07-19 07:11 | 328754.2 | 1920.0011 | 14 | 31 | 3.772982 | 1.499989 | 0.7999809 | 1.725054e-05 | 2.877367 | 3.444847e-05 |  |  | 7.724762e-05 |  | 35.77883 | 34.62349
6449 | 2018-07-19 07:13 | 328874.2 | 2040.0046 | 14 | 31 | 3.786045 | 1.5 | 0.8499772 | 1.725054e-05 | 3.066323 | 3.444847e-05 |  |  | 0.0001239777 |  | 35.79189 | 34.49682
6450 | 2018-07-19 07:15 | 328994.2 | 2160.0026 | 14 | 31 | 3.800304 | 1.50001 | 0.8999705 | 1.725054e-05 | 3.25595 | 3.444847e-05 |  |  | 0.0001325607 |  | 35.87857 | 34.59179
6451 | 2018-07-19 07:17 | 329114.2 | 2280.0036 | 14 | 31 | 3.815956 | 1.500051 | 0.9499707 | 1.725054e-05 | 3.446352 | 3.444847e-05 |  |  | 0.0001354218 |  | 35.97429 | 34.53988
6452 | 2018-07-19 07:19 | 329234.2 | 2400.0062 | 14 | 31 | 3.833184 | 1.499979 | 0.9999754 | 1.725054e-05 | 3.637591 | 3.444847e-05 |  |  | 0.0001754761 |  | 36.08493 | 34.47841
6453 | 2018-07-19 07:21 | 329354.2 | 2520.0039 | 14 | 31 | 3.851654 | 1.5 | 1.049974 | 1.725054e-05 | 3.829699 | 3.444847e-05 |  |  | 0.0002126694 |  | 36.13643 | 34.57987
6454 | 2018-07-19 07:23 | 329474.2 | 2640.0004 | 14 | 31 | 3.871264 | 1.500002 | 1.099967 | 1.725054e-05 | 4.022743 | 3.444847e-05 |  |  | 0.0001525879 |  | 36.23372 | 34.54155
6455 | 2018-07-19 07:25 | 329594.2 | 2760.0066 | 14 | 31 | 3.891393 | 1.50001 | 1.14997 | 1.725054e-05 | 4.216822 | 3.444847e-05 |  |  | 0.0001869202 |  | 36.32823 | 34.5645
6456 | 2018-07-19 07:27 | 329714.2 | 2880.0031 | 14 | 31 | 3.911494 | 1.500029 | 1.199967 | 1.725054e-05 | 4.411884 | 3.444847e-05 |  |  | 0.0001840591 |  | 36.31519 | 34.53453
6457 | 2018-07-19 07:29 | 329834.2 | 3000.0015 | 14 | 31 | 3.930996 | 1.500036 | 1.249965 | 1.725054e-05 | 4.607941 | 3.444847e-05 |  |  | 0.0001449585 |  | 36.39385 | 34.52241
6458 | 2018-07-19 07:31 | 329954.2 | 3120.0067 | 14 | 31 | 3.949361 | 1.500027 | 1.299965 | 1.725054e-05 | 4.804958 | 3.444847e-05 |  |  | 0.0001344681 |  | 36.38199 | 34.49907
6459 | 2018-07-19 07:33 | 330074.2 | 3240.005 | 14 | 31 | 3.96652 | 1.50001 | 1.349961 | 1.725054e-05 | 5.002843 | 3.444847e-05 |  |  | 0.0001573563 |  | 36.46298 | 34.5171
6460 | 2018-07-19 07:35 | 330194.2 | 3360.0007 | 14 | 31 | 3.982778 | 1.500015 | 1.399966 | 1.725054e-05 | 5.2016 | 3.444847e-05 |  |  | 0.0001354218 |  | 36.33847 | 34.56867
6461 | 2018-07-19 07:37 | 330314.2 | 3480.0034 | 14 | 31 | 3.998456 | 1.50001 | 1.449961 | 1.725054e-05 | 5.401111 | 3.444847e-05 |  |  | 9.441376e-05 |  | 36.48111 | 34.67198
6462 | 2018-07-19 07:39 | 330434.2 | 3600.002 | 14 | 31 | 4.013698 | 1.500057 | 1.499967 | 1.725054e-05 | 5.601439 | 3.444847e-05 |  |  | 0.0001878738 |  | 36.38221 | 34.45111
6463 | 2018-07-19 07:41 | 330554.2 | 3720.0009 | 14 | 31 | 4.028635 | 1.500029 | 1.549956 | 1.725054e-05 | 5.802455 | 3.444847e-05 |  |  | 0.0001049042 |  | 36.39126 | 34.61984
6464 | 2018-07-19 07:43 | 330674.2 | 3840.0048 | 14 | 31 | 4.043534 | 1.499998 | 1.599967 | 1.725054e-05 | 6.004301 | 3.444847e-05 |  |  | 0.000166893 |  | 36.32191 | 34.50079
6465 | 2018-07-19 07:45 | 330794.2 | 3960.0042 | 14 | 31 | 4.059033 | 1.500042 | 1.649966 | 1.725054e-05 | 6.20686 | 3.444847e-05 |  |  | 0.0001125336 |  | 36.21181 | 34.56697
6466 | 2018-07-19 07:47 | 330914.2 | 4080.0035 | 14 | 31 | 4.075621 | 1.500029 | 1.699965 | 1.725054e-05 | 6.410214 | 3.444847e-05 |  |  | 0.0001764297 |  | 36.24559 | 34.64716
6467 | 2018-07-19 07:49 | 331034.2 | 4200.0028 | 14 | 31 | 4.093477 | 1.500046 | 1.749962 | 1.725054e-05 | 6.614423 | 3.444847e-05 |  |  | 0.0001335144 |  | 36.21277 | 34.56774
6468 | 2018-07-19 07:51 | 331154.2 | 4320.0055 | 14 | 31 | 4.112871 | 1.500036 | 1.799959 | 1.725054e-05 | 6.819567 | 3.444847e-05 |  |  | 0.0001630783 |  | 36.22182 | 34.57893
6469 | 2018-07-19 07:53 | 331274.2 | 4440.0015 | 14 | 31 | 4.13332 | 1.500034 | 1.849962 | 1.725054e-05 | 7.025727 | 3.444847e-05 |  |  | 0.0001974106 |  | 36.1478 | 34.50838
6470 | 2018-07-19 07:55 | 331394.2 | 4560.0052 | 14 | 31 | 4.154282 | 1.500011 | 1.899958 | 1.725054e-05 | 7.232904 | 3.444847e-05 |  |  | 0.0001926422 |  | 36.03976 | 34.64015
6471 | 2018-07-19 07:57 | 331514.2 | 4680.0058 | 14 | 31 | 4.174817 | 1.50005 | 1.949953 | 1.725054e-05 | 7.441115 | 3.444847e-05 |  |  | 0.0002145767 |  | 36.12289 | 34.56847
6472 | 2018-07-19 07:59 | 331634.2 | 4800.0016 | 14 | 31 | 4.193554 | 1.500059 | 1.999954 | 1.725054e-05 | 7.650339 | 3.444847e-05 |  |  | 0.0001716614 |  | 36.08213 | 34.52982
6473 | 2018-07-19 08:00 | 331680.9 | 4846.7307 | 14 | 31 | 4.199995 | 1.50001 | 2.019433 | 1.725054e-05 | 7.732089 | 3.444847e-05 |  |  | 0.0001150048 |  | 36.11239 | 34.58574
6474 | 2018-07-19 08:02 | 331800.9 | 120.001 | 15 | 31 | 4.200469 | 1.351509 | 2.0668 | 1.725054e-05 | 7.931054 | 3.444847e-05 |  |  | -3.051758e-05 |  | 36.09842 | 34.49495
6475 | 2018-07-19 08:04 | 331920.9 | 240.0007 | 15 | 31 | 4.200479 | 1.259209 | 2.110214 | 1.725054e-05 | 8.113413 | 3.444847e-05 |  |  | 9.536743e-07 |  | 36.03344 | 34.52772
6476 | 2018-07-19 08:06 | 332040.9 | 360.0014 | 15 | 31 | 4.200469 | 1.1873 | 2.150965 | 1.725054e-05 | 8.284587 | 3.444847e-05 |  |  | -2.861023e-06 |  | 36.00457 | 34.58915
6477 | 2018-07-19 08:08 | 332160.9 | 480.006 | 15 | 31 | 4.200451 | 1.120062 | 2.189418 | 1.725054e-05 | 8.446106 | 3.444847e-05 |  |  | 7.629395e-06 |  | 35.92978 | 34.50197
6478 | 2018-07-19 08:10 | 332280.9 | 600.0009 | 15 | 31 | 4.200459 | 1.05237 | 2.225629 | 1.725054e-05 | 8.598208 | 3.444847e-05 |  |  | -3.814697e-06 |  | 35.90183 | 34.5497
6479 | 2018-07-19 08:12 | 332400.9 | 720.0011 | 15 | 31 | 4.200473 | 0.9815655 | 2.259531 | 1.725054e-05 | 8.740617 | 3.444847e-05 |  |  | 6.67572e-06 |  | 35.82893 | 34.66423
6480 | 2018-07-19 08:14 | 332520.9 | 840.0022 | 15 | 31 | 4.2005 | 0.9073277 | 2.291026 | 1.725054e-05 | 8.872908 | 3.444847e-05 |  |  | 3.242493e-05 |  | 35.78346 | 34.51524
6481 | 2018-07-19 08:16 | 332640.9 | 960.0023 | 15 | 31 | 4.200489 | 0.8299923 | 2.319988 | 1.725054e-05 | 8.994561 | 3.444847e-05 |  |  | 9.536743e-06 |  | 35.68324 | 34.50748
6482 | 2018-07-19 08:18 | 332760.9 | 1080.0012 | 15 | 31 | 4.200451 | 0.7497425 | 2.346326 | 1.725054e-05 | 9.105194 | 3.444847e-05 |  |  | -4.386902e-05 |  | 35.53102 | 34.54245
6483 | 2018-07-19 08:20 | 332880.9 | 1200.0034 | 15 | 31 | 4.200497 | 0.6692104 | 2.369972 | 1.725054e-05 | 9.204516 | 3.444847e-05 |  |  | 6.580353e-05 |  | 35.44428 | 34.50307
6484 | 2018-07-19 08:22 | 333000.9 | 1320.0032 | 15 | 31 | 4.200482 | 0.5894489 | 2.390947 | 1.725054e-05 | 9.292624 | 3.444847e-05 |  |  | -1.430511e-05 |  | 35.39395 | 34.46674
6485 | 2018-07-19 08:24 | 333120.9 | 1440.0028 | 15 | 31 | 4.200488 | 0.5136986 | 2.409321 | 1.725054e-05 | 9.3698 | 3.444847e-05 |  |  | 2.479553e-05 |  | 35.37645 | 34.34347
6486 | 2018-07-19 08:26 | 333240.9 | 1560.0033 | 15 | 31 | 4.200444 | 0.4429398 | 2.425246 | 1.725054e-05 | 9.436696 | 3.444847e-05 |  |  | -2.574921e-05 |  | 35.33215 | 34.48332
6487 | 2018-07-19 08:28 | 333360.9 | 1680.0017 | 15 | 31 | 4.200502 | 0.3792152 | 2.438926 | 1.725054e-05 | 9.494159 | 3.444847e-05 |  |  | 2.95639e-05 |  | 35.25773 | 34.59533
6488 | 2018-07-19 08:30 | 333480.9 | 1800.004 | 15 | 31 | 4.200442 | 0.3225613 | 2.450597 | 1.725054e-05 | 9.543181 | 3.444847e-05 |  |  | 3.910065e-05 |  | 35.2295 | 34.6143
6489 | 2018-07-19 08:30 | 333480.9 | 1800.0069 | 15 | 31 | 4.200442 | 0.3225574 | 2.450601 | 1.725054e-05 | 9.543196 | 3.444847e-05 |  |  | 3.910023e-05 |  | 35.2295 | 34.6143
6490 | 2018-07-19 08:40 | 334081 | 600.0054 | 16 | 31 | 4.157279 | 0 | 2.450601 | 1.725054e-05 | 9.543196 | 3.444847e-05 |  |  | -4.673004e-05 |  | 34.78472 | 34.63699
6491 | 2018-07-19 08:40 | 334081 | 600.0124 | 16 | 31 | 4.157277 | 0 | 2.450601 | 1.725054e-05 | 9.543196 | 3.444847e-05 |  |  | -4.673905e-05 |  | 34.78475 | 34.68325
6492 | 2018-07-19 08:42 | 334201.1 | 120.0024 | 17 | 31 | 3.865031 | -3.00006 | 2.450601 | 0.1000198 | 9.543196 | 0.3882998 |  |  | -0.0002012253 |  | 35.18337 | 34.49021
6493 | 2018-07-19 08:44 | 334321.1 | 240.0045 | 17 | 31 | 3.848639 | -3.000095 | 2.450601 | 0.2000131 | 9.543196 | 0.7739114 |  |  | -0.0001077652 |  | 35.61104 | 34.55504
6494 | 2018-07-19 08:46 | 334441.1 | 360.0027 | 17 | 31 | 3.83181 | -3.00011 | 2.450601 | 0.3000166 | 9.543196 | 1.157979 |  |  | -0.0001955032 |  | 36.00014 | 34.60739
6495 | 2018-07-19 08:48 | 334561.1 | 480.0041 | 17 | 31 | 3.807864 | -3.000064 | 2.450601 | 0.4000136 | 9.543196 | 1.540025 |  |  | -0.0002450943 |  | 36.47713 | 34.64547
6496 | 2018-07-19 08:50 | 334681.1 | 600.0046 | 17 | 31 | 3.775564 | -3.000074 | 2.450601 | 0.5000114 | 9.543196 | 1.919247 |  |  | -0.0002794266 |  | 36.94669 | 34.58728
6497 | 2018-07-19 08:52 | 334801.1 | 720.0016 | 17 | 31 | 3.738421 | -3.000057 | 2.450601 | 0.6000043 | 9.543196 | 2.294946 |  |  | -0.0003099442 |  | 37.15328 | 34.54479
6498 | 2018-07-19 08:54 | 334921.1 | 840.0028 | 17 | 31 | 3.702553 | -3.000087 | 2.450601 | 0.7000095 | 9.543196 | 2.666987 |  |  | -0.0002994537 |  | 37.04523 | 34.5808
6499 | 2018-07-19 08:56 | 335041.1 | 960.0025 | 17 | 31 | 3.669986 | -3.000099 | 2.450601 | 0.8000129 | 9.543196 | 3.035573 |  |  | -0.0002908707 |  | 37.35911 | 34.51559
6500 | 2018-07-19 08:58 | 335161.1 | 1080.001 | 17 | 31 | 3.640336 | -3.000039 | 2.450601 | 0.9000158 | 9.543196 | 3.401095 |  |  | -0.00025177 |  | 37.27342 | 34.58688
6501 | 2018-07-19 09:00 | 335281.1 | 1200.0054 | 17 | 31 | 3.609231 | -3.000078 | 2.450601 | 1.00002 | 9.543196 | 3.763613 |  |  | -0.0002727509 |  | 37.41695 | 34.55691
6502 | 2018-07-19 09:02 | 335401.1 | 1320.0051 | 17 | 31 | 3.574752 | -3.000083 | 2.450601 | 1.100019 | 9.543196 | 4.122846 |  |  | -0.000333786 |  | 37.38606 | 34.55314
6503 | 2018-07-19 09:04 | 335521.1 | 1440.0032 | 17 | 31 | 3.536547 | -3.000129 | 2.450601 | 1.200009 | 9.543196 | 4.478393 |  |  | -0.0003528595 |  | 37.57901 | 34.5634
6504 | 2018-07-19 09:06 | 335641.1 | 1560.0022 | 17 | 31 | 3.496326 | -3.000074 | 2.450601 | 1.300008 | 9.543196 | 4.830039 |  |  | -0.0003480911 |  | 37.61291 | 34.57743
6505 | 2018-07-19 09:08 | 335761.1 | 1680.0053 | 17 | 31 | 3.45695 | -3.00012 | 2.450601 | 1.400009 | 9.543196 | 5.177683 |  |  | -0.0003633499 |  | 37.63358 | 34.58404
6506 | 2018-07-19 09:10 | 335881.1 | 1800.0027 | 17 | 31 | 3.421653 | -3.000126 | 2.450601 | 1.500016 | 9.543196 | 5.521595 |  |  | -0.0002908707 |  | 37.52631 | 34.51786
6507 | 2018-07-19 09:12 | 336001.1 | 1920.0057 | 17 | 31 | 3.390507 | -3.00017 | 2.450601 | 1.600024 | 9.543196 | 5.862197 |  |  | -0.0002584457 |  | 37.59969 | 34.52111
6508 | 2018-07-19 09:14 | 336121.1 | 2040.0031 | 17 | 31 | 3.362387 | -3.000129 | 2.450601 | 1.700022 | 9.543196 | 6.199815 |  |  | -0.0002365112 |  | 37.58366 | 34.54803
6509 | 2018-07-19 09:16 | 336241.1 | 2160.0062 | 17 | 31 | 3.334526 | -3.000141 | 2.450601 | 1.80002 | 9.543196 | 6.534658 |  |  | -0.0002622604 |  | 37.90927 | 34.53567
6510 | 2018-07-19 09:18 | 336361.1 | 2280.005 | 17 | 31 | 3.304478 | -3.000155 | 2.450601 | 1.900033 | 9.543196 | 6.866683 |  |  | -0.0002698898 |  | 38.23812 | 34.47955
6511 | 2018-07-19 09:20 | 336481.1 | 2400.0019 | 17 | 31 | 3.272837 | -3.000184 | 2.450601 | 2.000027 | 9.543196 | 7.195539 |  |  | -0.0002918243 |  | 38.56359 | 34.54553
6512 | 2018-07-19 09:22 | 336601.1 | 2520.0054 | 17 | 31 | 3.234912 | -3.000136 | 2.450601 | 2.100029 | 9.543196 | 7.521024 |  |  | -0.0004224777 |  | 38.74958 | 34.7194
6513 | 2018-07-19 09:24 | 336721.1 | 2640.0049 | 17 | 31 | 3.182029 | -3.000199 | 2.450601 | 2.20004 | 9.543196 | 7.842103 |  |  | -0.0006065369 |  | 38.92928 | 34.58424
6514 | 2018-07-19 09:26 | 336841.1 | 2760.0038 | 17 | 31 | 3.052723 | -3.000154 | 2.450601 | 2.300035 | 9.543196 | 8.154918 |  |  | -0.001681328 |  | 39.28223 | 34.56186
6515 | 2018-07-19 09:28 | 336961.1 | 2880.0044 | 17 | 31 | 2.777625 | -3.00012 | 2.450601 | 2.400039 | 9.543196 | 8.448423 |  |  | -0.004281044 |  | 39.8143 | 34.59599
6516 | 2018-07-19 09:29 | 337020.7 | 2939.596 | 17 | 31 | 1.999571 | -3.00018 | 2.450601 | 2.449697 | 9.543196 | 8.573775 |  |  | -0.002166168 |  | 40.15995 | 34.58594
6517 | 2018-07-19 09:29 | 337020.7 | 0.0063 | 18 | 32 | 1.996768 | -2.999829 | 0 | 4.416946e-06 | 0 | 8.822432e-06 |  |  | -0.002165458 |  | 40.15984 | 34.58614
6518 | 2018-07-19 09:31 | 337140.7 | 120.0058 | 14 | 32 | 3.26153 | 1.500025 | 0.04999368 | 1.816669e-05 | 0.1519363 | 3.627537e-05 |  |  | 0.002094269 |  | 39.48812 | 34.4604
6519 | 2018-07-19 09:33 | 337260.7 | 240.0025 | 14 | 32 | 3.432389 | 1.500025 | 0.09998874 | 1.816669e-05 | 0.3197377 | 3.627537e-05 |  |  | 0.001086235 |  | 38.53554 | 34.59673
6520 | 2018-07-19 09:35 | 337380.7 | 360.0063 | 14 | 32 | 3.519498 | 1.500031 | 0.1499927 | 1.816669e-05 | 0.4938242 | 3.627537e-05 |  |  | 0.0004673004 |  | 37.72949 | 34.53928
6521 | 2018-07-19 09:37 | 337500.7 | 480.0052 | 14 | 32 | 3.566209 | 1.499996 | 0.1999894 | 1.816669e-05 | 0.6710919 | 3.627537e-05 |  |  | 0.0002555847 |  | 37.31757 | 34.44503
6522 | 2018-07-19 09:39 | 337620.7 | 600.0022 | 14 | 32 | 3.585297 | 1.499966 | 0.2499815 | 1.816669e-05 | 0.8498756 | 3.627537e-05 |  |  | 0.0001277924 |  | 37.11153 | 34.65872
6523 | 2018-07-19 09:41 | 337740.7 | 720.0062 | 14 | 32 | 3.602502 | 1.499998 | 0.2999859 | 1.816669e-05 | 1.02959 | 3.627537e-05 |  |  | 0.0001554489 |  | 36.82281 | 34.58972
6524 | 2018-07-19 09:43 | 337860.7 | 840.0039 | 14 | 32 | 3.619264 | 1.499985 | 0.3499932 | 1.816669e-05 | 1.210161 | 3.627537e-05 |  |  | 0.0001335144 |  | 36.60745 | 34.57662
6525 | 2018-07-19 09:45 | 337980.7 | 960.0049 | 14 | 32 | 3.636569 | 1.500025 | 0.3999922 | 1.816669e-05 | 1.391546 | 3.627537e-05 |  |  | 0.0001688004 |  | 36.33241 | 34.53757
6526 | 2018-07-19 09:47 | 338100.7 | 1080.0013 | 14 | 32 | 3.657176 | 1.500011 | 0.4499882 | 1.816669e-05 | 1.573857 | 3.627537e-05 |  |  | 0.0002450943 |  | 36.18177 | 34.57702
6527 | 2018-07-19 09:49 | 338220.7 | 1200.0051 | 14 | 32 | 3.67969 | 1.500023 | 0.4999789 | 1.816669e-05 | 1.757249 | 3.627537e-05 |  |  | 0.0002202988 |  | 36.03489 | 34.60866
6528 | 2018-07-19 09:51 | 338340.7 | 1320.0038 | 14 | 32 | 3.701345 | 1.500019 | 0.5499868 | 1.816669e-05 | 1.941804 | 3.627537e-05 |  |  | 0.0001535416 |  | 35.88885 | 34.51957
6529 | 2018-07-19 09:53 | 338460.7 | 1440.0031 | 14 | 32 | 3.720565 | 1.500013 | 0.5999786 | 1.816669e-05 | 2.127341 | 3.627537e-05 |  |  | 0.000128746 |  | 35.86906 | 34.45319
6530 | 2018-07-19 09:55 | 338580.7 | 1560.0033 | 14 | 32 | 3.7364 | 1.500011 | 0.6499803 | 1.816669e-05 | 2.313782 | 3.627537e-05 |  |  | 0.0001068115 |  | 35.6824 | 34.54346
6531 | 2018-07-19 09:57 | 338700.7 | 1680.0009 | 14 | 32 | 3.749049 | 1.499998 | 0.6999807 | 1.816669e-05 | 2.500931 | 3.627537e-05 |  |  | 8.296967e-05 |  | 35.67981 | 34.60832
6532 | 2018-07-19 09:59 | 338820.7 | 1800.0004 | 14 | 32 | 3.760649 | 1.500021 | 0.7499806 | 1.816669e-05 | 2.688672 | 3.627537e-05 |  |  | 0.0001125336 |  | 35.65784 | 34.49273
6533 | 2018-07-19 10:01 | 338940.7 | 1920.0044 | 14 | 32 | 3.772751 | 1.499992 | 0.7999814 | 1.816669e-05 | 2.877006 | 3.627537e-05 |  |  | 6.29425e-05 |  | 35.80768 | 34.62389
6534 | 2018-07-19 10:03 | 339060.7 | 2040.0004 | 14 | 32 | 3.785836 | 1.500078 | 0.8499766 | 1.816669e-05 | 3.065947 | 3.627537e-05 |  |  | 0.0001430511 |  | 35.81026 | 34.57764
6535 | 2018-07-19 10:05 | 339180.7 | 2160.0052 | 14 | 32 | 3.800112 | 1.500011 | 0.899981 | 1.816669e-05 | 3.255606 | 3.627537e-05 |  |  | 0.0001506805 |  | 35.92002 | 34.64587
6536 | 2018-07-19 10:07 | 339300.7 | 2280.004 | 14 | 32 | 3.815755 | 1.500023 | 0.9499676 | 1.816669e-05 | 3.445945 | 3.627537e-05 |  |  | 0.0001440048 |  | 35.87786 | 34.64947
6537 | 2018-07-19 10:09 | 339420.7 | 2400.0055 | 14 | 32 | 3.832968 | 1.500002 | 0.9999757 | 1.816669e-05 | 3.637187 | 3.627537e-05 |  |  | 0.0001516342 |  | 35.85479 | 34.5831
6538 | 2018-07-19 10:11 | 339540.7 | 2520.0031 | 14 | 32 | 3.851635 | 1.500025 | 1.04997 | 1.816669e-05 | 3.829275 | 3.627537e-05 |  |  | 0.000125885 |  | 36.10404 | 34.66954
6539 | 2018-07-19 10:13 | 339660.7 | 2640.0005 | 14 | 32 | 3.871195 | 1.500051 | 1.099974 | 1.816669e-05 | 4.022359 | 3.627537e-05 |  |  | 0.0001554489 |  | 36.21369 | 34.64947
6540 | 2018-07-19 10:15 | 339780.7 | 2760.0026 | 14 | 32 | 3.891291 | 1.500093 | 1.149974 | 1.816669e-05 | 4.216421 | 3.627537e-05 |  |  | 0.0001573563 |  | 36.35106 | 34.6701
6541 | 2018-07-19 10:17 | 339900.7 | 2880.0035 | 14 | 32 | 3.911394 | 1.500082 | 1.199969 | 1.816669e-05 | 4.411469 | 3.627537e-05 |  |  | 0.000166893 |  | 36.37523 | 34.58762
6542 | 2018-07-19 10:19 | 340020.7 | 3000.0028 | 14 | 32 | 3.930865 | 1.500025 | 1.249976 | 1.816669e-05 | 4.607559 | 3.627537e-05 |  |  | 0.0001497269 |  | 36.4539 | 34.64433
6543 | 2018-07-19 10:21 | 340140.7 | 3120.0009 | 14 | 32 | 3.949206 | 1.500032 | 1.299971 | 1.816669e-05 | 4.804546 | 3.627537e-05 |  |  | 0.0001688004 |  | 36.41971 | 34.59349
6544 | 2018-07-19 10:23 | 340260.7 | 3240.0008 | 14 | 32 | 3.966326 | 1.500057 | 1.349967 | 1.816669e-05 | 5.002424 | 3.627537e-05 |  |  | 0.0001726151 |  | 36.47138 | 34.59653
6545 | 2018-07-19 10:25 | 340380.7 | 3360.0062 | 14 | 32 | 3.982516 | 1.500048 | 1.399973 | 1.816669e-05 | 5.201172 | 3.627537e-05 |  |  | 0.0001525879 |  | 36.52744 | 34.61664
6546 | 2018-07-19 10:27 | 340500.7 | 3480.0066 | 14 | 32 | 3.998138 | 1.500021 | 1.449973 | 1.816669e-05 | 5.400692 | 3.627537e-05 |  |  | 0.0001525879 |  | 36.40596 | 34.60733
6547 | 2018-07-19 10:29 | 340620.7 | 3600.0043 | 14 | 32 | 4.013437 | 1.500036 | 1.499966 | 1.816669e-05 | 5.600955 | 3.627537e-05 |  |  | 9.441376e-05 |  | 36.33149 | 34.59539
6548 | 2018-07-19 10:31 | 340740.7 | 3720.0007 | 14 | 32 | 4.028462 | 1.500067 | 1.549965 | 1.816669e-05 | 5.802001 | 3.627537e-05 |  |  | 9.918213e-05 |  | 36.31239 | 34.61797
6549 | 2018-07-19 10:33 | 340860.7 | 3840.0021 | 14 | 32 | 4.043415 | 1.499987 | 1.599964 | 1.816669e-05 | 6.003791 | 3.627537e-05 |  |  | 0.000128746 |  | 36.29425 | 34.54877
6550 | 2018-07-19 10:35 | 340980.7 | 3960.0004 | 14 | 32 | 4.058878 | 1.500023 | 1.649971 | 1.816669e-05 | 6.206373 | 3.627537e-05 |  |  | 0.0001487732 |  | 36.26141 | 34.66363
6551 | 2018-07-19 10:37 | 341100.7 | 4080.0041 | 14 | 32 | 4.075448 | 1.500032 | 1.699965 | 1.816669e-05 | 6.409703 | 3.627537e-05 |  |  | 0.0001573563 |  | 36.15623 | 34.61948
6552 | 2018-07-19 10:39 | 341220.7 | 4200.001 | 14 | 32 | 4.093349 | 1.500021 | 1.749966 | 1.816669e-05 | 6.613919 | 3.627537e-05 |  |  | 0.0001735687 |  | 36.20417 | 34.67653
6553 | 2018-07-19 10:41 | 341340.7 | 4320.0046 | 14 | 32 | 4.1127 | 1.500038 | 1.799969 | 1.816669e-05 | 6.819079 | 3.627537e-05 |  |  | 0.0001754761 |  | 36.18093 | 34.5622
6554 | 2018-07-19 10:43 | 341460.7 | 4440.0034 | 14 | 32 | 4.133209 | 1.500023 | 1.849968 | 1.816669e-05 | 7.025217 | 3.627537e-05 |  |  | 0.0002002716 |  | 36.1856 | 34.62988
6555 | 2018-07-19 10:45 | 341580.7 | 4560.0041 | 14 | 32 | 4.154088 | 1.500021 | 1.899973 | 1.816669e-05 | 7.23242 | 3.627537e-05 |  |  | 0.0001468658 |  | 36.19258 | 34.54267
6556 | 2018-07-19 10:47 | 341700.7 | 4680.0065 | 14 | 32 | 4.17457 | 1.500025 | 1.949967 | 1.816669e-05 | 7.440618 | 3.627537e-05 |  |  | 0.0001573563 |  | 36.18538 | 34.56976
6557 | 2018-07-19 10:49 | 341820.7 | 4800.0069 | 14 | 32 | 4.193282 | 1.500042 | 1.999968 | 1.816669e-05 | 7.649828 | 3.627537e-05 |  |  | 0.0001783371 |  | 36.12045 | 34.61491
6558 | 2018-07-19 10:50 | 341869.6 | 4848.857 | 14 | 32 | 4.200015 | 1.500006 | 2.020323 | 1.816669e-05 | 7.735251 | 3.627537e-05 |  |  | 0.0001245429 |  | 36.12951 | 34.60276
6559 | 2018-07-19 10:52 | 341989.6 | 120.0026 | 15 | 32 | 4.200525 | 1.352188 | 2.067706 | 1.816669e-05 | 7.934286 | 3.627537e-05 |  |  | -7.629395e-06 |  | 36.14255 | 34.64976
6560 | 2018-07-19 10:54 | 342109.6 | 240.0016 | 15 | 32 | 4.200492 | 1.260098 | 2.111147 | 1.816669e-05 | 8.116757 | 3.627537e-05 |  |  | 4.005432e-05 |  | 36.12786 | 34.56976
6561 | 2018-07-19 10:56 | 342229.6 | 360.0008 | 15 | 32 | 4.200484 | 1.187918 | 2.151926 | 1.816669e-05 | 8.28805 | 3.627537e-05 |  |  | -1.716614e-05 |  | 36.05123 | 34.60108
6562 | 2018-07-19 10:58 | 342349.6 | 480.0055 | 15 | 32 | 4.200491 | 1.120527 | 2.190393 | 1.816669e-05 | 8.449631 | 3.627537e-05 |  |  | 2.384186e-05 |  | 35.9874 | 34.61812
6563 | 2018-07-19 11:00 | 342469.6 | 600.0019 | 15 | 32 | 4.20049 | 1.052088 | 2.226608 | 1.816669e-05 | 8.60175 | 3.627537e-05 |  |  | -2.670288e-05 |  | 35.96362 | 34.63234
6564 | 2018-07-19 11:02 | 342589.6 | 720.0031 | 15 | 32 | 4.200473 | 0.9809895 | 2.2605 | 1.816669e-05 | 8.744115 | 3.627537e-05 |  |  | 2.574921e-05 |  | 35.90961 | 34.61017
6565 | 2018-07-19 11:04 | 342709.6 | 840.0034 | 15 | 32 | 4.200509 | 0.906477 | 2.291963 | 1.816669e-05 | 8.876271 | 3.627537e-05 |  |  | 1.716614e-05 |  | 35.86696 | 34.6265
6566 | 2018-07-19 11:06 | 342829.6 | 960.0028 | 15 | 32 | 4.200468 | 0.8286285 | 2.320889 | 1.816669e-05 | 8.997777 | 3.627537e-05 |  |  | 9.536743e-06 |  | 35.80938 | 34.63578
6567 | 2018-07-19 11:08 | 342949.6 | 1080.0043 | 15 | 32 | 4.200483 | 0.7482719 | 2.347173 | 1.816669e-05 | 9.108181 | 3.627537e-05 |  |  | 1.811981e-05 |  | 35.70733 | 34.69018
6568 | 2018-07-19 11:10 | 343069.6 | 1200.0034 | 15 | 32 | 4.200464 | 0.667038 | 2.370764 | 1.816669e-05 | 9.207273 | 3.627537e-05 |  |  | -6.67572e-06 |  | 35.62833 | 34.72337
6569 | 2018-07-19 11:12 | 343189.6 | 1320.0036 | 15 | 32 | 4.200483 | 0.5872097 | 2.391661 | 1.816669e-05 | 9.295053 | 3.627537e-05 |  |  | -6.67572e-06 |  | 35.56397 | 34.64696
6570 | 2018-07-19 11:14 | 343309.6 | 1440.0044 | 15 | 32 | 4.200454 | 0.511055 | 2.409952 | 1.816669e-05 | 9.371882 | 3.627537e-05 |  |  | -1.621246e-05 |  | 35.45018 | 34.55445
6571 | 2018-07-19 11:16 | 343429.6 | 1560.0027 | 15 | 32 | 4.200476 | 0.4405441 | 2.425798 | 1.816669e-05 | 9.438444 | 3.627537e-05 |  |  | 9.536743e-07 |  | 35.31192 | 34.61303
6572 | 2018-07-19 11:18 | 343549.6 | 1680.002 | 15 | 32 | 4.200448 | 0.3763962 | 2.439391 | 1.816669e-05 | 9.49554 | 3.627537e-05 |  |  | 9.536743e-06 |  | 35.1372 | 34.58648
6573 | 2018-07-19 11:20 | 343669.6 | 1800.0006 | 15 | 32 | 4.200464 | 0.3199158 | 2.450969 | 1.816669e-05 | 9.544175 | 3.627537e-05 |  |  | -9.536743e-07 |  | 35.18526 | 34.57893
6574 | 2018-07-19 11:20 | 343669.6 | 1800.0028 | 15 | 32 | 4.200464 | 0.3199158 | 2.450969 | 1.816669e-05 | 9.544175 | 3.627537e-05 |  |  | -9.536743e-07 |  | 35.18526 | 34.57895
6575 | 2018-07-19 11:30 | 344269.7 | 600.0008 | 16 | 32 | 4.157581 | 0 | 2.450969 | 1.816669e-05 | 9.544175 | 3.627537e-05 |  |  | -9.536743e-07 |  | 34.75768 | 34.65701
6576 | 2018-07-19 11:30 | 344269.7 | 600.003 | 16 | 32 | 4.157581 | 0 | 2.450969 | 1.816669e-05 | 9.544175 | 3.627537e-05 |  |  | -9.565044e-07 |  | 34.75769 | 34.65701
6577 | 2018-07-19 11:32 | 344389.8 | 120.0055 | 17 | 32 | 3.865561 | -3.000072 | 2.450969 | 0.1000025 | 9.544175 | 0.3882891 |  |  | -0.0001554489 |  | 35.23007 | 34.59199
6578 | 2018-07-19 11:34 | 344509.8 | 240.0014 | 17 | 32 | 3.849056 | -3.000076 | 2.450969 | 0.1999973 | 9.544175 | 0.773956 |  |  | -0.000123024 |  | 35.74251 | 34.70004
6579 | 2018-07-19 11:36 | 344629.8 | 360.006 | 17 | 32 | 3.832324 | -3.000124 | 2.450969 | 0.3000081 | 9.544175 | 1.158105 |  |  | -0.0001850128 |  | 36.1108 | 34.5497
6580 | 2018-07-19 11:38 | 344749.8 | 480.0013 | 17 | 32 | 3.808845 | -3.000103 | 2.450969 | 0.4000039 | 9.544175 | 1.54022 |  |  | -0.0002584457 |  | 36.61694 | 34.62005
6581 | 2018-07-19 11:40 | 344869.8 | 600.0041 | 17 | 32 | 3.776718 | -3.000095 | 2.450969 | 0.5000175 | 9.544175 | 1.919616 |  |  | -0.0003023148 |  | 36.96342 | 34.59713
6582 | 2018-07-19 11:42 | 344989.8 | 720.0025 | 17 | 32 | 3.739689 | -3.00011 | 2.450969 | 0.5999979 | 9.544175 | 2.295374 |  |  | -0.0002851486 |  | 37.25739 | 34.56847
6583 | 2018-07-19 11:44 | 345109.8 | 840.0043 | 17 | 32 | 3.703885 | -3.000122 | 2.450969 | 0.7000117 | 9.544175 | 2.667573 |  |  | -0.0003128052 |  | 37.46296 | 34.53871
6584 | 2018-07-19 11:46 | 345229.8 | 960.0025 | 17 | 32 | 3.672025 | -3.000131 | 2.450969 | 0.8000028 | 9.544175 | 3.036306 |  |  | -0.0003166199 |  | 37.62224 | 34.59142
6585 | 2018-07-19 11:48 | 345349.8 | 1080.0015 | 17 | 32 | 3.642277 | -3.000147 | 2.450969 | 0.9000057 | 9.544175 | 3.402036 |  |  | -0.0003070831 |  | 37.39748 | 34.63748
6586 | 2018-07-19 11:50 | 345469.8 | 1200.0036 | 17 | 32 | 3.610474 | -3.000164 | 2.450969 | 1.000031 | 9.544175 | 3.764774 |  |  | -0.0002679825 |  | 37.66565 | 34.64867
6587 | 2018-07-19 11:52 | 345589.8 | 1320.0043 | 17 | 32 | 3.576205 | -3.000164 | 2.450969 | 1.100012 | 9.544175 | 4.124069 |  |  | -0.0002794266 |  | 37.70953 | 34.54649
6588 | 2018-07-19 11:54 | 345709.8 | 1440.007 | 17 | 32 | 3.538123 | -3.000051 | 2.450969 | 1.20004 | 9.544175 | 4.479905 |  |  | -0.0003557205 |  | 37.606 | 34.53204
6589 | 2018-07-19 11:56 | 345829.8 | 1560.001 | 17 | 32 | 3.497736 | -3.000157 | 2.450969 | 1.300034 | 9.544175 | 4.831678 |  |  | -0.0003318787 |  | 37.63758 | 34.5931
6590 | 2018-07-19 11:58 | 345949.8 | 1680.0057 | 17 | 32 | 3.458166 | -3.00017 | 2.450969 | 1.400027 | 9.544175 | 5.179425 |  |  | -0.0003890991 |  | 37.6455 | 34.57412
6591 | 2018-07-19 12:00 | 346069.8 | 1800.0038 | 17 | 32 | 3.422701 | -2.999821 | 2.450969 | 1.500026 | 9.544175 | 5.523423 |  |  | -0.0002746582 |  | 37.61391 | 34.55008
6592 | 2018-07-19 12:02 | 346189.8 | 1920.0032 | 17 | 32 | 3.391688 | -3.000161 | 2.450969 | 1.60002 | 9.544175 | 5.864089 |  |  | -0.0002832413 |  | 37.67847 | 34.67178
6593 | 2018-07-19 12:04 | 346309.8 | 2040.0008 | 17 | 32 | 3.363585 | -2.999829 | 2.450969 | 1.700021 | 9.544175 | 6.201836 |  |  | -0.0002317429 |  | 37.78987 | 34.63822
6594 | 2018-07-19 12:06 | 346429.8 | 2160.0044 | 17 | 32 | 3.335576 | -3.00021 | 2.450969 | 1.800009 | 9.544175 | 6.536764 |  |  | -0.0002117157 |  | 37.95877 | 34.5622
6595 | 2018-07-19 12:08 | 346549.8 | 2280.0052 | 17 | 32 | 3.305536 | -3.000195 | 2.450969 | 1.900012 | 9.544175 | 6.868859 |  |  | -0.0002727509 |  | 38.30425 | 34.56657
6596 | 2018-07-19 12:10 | 346669.8 | 2400.0023 | 17 | 32 | 3.273912 | -2.999925 | 2.450969 | 2.000008 | 9.544175 | 7.197829 |  |  | -0.000289917 |  | 38.54852 | 34.64259
6597 | 2018-07-19 12:12 | 346789.8 | 2520.0064 | 17 | 32 | 3.236029 | -3.000157 | 2.450969 | 2.100008 | 9.544175 | 7.523415 |  |  | -0.0003700256 |  | 38.6755 | 34.56166
6598 | 2018-07-19 12:14 | 346909.8 | 2640.007 | 17 | 32 | 3.183233 | -2.999812 | 2.450969 | 2.200003 | 9.544175 | 7.844558 |  |  | -0.0006256104 |  | 38.82372 | 34.62385
6599 | 2018-07-19 12:16 | 347029.8 | 2760.0009 | 17 | 32 | 3.054336 | -3.000152 | 2.450969 | 2.29998 | 9.544175 | 8.157457 |  |  | -0.001775742 |  | 39.28013 | 34.60281
6600 | 2018-07-19 12:18 | 347149.8 | 2880.0068 | 17 | 32 | 2.780367 | -3.000149 | 2.450969 | 2.399997 | 9.544175 | 8.451196 |  |  | -0.004328728 |  | 39.60419 | 34.59389
6601 | 2018-07-19 12:19 | 347209.7 | 2939.9759 | 17 | 32 | 1.999702 | -3.000141 | 2.450969 | 2.449961 | 9.544175 | 8.577464 |  |  | -0.002166743 |  | 39.94395 | 34.57966
6602 | 2018-07-19 12:19 | 347209.8 | 0.0034 | 18 | 33 | 1.997063 | -3.00018 | 0 | 0 | 0 | 0 |  |  | -0.002166155 |  | 39.94389 | 34.63557
6603 | 2018-07-19 12:21 | 347329.8 | 120.0055 | 14 | 33 | 3.261391 | 1.500036 | 0.04999666 | 1.283291e-05 | 0.151937 | 2.562527e-05 |  |  | 0.002161026 |  | 39.47377 | 34.62405
6604 | 2018-07-19 12:23 | 347449.8 | 240.0018 | 14 | 33 | 3.432222 | 1.499989 | 0.09999739 | 1.283291e-05 | 0.3197505 | 2.562527e-05 |  |  | 0.001092911 |  | 38.24188 | 34.59276
6605 | 2018-07-19 12:25 | 347569.8 | 360.0056 | 14 | 33 | 3.519528 | 1.500046 | 0.1499972 | 1.283291e-05 | 0.4938219 | 2.562527e-05 |  |  | 0.0005340576 |  | 37.71902 | 34.67105
6606 | 2018-07-19 12:27 | 347689.8 | 480.0033 | 14 | 33 | 3.566099 | 1.500048 | 0.1999952 | 1.283291e-05 | 0.6710925 | 2.562527e-05 |  |  | 0.0001897812 |  | 37.21281 | 34.5806
6607 | 2018-07-19 12:29 | 347809.8 | 600.0044 | 14 | 33 | 3.58514 | 1.50001 | 0.2499953 | 1.283291e-05 | 0.8498955 | 2.562527e-05 |  |  | 0.0001678467 |  | 36.96903 | 34.7192
6608 | 2018-07-19 12:31 | 347929.8 | 720 | 14 | 33 | 3.602291 | 1.500046 | 0.2999965 | 1.283291e-05 | 1.029588 | 2.562527e-05 |  |  | 0.0001211166 |  | 36.73629 | 34.64185
6609 | 2018-07-19 12:33 | 348049.8 | 840.0002 | 14 | 33 | 3.619075 | 1.500019 | 0.3499907 | 1.283291e-05 | 1.210102 | 2.562527e-05 |  |  | 0.0001726151 |  | 36.5709 | 34.6483
6610 | 2018-07-19 12:35 | 348169.8 | 960.0059 | 14 | 33 | 3.636324 | 1.500027 | 0.3999951 | 1.283291e-05 | 1.391495 | 2.562527e-05 |  |  | 0.0002031326 |  | 36.40776 | 34.5947
6611 | 2018-07-19 12:37 | 348289.8 | 1080.0035 | 14 | 33 | 3.656831 | 1.500019 | 0.4499839 | 1.283291e-05 | 1.573765 | 2.562527e-05 |  |  | 0.0002202988 |  | 36.23508 | 34.61343
6612 | 2018-07-19 12:39 | 348409.8 | 1200.0066 | 14 | 33 | 3.679313 | 1.500006 | 0.4999853 | 1.283291e-05 | 1.757179 | 2.562527e-05 |  |  | 0.0001840591 |  | 36.13261 | 34.60058
6613 | 2018-07-19 12:41 | 348529.8 | 1320.0049 | 14 | 33 | 3.701002 | 1.500013 | 0.5499934 | 1.283291e-05 | 1.941716 | 2.562527e-05 |  |  | 0.00020504 |  | 35.91488 | 34.6618
6614 | 2018-07-19 12:43 | 348649.8 | 1440.0044 | 14 | 33 | 3.720267 | 1.500032 | 0.5999886 | 1.283291e-05 | 2.127251 | 2.562527e-05 |  |  | 0.0001020432 |  | 35.83427 | 34.71317
6615 | 2018-07-19 12:45 | 348769.8 | 1560.0012 | 14 | 33 | 3.736155 | 1.500002 | 0.6499895 | 1.283291e-05 | 2.313675 | 2.562527e-05 |  |  | 0.0001535416 |  | 35.8161 | 34.58538
6616 | 2018-07-19 12:47 | 348889.8 | 1680.0056 | 14 | 33 | 3.74872 | 1.500025 | 0.6999775 | 1.283291e-05 | 2.500762 | 2.562527e-05 |  |  | 0.0001049042 |  | 35.787 | 34.57857
6617 | 2018-07-19 12:49 | 349009.8 | 1800.0019 | 14 | 33 | 3.760311 | 1.5 | 0.7499788 | 1.283291e-05 | 2.688493 | 2.562527e-05 |  |  | 9.822845e-05 |  | 35.66908 | 34.53817
6618 | 2018-07-19 12:51 | 349129.8 | 1920.0009 | 14 | 33 | 3.772423 | 1.50001 | 0.7999823 | 1.283291e-05 | 2.87682 | 2.562527e-05 |  |  | 0.0001134872 |  | 35.78093 | 34.58801
6619 | 2018-07-19 12:53 | 349249.8 | 2040.002 | 14 | 33 | 3.785457 | 1.500021 | 0.8499807 | 1.283291e-05 | 3.065755 | 2.562527e-05 |  |  | 0.0001487732 |  | 35.85361 | 34.55882
6620 | 2018-07-19 12:55 | 349369.8 | 2160.0061 | 14 | 33 | 3.799762 | 1.499989 | 0.8999729 | 1.283291e-05 | 3.25535 | 2.562527e-05 |  |  | 0.0001268387 |  | 35.87206 | 34.65304
6621 | 2018-07-19 12:57 | 349489.8 | 2280.0018 | 14 | 33 | 3.81541 | 1.500021 | 0.9499797 | 1.283291e-05 | 3.445749 | 2.562527e-05 |  |  | 0.0001478195 |  | 35.97107 | 34.55485
6622 | 2018-07-19 12:59 | 349609.8 | 2400.0034 | 14 | 33 | 3.832606 | 1.500013 | 0.9999744 | 1.283291e-05 | 3.636923 | 2.562527e-05 |  |  | 0.0001096725 |  | 36.08797 | 34.58404
6623 | 2018-07-19 13:01 | 349729.8 | 2520.006 | 14 | 33 | 3.851203 | 1.500015 | 1.049972 | 1.283291e-05 | 3.829004 | 2.562527e-05 |  |  | 0.0001907349 |  | 36.16713 | 34.48753
6624 | 2018-07-19 13:03 | 349849.8 | 2640.0011 | 14 | 33 | 3.870773 | 1.500008 | 1.099967 | 1.283291e-05 | 4.022029 | 2.562527e-05 |  |  | 0.0001573563 |  | 36.2281 | 34.58498
6625 | 2018-07-19 13:05 | 349969.8 | 2760.0037 | 14 | 33 | 3.890934 | 1.500023 | 1.14997 | 1.283291e-05 | 4.216083 | 2.562527e-05 |  |  | 0.0001468658 |  | 36.23812 | 34.5945
6626 | 2018-07-19 13:07 | 350089.8 | 2880.0039 | 14 | 33 | 3.911096 | 1.499996 | 1.199971 | 1.283291e-05 | 4.411142 | 2.562527e-05 |  |  | 0.000164032 |  | 36.31774 | 34.55106
6627 | 2018-07-19 13:09 | 350209.8 | 3000.006 | 14 | 33 | 3.9306 | 1.500042 | 1.249966 | 1.283291e-05 | 4.607166 | 2.562527e-05 |  |  | 0.0001735687 |  | 36.334 | 34.6438
6628 | 2018-07-19 13:11 | 350329.8 | 3120.0002 | 14 | 33 | 3.948968 | 1.500027 | 1.29997 | 1.283291e-05 | 4.804176 | 2.562527e-05 |  |  | 0.0001602173 |  | 36.41453 | 34.52699
6629 | 2018-07-19 13:13 | 350449.8 | 3240.0031 | 14 | 33 | 3.966072 | 1.500021 | 1.349968 | 1.283291e-05 | 5.002049 | 2.562527e-05 |  |  | 0.0001249313 |  | 36.3019 | 34.58749
6630 | 2018-07-19 13:15 | 350569.8 | 3360.003 | 14 | 33 | 3.982344 | 1.500019 | 1.399962 | 1.283291e-05 | 5.200741 | 2.562527e-05 |  |  | 0.0001564026 |  | 36.41338 | 34.57913
6631 | 2018-07-19 13:17 | 350689.8 | 3480.002 | 14 | 33 | 3.997941 | 1.500031 | 1.449962 | 1.283291e-05 | 5.400247 | 2.562527e-05 |  |  | 0.0001544952 |  | 36.29657 | 34.47086
6632 | 2018-07-19 13:19 | 350809.8 | 3600.0017 | 14 | 33 | 4.013235 | 1.50001 | 1.499965 | 1.283291e-05 | 5.600542 | 2.562527e-05 |  |  | 0.0001325607 |  | 36.3887 | 34.55862
6633 | 2018-07-19 13:21 | 350929.8 | 3720.0025 | 14 | 33 | 4.028133 | 1.49999 | 1.54996 | 1.283291e-05 | 5.801556 | 2.562527e-05 |  |  | 9.727478e-05 |  | 36.29584 | 34.59502
6634 | 2018-07-19 13:23 | 351049.8 | 3840.0047 | 14 | 33 | 4.043093 | 1.499958 | 1.599965 | 1.283291e-05 | 6.003358 | 2.562527e-05 |  |  | 0.0001239777 |  | 36.29261 | 34.59316
6635 | 2018-07-19 13:25 | 351169.8 | 3960.0006 | 14 | 33 | 4.058608 | 1.500011 | 1.649954 | 1.283291e-05 | 6.205853 | 2.562527e-05 |  |  | 0.0001573563 |  | 36.24744 | 34.581
6636 | 2018-07-19 13:27 | 351289.8 | 4080.0034 | 14 | 33 | 4.075166 | 1.499977 | 1.699952 | 1.283291e-05 | 6.409182 | 2.562527e-05 |  |  | 0.0001487732 |  | 36.10123 | 34.58801
6637 | 2018-07-19 13:29 | 351409.8 | 4200.004 | 14 | 33 | 4.093179 | 1.499968 | 1.749961 | 1.283291e-05 | 6.613421 | 2.562527e-05 |  |  | 0.0001449585 |  | 35.96012 | 34.65191
6638 | 2018-07-19 13:31 | 351529.8 | 4320.0071 | 14 | 33 | 4.112553 | 1.499947 | 1.799952 | 1.283291e-05 | 6.818522 | 2.562527e-05 |  |  | 0.0001602173 |  | 35.94075 | 34.58384
6639 | 2018-07-19 13:33 | 351649.8 | 4440.0062 | 14 | 33 | 4.133214 | 1.499981 | 1.849948 | 1.283291e-05 | 7.024648 | 2.562527e-05 |  |  | 0.0001764297 |  | 35.9114 | 34.6635
6640 | 2018-07-19 13:35 | 351769.8 | 4560.0045 | 14 | 33 | 4.154134 | 1.499983 | 1.89995 | 1.283291e-05 | 7.23184 | 2.562527e-05 |  |  | 0.0001516342 |  | 36.03366 | 34.56623
6641 | 2018-07-19 13:37 | 351889.8 | 4680 | 14 | 33 | 4.174569 | 1.499983 | 1.949948 | 1.283291e-05 | 7.440055 | 2.562527e-05 |  |  | 0.0001821518 |  | 36.00616 | 34.56851
6642 | 2018-07-19 13:39 | 352009.8 | 4800.0046 | 14 | 33 | 4.193208 | 1.500002 | 1.999948 | 1.283291e-05 | 7.649259 | 2.562527e-05 |  |  | 0.0001134872 |  | 36.02267 | 34.5843
6643 | 2018-07-19 13:40 | 352059.5 | 4849.7434 | 14 | 33 | 4.200008 | 1.500013 | 2.020665 | 1.283291e-05 | 7.736201 | 2.562527e-05 |  |  | 7.213447e-05 |  | 36.07229 | 34.59248
6644 | 2018-07-19 13:42 | 352179.5 | 120.0051 | 15 | 33 | 4.200501 | 1.352289 | 2.068058 | 1.283291e-05 | 7.935278 | 2.562527e-05 |  |  | -2.765656e-05 |  | 36.02338 | 34.61391
6645 | 2018-07-19 13:44 | 352299.5 | 240.0064 | 15 | 33 | 4.200488 | 1.260286 | 2.111511 | 1.283291e-05 | 8.1178 | 2.562527e-05 |  |  | 1.907349e-06 |  | 35.99824 | 34.58517
6646 | 2018-07-19 13:46 | 352419.5 | 360.0048 | 15 | 33 | 4.200492 | 1.188147 | 2.152272 | 1.283291e-05 | 8.289018 | 2.562527e-05 |  |  | -5.531311e-05 |  | 35.95932 | 34.6107
6647 | 2018-07-19 13:48 | 352539.5 | 480.0062 | 15 | 33 | 4.20045 | 1.119606 | 2.190728 | 1.283291e-05 | 8.450549 | 2.562527e-05 |  |  | 2.861023e-06 |  | 35.98727 | 34.68691
6648 | 2018-07-19 13:50 | 352659.5 | 600.0005 | 15 | 33 | 4.200492 | 1.050543 | 2.226913 | 1.283291e-05 | 8.602543 | 2.562527e-05 |  |  | 1.049042e-05 |  | 35.88829 | 34.65561
6649 | 2018-07-19 13:52 | 352779.5 | 720.0026 | 15 | 33 | 4.200455 | 0.9788227 | 2.260744 | 1.283291e-05 | 8.744649 | 2.562527e-05 |  |  | -2.193451e-05 |  | 35.74688 | 34.67226
6650 | 2018-07-19 13:54 | 352899.5 | 840.0056 | 15 | 33 | 4.200487 | 0.9040337 | 2.292129 | 1.283291e-05 | 8.87648 | 2.562527e-05 |  |  | -1.239777e-05 |  | 35.75153 | 34.64587
6651 | 2018-07-19 13:56 | 353019.5 | 960.0028 | 15 | 33 | 4.200484 | 0.8261395 | 2.320969 | 1.283291e-05 | 8.997622 | 2.562527e-05 |  |  | 1.239777e-05 |  | 35.60545 | 34.61878
6652 | 2018-07-19 13:58 | 353139.5 | 1080.0043 | 15 | 33 | 4.200496 | 0.7459297 | 2.347173 | 1.283291e-05 | 9.107695 | 2.562527e-05 |  |  | -1.811981e-05 |  | 35.60427 | 34.60946
6653 | 2018-07-19 14:00 | 353259.5 | 1200.0059 | 15 | 33 | 4.200455 | 0.6652145 | 2.370687 | 1.283291e-05 | 9.206466 | 2.562527e-05 |  |  | -2.861023e-05 |  | 35.50262 | 34.52528
6654 | 2018-07-19 14:02 | 353379.5 | 1320.0064 | 15 | 33 | 4.200474 | 0.5856571 | 2.391529 | 1.283291e-05 | 9.294008 | 2.562527e-05 |  |  | -2.861023e-06 |  | 35.45835 | 34.61741
6655 | 2018-07-19 14:04 | 353499.5 | 1440.0014 | 15 | 33 | 4.200474 | 0.5096912 | 2.409767 | 1.283291e-05 | 9.37062 | 2.562527e-05 |  |  | 2.384186e-05 |  | 35.41169 | 34.56697
6656 | 2018-07-19 14:06 | 353619.5 | 1560.0029 | 15 | 33 | 4.200449 | 0.4390793 | 2.425568 | 1.283291e-05 | 9.436988 | 2.562527e-05 |  |  | -4.291534e-05 |  | 35.19088 | 34.51941
6657 | 2018-07-19 14:08 | 353739.5 | 1680.0051 | 15 | 33 | 4.200482 | 0.3752213 | 2.439118 | 1.283291e-05 | 9.493907 | 2.562527e-05 |  |  | 1.430511e-05 |  | 35.11294 | 34.62539
6658 | 2018-07-19 14:10 | 353859.5 | 1800.0026 | 15 | 33 | 4.200469 | 0.319252 | 2.450674 | 1.283291e-05 | 9.542448 | 2.562527e-05 |  |  | 3.33786e-05 |  | 35.0485 | 34.57512
6659 | 2018-07-19 14:10 | 353859.5 | 1800.0079 | 15 | 33 | 4.200464 | 0.3192444 | 2.450674 | 1.283291e-05 | 9.542448 | 2.562527e-05 |  |  | 3.337822e-05 |  | 35.04849 | 34.5751
6660 | 2018-07-19 14:20 | 354459.6 | 600.0045 | 16 | 33 | 4.157611 | 0 | 2.450674 | 1.283291e-05 | 9.542448 | 2.562527e-05 |  |  | -9.536743e-06 |  | 34.71353 | 34.55335
6661 | 2018-07-19 14:20 | 354459.6 | 600.014 | 16 | 33 | 4.157616 | 0 | 2.450674 | 1.283291e-05 | 9.542448 | 2.562527e-05 |  |  | -9.550321e-06 |  | 34.71357 | 34.55332
6662 | 2018-07-19 14:22 | 354579.7 | 120.0047 | 17 | 33 | 3.865893 | -3.000022 | 2.450674 | 0.1000092 | 9.542448 | 0.3883652 |  |  | -0.0001811981 |  | 35.21747 | 34.6817
6663 | 2018-07-19 14:24 | 354699.7 | 240.0053 | 17 | 33 | 3.849471 | -3.00011 | 2.450674 | 0.1999881 | 9.542448 | 0.7740099 |  |  | -0.0001754761 |  | 35.76511 | 34.60394
6664 | 2018-07-19 14:26 | 354819.7 | 360.0012 | 17 | 33 | 3.832732 | -3.000097 | 2.450674 | 0.2999952 | 9.542448 | 1.158183 |  |  | -0.0001306534 |  | 36.14159 | 34.70611
6665 | 2018-07-19 14:28 | 354939.7 | 480.0002 | 17 | 33 | 3.809276 | -3.00008 | 2.450674 | 0.3999918 | 9.542448 | 1.540344 |  |  | -0.0002536774 |  | 36.57259 | 34.59162
6666 | 2018-07-19 14:30 | 355059.7 | 600.0033 | 17 | 33 | 3.777009 | -3.000064 | 2.450674 | 0.4999819 | 9.542448 | 1.919693 |  |  | -0.0003566742 |  | 36.96626 | 34.68393
6667 | 2018-07-19 14:32 | 355179.7 | 720.0062 | 17 | 33 | 3.740028 | -3.000133 | 2.450674 | 0.5999902 | 9.542448 | 2.295589 |  |  | -0.0003108978 |  | 37.22697 | 34.67294
6668 | 2018-07-19 14:34 | 355299.7 | 840.0063 | 17 | 33 | 3.704264 | -3.000133 | 2.450674 | 0.6999969 | 9.542448 | 2.667799 |  |  | -0.000292778 |  | 37.4453 | 34.63768
6669 | 2018-07-19 14:36 | 355419.7 | 960.0042 | 17 | 33 | 3.672449 | -3.000108 | 2.450674 | 0.8000052 | 9.542448 | 3.036637 |  |  | -0.000292778 |  | 37.50895 | 34.62268
6670 | 2018-07-19 14:38 | 355539.7 | 1080.0024 | 17 | 33 | 3.642702 | -3.000108 | 2.450674 | 0.9000089 | 9.542448 | 3.402407 |  |  | -0.0002822876 |  | 37.62408 | 34.65074
6671 | 2018-07-19 14:40 | 355659.7 | 1200.0043 | 17 | 33 | 3.611781 | -3.000124 | 2.450674 | 1.000014 | 9.542448 | 3.765178 |  |  | -0.0002698898 |  | 37.74662 | 34.57378
6672 | 2018-07-19 14:42 | 355779.7 | 1320.0022 | 17 | 33 | 3.57701 | -3.000166 | 2.450674 | 1.100011 | 9.542448 | 4.124652 |  |  | -0.0003414154 |  | 37.67493 | 34.59256
6673 | 2018-07-19 14:44 | 355899.7 | 1440.0041 | 17 | 33 | 3.538802 | -3.00012 | 2.450674 | 1.20001 | 9.542448 | 4.48046 |  |  | -0.0003070831 |  | 37.70463 | 34.54155
6674 | 2018-07-19 14:46 | 356019.7 | 1560.0065 | 17 | 33 | 3.498489 | -3.000168 | 2.450674 | 1.300005 | 9.542448 | 4.832317 |  |  | -0.0003709793 |  | 37.74246 | 34.74117
6675 | 2018-07-19 14:48 | 356139.7 | 1680.0036 | 17 | 33 | 3.45906 | -3.000131 | 2.450674 | 1.400018 | 9.542448 | 5.180221 |  |  | -0.0003452301 |  | 37.61012 | 34.66193
6676 | 2018-07-19 14:50 | 356259.7 | 1800.0045 | 17 | 33 | 3.423611 | -3.000175 | 2.450674 | 1.500011 | 9.542448 | 5.524296 |  |  | -0.0002975464 |  | 37.4652 | 34.55371
6677 | 2018-07-19 14:52 | 356379.7 | 1920.0023 | 17 | 33 | 3.392336 | -3.00006 | 2.450674 | 1.600009 | 9.542448 | 5.865051 |  |  | -0.0002260208 |  | 37.64423 | 34.61136
6678 | 2018-07-19 14:54 | 356499.7 | 2040.0059 | 17 | 33 | 3.36412 | -3.000175 | 2.450674 | 1.70001 | 9.542448 | 6.202868 |  |  | -0.0002584457 |  | 37.72548 | 34.5765
6679 | 2018-07-19 14:56 | 356619.7 | 2160.0029 | 17 | 33 | 3.336334 | -2.999844 | 2.450674 | 1.79999 | 9.542448 | 6.537833 |  |  | -0.0002603531 |  | 37.90927 | 34.57629
6680 | 2018-07-19 14:58 | 356739.7 | 2280.0071 | 17 | 33 | 3.306273 | -2.999846 | 2.450674 | 1.899978 | 9.542448 | 6.869955 |  |  | -0.0003004074 |  | 38.17161 | 34.57041
6681 | 2018-07-19 15:00 | 356859.7 | 2400.0034 | 17 | 33 | 3.274655 | -2.99986 | 2.450674 | 1.999978 | 9.542448 | 7.199006 |  |  | -0.0002698898 |  | 38.50541 | 34.59146
6682 | 2018-07-19 15:02 | 356979.7 | 2520.0064 | 17 | 33 | 3.236748 | -2.999835 | 2.450674 | 2.099962 | 9.542448 | 7.524616 |  |  | -0.0003662109375 |  | 38.67664 | 34.62479
6683 | 2018-07-19 15:04 | 357099.7 | 2640.0033 | 17 | 33 | 3.18385 | -2.999858 | 2.450674 | 2.19996 | 9.542448 | 7.845837 |  |  | -0.0006494522 |  | 38.85656 | 34.56583
6684 | 2018-07-19 15:06 | 357219.7 | 2760.0054 | 17 | 33 | 3.054919 | -2.999837 | 2.450674 | 2.299967 | 9.542448 | 8.158888 |  |  | -0.001681328 |  | 39.1457 | 34.66443
6685 | 2018-07-19 15:08 | 357339.7 | 2880.0039 | 17 | 33 | 2.77999 | -2.999814 | 2.450674 | 2.399946 | 9.542448 | 8.452542 |  |  | -0.00434494 |  | 39.6044 | 34.59523
6686 | 2018-07-19 15:09 | 357399.4 | 2939.72 | 17 | 33 | 1.999358 | -2.999835 | 2.450674 | 2.449712 | 9.542448 | 8.578271 |  |  | -0.00220521 |  | 40.20981 | 34.61952
6687 | 2018-07-19 15:09 | 357399.4 | 0.0063 | 18 | 34 | 1.99674 | -2.999847 | 0 | 0 | 0 | 0 |  |  | -0.002204522 |  | 40.20969 | 34.61948
6688 | 2018-07-19 15:11 | 357519.5 | 120.003 | 14 | 34 | 3.260879 | 1.499969 | 0.04998826 | 1.516615e-05 | 0.1518797 | 3.027993e-05 |  |  | 0.002096176 |  | 39.45882 | 34.60037
6689 | 2018-07-19 15:13 | 357639.5 | 240.0035 | 14 | 34 | 3.431769 | 1.500027 | 0.0999954 | 1.516615e-05 | 0.3196897 | 3.027993e-05 |  |  | 0.00108242 |  | 38.41212 | 34.67887
6690 | 2018-07-19 15:15 | 357759.5 | 360.0064 | 14 | 34 | 3.518954 | 1.499987 | 0.1499828 | 1.516615e-05 | 0.4936879 | 3.027993e-05 |  |  | 0.0005397797 |  | 37.81551 | 34.70428
6691 | 2018-07-19 15:17 | 357879.5 | 480.0048 | 14 | 34 | 3.565543 | 1.499977 | 0.19999 | 1.516615e-05 | 0.670961 | 3.027993e-05 |  |  | 0.0001897812 |  | 37.35511 | 34.59511
6692 | 2018-07-19 15:19 | 357999.5 | 600.0028 | 14 | 34 | 3.584637 | 1.500002 | 0.2499845 | 1.516615e-05 | 0.8497186 | 3.027993e-05 |  |  | 0.0001468658 |  | 37.04776 | 34.61543
6693 | 2018-07-19 15:21 | 358119.5 | 720.0048 | 14 | 34 | 3.601805 | 1.499992 | 0.299981 | 1.516615e-05 | 1.029369 | 3.027993e-05 |  |  | 0.0002040863 |  | 36.81387 | 34.58506
6694 | 2018-07-19 15:23 | 358239.5 | 840.0001 | 14 | 34 | 3.618633 | 1.499983 | 0.3499818 | 1.516615e-05 | 1.209882 | 3.027993e-05 |  |  | 0.0002088547 |  | 36.52457 | 34.60535
6695 | 2018-07-19 15:25 | 358359.5 | 960.0011 | 14 | 34 | 3.635947 | 1.5 | 0.3999751 | 1.516615e-05 | 1.391215 | 3.027993e-05 |  |  | 0.0001926422 |  | 36.45891 | 34.62545
6696 | 2018-07-19 15:27 | 358479.5 | 1080.0013 | 14 | 34 | 3.656403 | 1.499998 | 0.4499836 | 1.516615e-05 | 1.573537 | 3.027993e-05 |  |  | 0.0001926422 |  | 36.2143 | 34.7121
6697 | 2018-07-19 15:29 | 358599.5 | 1200.0012 | 14 | 34 | 3.678915 | 1.499956 | 0.4999769 | 1.516615e-05 | 1.756901 | 3.027993e-05 |  |  | 0.0001707077 |  | 36.0695 | 34.67361
6698 | 2018-07-19 15:31 | 358719.5 | 1320.005 | 14 | 34 | 3.700589 | 1.500013 | 0.5499712 | 1.516615e-05 | 1.941368 | 3.027993e-05 |  |  | 0.0002069473 |  | 35.96144 | 34.6734
6699 | 2018-07-19 15:33 | 358839.5 | 1440.0012 | 14 | 34 | 3.719829 | 1.500023 | 0.599973 | 1.516615e-05 | 2.126906 | 3.027993e-05 |  |  | 0.0001544952 |  | 35.93096 | 34.59888
6700 | 2018-07-19 15:35 | 358959.5 | 1560.0035 | 14 | 34 | 3.735693 | 1.500011 | 0.6499798 | 1.516615e-05 | 2.313329 | 3.027993e-05 |  |  | 0.0001277924 |  | 35.81588 | 34.65572
6701 | 2018-07-19 15:37 | 359079.5 | 1680.0001 | 14 | 34 | 3.748323 | 1.500057 | 0.6999765 | 1.516615e-05 | 2.500428 | 3.027993e-05 |  |  | 0.0001382828 |  | 35.7877 | 34.64968
6702 | 2018-07-19 15:39 | 359199.5 | 1800.0048 | 14 | 34 | 3.759904 | 1.500029 | 0.7499688 | 1.516615e-05 | 2.688104 | 3.027993e-05 |  |  | 0.0001068115 |  | 35.79469 | 34.68944
6703 | 2018-07-19 15:41 | 359319.5 | 1920.007 | 14 | 34 | 3.771995 | 1.499983 | 0.7999771 | 1.516615e-05 | 2.876428 | 3.027993e-05 |  |  | 0.0001411438 |  | 35.77487 | 34.62142
6704 | 2018-07-19 15:43 | 359439.5 | 2040.0032 | 14 | 34 | 3.785074 | 1.500031 | 0.8499692 | 1.516615e-05 | 3.06532 | 3.027993e-05 |  |  | 0.0001182556 |  | 35.83194 | 34.53514
6705 | 2018-07-19 15:45 | 359559.5 | 2160.0039 | 14 | 34 | 3.799344 | 1.500006 | 0.8999684 | 1.516615e-05 | 3.254922 | 3.027993e-05 |  |  | 0.0001420975 |  | 35.96264 | 34.65949
6706 | 2018-07-19 15:47 | 359679.5 | 2280.0018 | 14 | 34 | 3.815031 | 1.500029 | 0.9499733 | 1.516615e-05 | 3.445295 | 3.027993e-05 |  |  | 0.0001420975 |  | 36.0537 | 34.60131
6707 | 2018-07-19 15:49 | 359799.5 | 2400.0068 | 14 | 34 | 3.832246 | 1.500031 | 0.9999728 | 1.516615e-05 | 3.63647 | 3.027993e-05 |  |  | 0.0001735687 |  | 36.15172 | 34.55147
6708 | 2018-07-19 15:51 | 359919.5 | 2520.0051 | 14 | 34 | 3.850799 | 1.500029 | 1.049971 | 1.516615e-05 | 3.828532 | 3.027993e-05 |  |  | 0.000161171 |  | 36.18199 | 34.49285
6709 | 2018-07-19 15:53 | 360039.5 | 2640.0065 | 14 | 34 | 3.87041 | 1.500061 | 1.099964 | 1.516615e-05 | 4.021536 | 3.027993e-05 |  |  | 0.0002164841 |  | 36.16244 | 34.62483
6710 | 2018-07-19 15:55 | 360159.5 | 2760.0038 | 14 | 34 | 3.890666 | 1.500057 | 1.149972 | 1.516615e-05 | 4.21559 | 3.027993e-05 |  |  | 0.0001583099 |  | 36.32284 | 34.70064
6711 | 2018-07-19 15:57 | 360279.5 | 2880.0003 | 14 | 34 | 3.910757 | 1.500031 | 1.199969 | 1.516615e-05 | 4.410614 | 3.027993e-05 |  |  | 0.0001888275 |  | 36.42939 | 34.72281
6712 | 2018-07-19 15:59 | 360399.5 | 3000.001 | 14 | 34 | 3.930201 | 1.500011 | 1.249975 | 1.516615e-05 | 4.606667 | 3.027993e-05 |  |  | 0.0001411438 |  | 36.45383 | 34.67089
6713 | 2018-07-19 16:01 | 360519.5 | 3120.0063 | 14 | 34 | 3.948542 | 1.500029 | 1.299974 | 1.516615e-05 | 4.803638 | 3.027993e-05 |  |  | 0.0001506805 |  | 36.44663 | 34.57251
6714 | 2018-07-19 16:03 | 360639.5 | 3240.0028 | 14 | 34 | 3.9657 | 1.500019 | 1.349967 | 1.516615e-05 | 5.001471 | 3.027993e-05 |  |  | 9.250641e-05 |  | 36.44478 | 34.64894
6715 | 2018-07-19 16:05 | 360759.5 | 3360.0025 | 14 | 34 | 3.981907 | 1.500021 | 1.399972 | 1.516615e-05 | 5.200182 | 3.027993e-05 |  |  | 0.0001430511 |  | 36.53459 | 34.64985
6716 | 2018-07-19 16:07 | 360879.5 | 3480.0008 | 14 | 34 | 3.997464 | 1.500004 | 1.44997 | 1.516615e-05 | 5.399663 | 3.027993e-05 |  |  | 0.0001115799 |  | 36.5004 | 34.67165
6717 | 2018-07-19 16:09 | 360999.5 | 3600.0046 | 14 | 34 | 4.012758 | 1.500038 | 1.499973 | 1.516615e-05 | 5.599933 | 3.027993e-05 |  |  | 0.0001430511 |  | 36.37331 | 34.68118
6718 | 2018-07-19 16:11 | 361119.5 | 3720.0028 | 14 | 34 | 4.027834 | 1.500011 | 1.549971 | 1.516615e-05 | 5.800941 | 3.027993e-05 |  |  | 0.0001630783 |  | 36.23158 | 34.69155
6719 | 2018-07-19 16:13 | 361239.5 | 3840.0065 | 14 | 34 | 4.04284 | 1.500031 | 1.599962 | 1.516615e-05 | 6.002669 | 3.027993e-05 |  |  | 0.0001459122 |  | 36.22947 | 34.67773
6720 | 2018-07-19 16:15 | 361359.5 | 3960.0033 | 14 | 34 | 4.058332 | 1.500015 | 1.649964 | 1.516615e-05 | 6.205204 | 3.027993e-05 |  |  | 0.0001554489 |  | 36.19548 | 34.62065
6721 | 2018-07-19 16:17 | 361479.5 | 4080.0039 | 14 | 34 | 4.074913 | 1.499958 | 1.699965 | 1.516615e-05 | 6.408536 | 3.027993e-05 |  |  | 0.0001401901 |  | 36.17921 | 34.63544
6722 | 2018-07-19 16:19 | 361599.5 | 4200.0069 | 14 | 34 | 4.092851 | 1.500006 | 1.749958 | 1.516615e-05 | 6.612692 | 3.027993e-05 |  |  | 0.0001659393 |  | 36.10611 | 34.65344
6723 | 2018-07-19 16:21 | 361719.5 | 4320.0019 | 14 | 34 | 4.112211 | 1.499987 | 1.799961 | 1.516615e-05 | 6.817826 | 3.027993e-05 |  |  | 0.0001678467 |  | 36.08394 | 34.56644
6724 | 2018-07-19 16:23 | 361839.5 | 4440.0056 | 14 | 34 | 4.132702 | 1.500021 | 1.849958 | 1.516615e-05 | 7.023933 | 3.027993e-05 |  |  | 0.000164032 |  | 36.06206 | 34.57269
6725 | 2018-07-19 16:25 | 361959.5 | 4560.0006 | 14 | 34 | 4.153686 | 1.5 | 1.899958 | 1.516615e-05 | 7.231094 | 3.027993e-05 |  |  | 0.0002012253 |  | 36.11444 | 34.61878
6726 | 2018-07-19 16:27 | 362079.5 | 4680.003 | 14 | 34 | 4.174101 | 1.500032 | 1.949959 | 1.516615e-05 | 7.439297 | 3.027993e-05 |  |  | 0.0001773834 |  | 36.10885 | 34.59301
6727 | 2018-07-19 16:29 | 362199.5 | 4800.001 | 14 | 34 | 4.192798 | 1.500008 | 1.999961 | 1.516615e-05 | 7.64849 | 3.027993e-05 |  |  | 0.0001707077 |  | 36.13843 | 34.6334
6728 | 2018-07-19 16:30 | 362252.3 | 4852.8694 | 14 | 34 | 4.200012 | 1.500002 | 2.021983 | 1.516615e-05 | 7.740902 | 3.027993e-05 |  |  | 0.0001208415 |  | 36.14541 | 34.6402
6729 | 2018-07-19 16:32 | 362372.4 | 120.0053 | 15 | 34 | 4.200528 | 1.352825 | 2.069369 | 1.516615e-05 | 7.939949 | 3.027993e-05 |  |  | 7.629395e-06 |  | 36.12047 | 34.68668
6730 | 2018-07-19 16:34 | 362492.4 | 240.0018 | 15 | 34 | 4.200493 | 1.261332 | 2.112849 | 1.516615e-05 | 8.122588 | 3.027993e-05 |  |  | 1.716614e-05 |  | 36.05157 | 34.58924
6731 | 2018-07-19 16:36 | 362612.4 | 360.0039 | 15 | 34 | 4.200462 | 1.188831 | 2.153658 | 1.516615e-05 | 8.294003 | 3.027993e-05 |  |  | -1.525879e-05 |  | 36.05249 | 34.66169
6732 | 2018-07-19 16:38 | 362732.4 | 480.0046 | 15 | 34 | 4.2005 | 1.120457 | 2.192142 | 1.516615e-05 | 8.455657 | 3.027993e-05 |  |  | 2.288818e-05 |  | 36.02828 | 34.70198
6733 | 2018-07-19 16:40 | 362852.4 | 600.0044 | 15 | 34 | 4.200459 | 1.051033 | 2.228341 | 1.516615e-05 | 8.607706 | 3.027993e-05 |  |  | 2.193451e-05 |  | 35.95703125 | 34.57857
6734 | 2018-07-19 16:42 | 362972.4 | 720.0025 | 15 | 34 | 4.200472 | 0.9791203 | 2.262186 | 1.516615e-05 | 8.749873 | 3.027993e-05 |  |  | -6.103515625e-05 |  | 35.87878 | 34.56036
6735 | 2018-07-19 16:44 | 363092.4 | 840.0033 | 15 | 34 | 4.200473 | 0.9035873 | 2.293577 | 1.516615e-05 | 8.881729 | 3.027993e-05 |  |  | -3.814697e-06 |  | 35.79958 | 34.62539
6736 | 2018-07-19 16:46 | 363212.4 | 960.0005 | 15 | 34 | 4.200473 | 0.824604 | 2.322385 | 1.516615e-05 | 9.002738 | 3.027993e-05 |  |  | -2.002716e-05 |  | 35.71195 | 34.58594
6737 | 2018-07-19 16:48 | 363332.4 | 1080.0002 | 15 | 34 | 4.200502 | 0.7436218 | 2.348529 | 1.516615e-05 | 9.112553 | 3.027993e-05 |  |  | 5.245209e-05 |  | 35.62901 | 34.58424
6738 | 2018-07-19 16:50 | 363452.4 | 1200.0065 | 15 | 34 | 4.200483 | 0.6616726 | 2.371949 | 1.516615e-05 | 9.210929 | 3.027993e-05 |  |  | -6.67572e-05 |  | 35.51081 | 34.59126
6739 | 2018-07-19 16:52 | 363572.4 | 1320.0048 | 15 | 34 | 4.200492 | 0.582058 | 2.392667 | 1.516615e-05 | 9.297954 | 3.027993e-05 |  |  | -1.049042e-05 |  | 35.43296 | 34.60204
6740 | 2018-07-19 16:54 | 363692.4 | 1440.0069 | 15 | 34 | 4.200483 | 0.5057297 | 2.410777 | 1.516615e-05 | 9.374026 | 3.027993e-05 |  |  | 3.242493e-05 |  | 35.33292 | 34.52792
6741 | 2018-07-19 16:56 | 363812.4 | 1560.0036 | 15 | 34 | 4.200456 | 0.4353657 | 2.426443 | 1.516615e-05 | 9.439829 | 3.027993e-05 |  |  | 1.907349e-06 |  | 35.26128 | 34.62025
6742 | 2018-07-19 16:58 | 363932.4 | 1680.0033 | 15 | 34 | 4.200448 | 0.3721104 | 2.439876 | 1.516615e-05 | 9.496254 | 3.027993e-05 |  |  | 1.907349e-06 |  | 35.14116 | 34.42342
6743 | 2018-07-19 17:00 | 364052.4 | 1800.0023 | 15 | 34 | 4.20048 | 0.3162746 | 2.451324 | 1.516615e-05 | 9.544344 | 3.027993e-05 |  |  | -1.907349e-06 |  | 35.12738 | 34.56887
6744 | 2018-07-19 17:00 | 364052.4 | 1800.0046 | 15 | 34 | 4.20048 | 0.3162746 | 2.451324 | 1.516615e-05 | 9.544344 | 3.027993e-05 |  |  | -1.907473e-06 |  | 35.12738 | 34.56887
6745 | 2018-07-19 17:10 | 364652.4 | 600.0023 | 16 | 34 | 4.158019 | 0 | 2.451324 | 1.516615e-05 | 9.544344 | 3.027993e-05 |  |  | -3.433228e-05 |  | 34.60514 | 34.60086
6746 | 2018-07-19 17:10 | 364652.4 | 600.0069 | 16 | 34 | 4.158011 | 0 | 2.451324 | 1.516615e-05 | 9.544344 | 3.027993e-05 |  |  | -3.433786e-05 |  | 34.60516 | 34.60083
6747 | 2018-07-19 17:12 | 364772.5 | 120.0008 | 17 | 34 | 3.866698 | -3.00008 | 2.451324 | 0.1000135 | 9.544344 | 0.3884646 |  |  | -0.0001802444 |  | 35.1077 | 34.55197
6748 | 2018-07-19 17:14 | 364892.5 | 240.0046 | 17 | 34 | 3.850174 | -3.000091 | 2.451324 | 0.1999955 | 9.544344 | 0.7741953 |  |  | -0.0001468658 |  | 35.61905 | 34.51851
6749 | 2018-07-19 17:16 | 365012.5 | 360.0053 | 17 | 34 | 3.833441 | -3.000129 | 2.451324 | 0.3000176 | 9.544344 | 1.158497 |  |  | -0.0001850128 |  | 36.05091 | 34.54334
6750 | 2018-07-19 17:18 | 365132.5 | 480.0043 | 17 | 34 | 3.810003 | -3.000087 | 2.451324 | 0.3999943 | 9.544344 | 1.540655 |  |  | -0.0002355576 |  | 36.45786 | 34.5337
6751 | 2018-07-19 17:20 | 365252.5 | 600.0071 | 17 | 34 | 3.777984 | -3.000166 | 2.451324 | 0.5000064 | 9.544344 | 1.920165 |  |  | -0.0002660751 |  | 36.88819 | 34.55549
6752 | 2018-07-19 17:22 | 365372.5 | 720.0049 | 17 | 34 | 3.74093 | -3.000143 | 2.451324 | 0.6000153 | 9.544344 | 2.296158 |  |  | -0.0003423691 |  | 37.25096 | 34.4511
6753 | 2018-07-19 17:24 | 365492.5 | 840.0069 | 17 | 34 | 3.705136 | -3.000184 | 2.451324 | 0.7000119 | 9.544344 | 2.66842 |  |  | -0.0003232956 |  | 37.43056 | 34.61585
6754 | 2018-07-19 17:26 | 365612.5 | 960.0049 | 17 | 34 | 3.67324 | -2.999858 | 2.451324 | 0.8000103 | 9.544344 | 3.037303 |  |  | -0.0002765656 |  | 37.52106 | 34.5535
6755 | 2018-07-19 17:28 | 365732.5 | 1080.0034 | 17 | 34 | 3.643546 | -3.00001 | 2.451324 | 0.900004 | 9.544344 | 3.403116 |  |  | -0.0002183914 |  | 37.6458 | 34.59272
6756 | 2018-07-19 17:30 | 365852.5 | 1200.0027 | 17 | 34 | 3.612608 | -2.99987 | 2.451324 | 1.000003 | 9.544344 | 3.765942 |  |  | -0.0003013611 |  | 37.76536 | 34.53561
6757 | 2018-07-19 17:32 | 365972.5 | 1320.0072 | 17 | 34 | 3.578268 | -2.999875 | 2.451324 | 1.099992 | 9.544344 | 4.125479 |  |  | -0.0003223419 |  | 37.78384 | 34.45892
6758 | 2018-07-19 17:34 | 366092.5 | 1440.0044 | 17 | 34 | 3.540213 | -2.999889 | 2.451324 | 1.199979 | 9.544344 | 4.481382 |  |  | -0.0003252029 |  | 37.78807 | 34.53994
6759 | 2018-07-19 17:36 | 366212.5 | 1560.0026 | 17 | 34 | 3.499951 | -2.999893 | 2.451324 | 1.299962 | 9.544344 | 4.833339 |  |  | -0.0003213882 |  | 37.74269 | 34.52588
6760 | 2018-07-19 17:38 | 366332.5 | 1680.0038 | 17 | 34 | 3.460443 | -2.999941 | 2.451324 | 1.399971 | 9.544344 | 5.181365 |  |  | -0.0003089905 |  | 37.73037 | 34.55819
6761 | 2018-07-19 17:40 | 366452.5 | 1800.0034 | 17 | 34 | 3.424804 | -2.999999 | 2.451324 | 1.499977 | 9.544344 | 5.525605 |  |  | -0.0002965927 |  | 37.69497 | 34.5719
6762 | 2018-07-19 17:42 | 366572.5 | 1920.0039 | 17 | 34 | 3.39373 | -2.999931 | 2.451324 | 1.599972 | 9.544344 | 5.866482 |  |  | -0.0002565384 |  | 37.81276 | 34.69358
6763 | 2018-07-19 17:44 | 366692.5 | 2040.0035 | 17 | 34 | 3.365483 | -2.999962 | 2.451324 | 1.699959 | 9.544344 | 6.204385 |  |  | -0.0002565384 |  | 37.88145 | 34.58684
6764 | 2018-07-19 17:46 | 366812.5 | 2160.0016 | 17 | 34 | 3.337729 | -2.999967 | 2.451324 | 1.799957 | 9.544344 | 6.539547 |  |  | -0.0002098083 |  | 38.33413 | 34.71465
6765 | 2018-07-19 17:48 | 366932.5 | 2280.0052 | 17 | 34 | 3.307522 | -2.999931 | 2.451324 | 1.899957 | 9.544344 | 6.871837 |  |  | -0.0002813339 |  | 38.73893 | 34.89758
6766 | 2018-07-19 17:50 | 367052.5 | 2400.0056 | 17 | 34 | 3.275807 | -2.999953 | 2.451324 | 1.999956 | 9.544344 | 7.201005 |  |  | -0.0002965927 |  | 39.02773 | 34.93763
6767 | 2018-07-19 17:52 | 367172.5 | 2520.0043 | 17 | 34 | 3.237908 | -2.999931 | 2.451324 | 2.099936 | 9.544344 | 7.526717 |  |  | -0.0003623962 |  | 39.09819 | 34.98271
6768 | 2018-07-19 17:54 | 367292.5 | 2640.0046 | 17 | 34 | 3.185206 | -2.999933 | 2.451324 | 2.199934 | 9.544344 | 7.848065 |  |  | -0.0005483627 |  | 39.33439 | 34.96212
6769 | 2018-07-19 17:56 | 367412.5 | 2760.0044 | 17 | 34 | 3.056903 | -2.999898 | 2.451324 | 2.299928 | 9.544344 | 8.161244 |  |  | -0.001716614 |  | 39.69865 | 34.89992
6770 | 2018-07-19 17:58 | 367532.5 | 2880.0057 | 17 | 34 | 2.783857 | -2.999902 | 2.451324 | 2.399923 | 9.544344 | 8.455206 |  |  | -0.004205704 |  | 39.89058 | 34.94382
6771 | 2018-07-19 17:59 | 367593 | 2940.4631 | 17 | 34 | 1.999589 | -2.999898 | 2.451324 | 2.450305 | 9.544344 | 8.582685 |  |  | -0.002093937 |  | 40.37176 | 34.85039
6772 | 2018-07-19 17:59 | 367593 | 0.0032 | 18 | 35 | 1.996932 | -2.999659 | 0 | 0 | 0 | 0 |  |  | -0.002093374 |  | 40.37166 | 34.85073
6773 | 2018-07-19 18:01 | 367713 | 120.0019 | 14 | 35 | 3.260518 | 1.49999 | 0.04999628 | 1.274963e-05 | 0.1518839 | 2.545747e-05 |  |  | 0.002099037 |  | 39.67691 | 34.92177
6774 | 2018-07-19 18:03 | 367833 | 240.0031 | 14 | 35 | 3.431433 | 1.500053 | 0.09999067 | 1.274963e-05 | 0.319636 | 2.545747e-05 |  |  | 0.001083374 |  | 38.50097 | 34.87344
6775 | 2018-07-19 18:05 | 367953 | 360.0051 | 14 | 35 | 3.518635 | 1.500019 | 0.1499901 | 1.274963e-05 | 0.4936626 | 2.545747e-05 |  |  | 0.0005311966 |  | 37.67348 | 34.78683
6776 | 2018-07-19 18:07 | 368073 | 480.0039 | 14 | 35 | 3.565263 | 1.500048 | 0.1999906 | 1.274963e-05 | 0.6708987 | 2.545747e-05 |  |  | 0.0002613068 |  | 37.09786 | 34.64014
6777 | 2018-07-19 18:09 | 368193 | 600.0011 | 14 | 35 | 3.584435 | 1.500025 | 0.2499945 | 1.274963e-05 | 0.8496765 | 2.545747e-05 |  |  | 0.0002031326 |  | 36.65817 | 34.54563
6778 | 2018-07-19 18:11 | 368313 | 720.0059 | 14 | 35 | 3.601605 | 1.500027 | 0.2999972 | 1.274963e-05 | 1.029339 | 2.545747e-05 |  |  | 0.000128746 |  | 36.49674 | 34.43491
6779 | 2018-07-19 18:13 | 368433 | 840.0014 | 14 | 35 | 3.618361 | 1.500021 | 0.3499983 | 1.274963e-05 | 1.209843 | 2.545747e-05 |  |  | 0.000128746 |  | 36.34393 | 34.40556
6780 | 2018-07-19 18:15 | 368553 | 960.0059 | 14 | 35 | 3.635644 | 1.500044 | 0.3999867 | 1.274963e-05 | 1.391145 | 2.545747e-05 |  |  | 0.0001401901 |  | 36.04087 | 34.4862
6781 | 2018-07-19 18:17 | 368673 | 1080.0008 | 14 | 35 | 3.656209 | 1.500038 | 0.4499842 | 1.274963e-05 | 1.573415 | 2.545747e-05 |  |  | 0.0002031326 |  | 36.00895 | 34.5569
6782 | 2018-07-19 18:19 | 368793 | 1200.001 | 14 | 35 | 3.678678 | 1.500055 | 0.4999907 | 1.274963e-05 | 1.756815 | 2.545747e-05 |  |  | 0.0001840591 |  | 35.90141 | 34.3895
6783 | 2018-07-19 18:21 | 368913 | 1320.0048 | 14 | 35 | 3.700334 | 1.500067 | 0.5499879 | 1.274963e-05 | 1.941281 | 2.545747e-05 |  |  | 0.0001773834 |  | 35.89154 | 34.58467
6784 | 2018-07-19 18:23 | 369033 | 1440.0051 | 14 | 35 | 3.719612 | 1.500019 | 0.5999945 | 1.274963e-05 | 2.126824 | 2.545747e-05 |  |  | 0.0001602173 |  | 35.74564 | 34.54868
6785 | 2018-07-19 18:25 | 369153 | 1560.0002 | 14 | 35 | 3.735452 | 1.500046 | 0.6499944 | 1.274963e-05 | 2.313211 | 2.545747e-05 |  |  | 0.0001239777 |  | 35.69224 | 34.51789
6786 | 2018-07-19 18:27 | 369273 | 1680 | 14 | 35 | 3.748076 | 1.500069 | 0.6999916 | 1.274963e-05 | 2.5003 | 2.545747e-05 |  |  | 0.0001020432 |  | 35.76474 | 34.521
6787 | 2018-07-19 18:29 | 369393 | 1800.0058 | 14 | 35 | 3.759655 | 1.50005 | 0.7499922 | 1.274963e-05 | 2.687995 | 2.545747e-05 |  |  | 0.0001392365 |  | 36.02545 | 34.66966
6788 | 2018-07-19 18:31 | 369513 | 1920.0017 | 14 | 35 | 3.77175 | 1.500013 | 0.7999952 | 1.274963e-05 | 2.876288 | 2.545747e-05 |  |  | 9.155273e-05 |  | 36.20479 | 34.81421
6789 | 2018-07-19 18:33 | 369633 | 2040.0069 | 14 | 35 | 3.784801 | 1.49999 | 0.849992 | 1.274963e-05 | 3.065185 | 2.545747e-05 |  |  | 6.961823e-05 |  | 36.28231 | 34.9048
6790 | 2018-07-19 18:35 | 369753 | 2160.0015 | 14 | 35 | 3.79907 | 1.500042 | 0.8999912 | 1.274963e-05 | 3.254775 | 2.545747e-05 |  |  | 0.0001153946 |  | 36.33228 | 34.91133
6791 | 2018-07-19 18:37 | 369873 | 2280.003 | 14 | 35 | 3.814785 | 1.500031 | 0.9499958 | 1.274963e-05 | 3.445133 | 2.545747e-05 |  |  | 0.0001325607 |  | 36.3905 | 35.03918
6792 | 2018-07-19 18:39 | 369993 | 2400.0038 | 14 | 35 | 3.831942 | 1.500057 | 0.9999852 | 1.274963e-05 | 3.636256 | 2.545747e-05 |  |  | 0.0001678467 |  | 36.49257 | 34.87762
6793 | 2018-07-19 18:41 | 370113 | 2520.0055 | 14 | 35 | 3.850537 | 1.500044 | 1.049994 | 1.274963e-05 | 3.828346 | 2.545747e-05 |  |  | 0.0001821518 |  | 36.46764 | 34.7744
6794 | 2018-07-19 18:43 | 370233 | 2640.0057 | 14 | 35 | 3.870181 | 1.50008 | 1.099997 | 1.274963e-05 | 4.021374 | 2.545747e-05 |  |  | 0.0001392365 |  | 36.40237 | 34.9728
6795 | 2018-07-19 18:45 | 370353 | 2760.0011 | 14 | 35 | 3.890348 | 1.500029 | 1.149994 | 1.274963e-05 | 4.215374 | 2.545747e-05 |  |  | 0.0001859665 |  | 36.15428 | 34.77498
6796 | 2018-07-19 18:47 | 370473 | 2880.0029 | 14 | 35 | 3.910569 | 1.500044 | 1.199989 | 1.274963e-05 | 4.410379 | 2.545747e-05 |  |  | 0.0001935959 |  | 35.9635 | 34.57038
6797 | 2018-07-19 18:49 | 370593 | 3000.0056 | 14 | 35 | 3.930097 | 1.500031 | 1.249999 | 1.274963e-05 | 4.606441 | 2.545747e-05 |  |  | 0.0001678467 |  | 36.04761 | 34.47133
6798 | 2018-07-19 18:51 | 370713 | 3120.0032 | 14 | 35 | 3.948415 | 1.500042 | 1.299998 | 1.274963e-05 | 4.803404 | 2.545747e-05 |  |  | 0.0001487732 |  | 36.20119 | 34.36311
6799 | 2018-07-19 18:53 | 370833 | 3240.0017 | 14 | 35 | 3.96557 | 1.500051 | 1.349996 | 1.274963e-05 | 5.00125 | 2.545747e-05 |  |  | 0.0001964569 |  | 36.27983 | 34.33998
6800 | 2018-07-19 18:55 | 370953 | 3360.0042 | 14 | 35 | 3.981744 | 1.500027 | 1.399992 | 1.274963e-05 | 5.199918 | 2.545747e-05 |  |  | 0.0001583099 |  | 36.25701 | 34.39097
6801 | 2018-07-19 18:57 | 371073 | 3480.0017 | 14 | 35 | 3.997342 | 1.500023 | 1.44999 | 1.274963e-05 | 5.399387 | 2.545747e-05 |  |  | 0.0001468658 |  | 36.3372 | 34.42799
6802 | 2018-07-19 18:59 | 371193 | 3600.0012 | 14 | 35 | 4.012587 | 1.500032 | 1.499997 | 1.274963e-05 | 5.599666 | 2.545747e-05 |  |  | 8.678436e-05 |  | 36.29322 | 34.457
6803 | 2018-07-19 19:01 | 371313 | 3720.0036 | 14 | 35 | 4.027516 | 1.500042 | 1.549995 | 1.274963e-05 | 5.800663 | 2.545747e-05 |  |  | 0.0001449585 |  | 36.24997 | 34.44374
6804 | 2018-07-19 19:03 | 371433 | 3840.0014 | 14 | 35 | 4.042485 | 1.50005 | 1.599996 | 1.274963e-05 | 6.002415 | 2.545747e-05 |  |  | 0.0001239777 |  | 36.1991 | 34.50962
6805 | 2018-07-19 19:05 | 371553 | 3960.0005 | 14 | 35 | 4.058 | 1.50001 | 1.64999 | 1.274963e-05 | 6.2049 | 2.545747e-05 |  |  | 0.0001325607 |  | 36.1238 | 34.44602
6806 | 2018-07-19 19:07 | 371673 | 4080.0022 | 14 | 35 | 4.074585 | 1.500031 | 1.699993 | 1.274963e-05 | 6.408222 | 2.545747e-05 |  |  | 0.000123024 |  | 36.1022 | 34.45663
6807 | 2018-07-19 19:09 | 371793 | 4200.0023 | 14 | 35 | 4.09261 | 1.500021 | 1.749988 | 1.274963e-05 | 6.612374 | 2.545747e-05 |  |  | 0.000161171 |  | 36.10447 | 34.54998
6808 | 2018-07-19 19:11 | 371913 | 4320.0009 | 14 | 35 | 4.111966 | 1.499992 | 1.799985 | 1.274963e-05 | 6.817468 | 2.545747e-05 |  |  | 0.0001716614 |  | 36.06062 | 34.47993
6809 | 2018-07-19 19:13 | 372033 | 4440.0004 | 14 | 35 | 4.132512 | 1.500042 | 1.849992 | 1.274963e-05 | 7.023606 | 2.545747e-05 |  |  | 0.0001964569 |  | 36.1757 | 34.54572
6810 | 2018-07-19 19:15 | 372153 | 4560.0048 | 14 | 35 | 4.153531 | 1.500046 | 1.899982 | 1.274963e-05 | 7.230714 | 2.545747e-05 |  |  | 0.0002031326 |  | 36.36598 | 34.66402
6811 | 2018-07-19 19:17 | 372273 | 4680.0064 | 14 | 35 | 4.173922 | 1.500023 | 1.949983 | 1.274963e-05 | 7.438906 | 2.545747e-05 |  |  | 0.0001573563 |  | 36.44055 | 34.70065
6812 | 2018-07-19 19:19 | 372393 | 4800.0038 | 14 | 35 | 4.192616 | 1.50001 | 1.999992 | 1.274963e-05 | 7.648121 | 2.545747e-05 |  |  | 0.0001344681 |  | 36.48201 | 34.82399
6813 | 2018-07-19 19:19 | 372447 | 4854.0103 | 14 | 35 | 4.200001 | 1.500011 | 2.022496 | 1.274963e-05 | 7.742555 | 2.545747e-05 |  |  | 0.0001155273 |  | 36.46708 | 34.76091
6814 | 2018-07-19 19:21 | 372567.1 | 120.0033 | 15 | 35 | 4.200349 | 1.352177 | 2.069819 | 1.274963e-05 | 7.941328 | 2.545747e-05 |  |  | 7.343292e-05 |  | 36.40462 | 34.89557
6815 | 2018-07-19 19:23 | 372687.1 | 240.0042 | 15 | 35 | 4.200299 | 1.260149 | 2.113269 | 1.274963e-05 | 8.12383 | 2.545747e-05 |  |  | -9.536743e-07 |  | 36.34001 | 34.8393
6816 | 2018-07-19 19:25 | 372807.1 | 360.0024 | 15 | 35 | 4.200377 | 1.188383 | 2.154055 | 1.274963e-05 | 8.295144 | 2.545747e-05 |  |  | 2.670288e-05 |  | 36.30991 | 34.87766
6817 | 2018-07-19 19:27 | 372927.1 | 480.0066 | 15 | 35 | 4.200292 | 1.118994 | 2.192506 | 1.274963e-05 | 8.456652 | 2.545747e-05 |  |  | -4.291534e-05 |  | 36.07691 | 34.8091
6818 | 2018-07-19 19:29 | 373047.1 | 600.0028 | 15 | 35 | 4.200278 | 1.048615 | 2.228654 | 1.274963e-05 | 8.608485 | 2.545747e-05 |  |  | 1.335144e-05 |  | 35.75099 | 34.66473
6819 | 2018-07-19 19:31 | 373167.1 | 720.0006 | 15 | 35 | 4.200333 | 0.9769497 | 2.262437 | 1.274963e-05 | 8.750385 | 2.545747e-05 |  |  | -1.049042e-05 |  | 35.508 | 34.45721
6820 | 2018-07-19 19:33 | 373287.1 | 840.0006 | 15 | 35 | 4.200303 | 0.90135 | 2.293744 | 1.274963e-05 | 8.881886 | 2.545747e-05 |  |  | 1.811981e-05 |  | 35.41496 | 34.30741
6821 | 2018-07-19 19:35 | 373407.1 | 960.002 | 15 | 35 | 4.200339 | 0.8221703 | 2.322468 | 1.274963e-05 | 9.002531 | 2.545747e-05 |  |  | 4.482269e-05 |  | 35.30077 | 34.28258
6822 | 2018-07-19 19:37 | 373527.1 | 1080.0014 | 15 | 35 | 4.200382 | 0.740593 | 2.348507 | 1.274963e-05 | 9.111905 | 2.545747e-05 |  |  | 6.103515625e-05 |  | 35.24137 | 34.25555
6823 | 2018-07-19 19:39 | 373647.1 | 1200.0001 | 15 | 35 | 4.200357 | 0.6590958 | 2.371819 | 1.274963e-05 | 9.209824 | 2.545747e-05 |  |  | 2.861023e-05 |  | 35.19689 | 34.27567
6824 | 2018-07-19 19:41 | 373767.1 | 1320.005 | 15 | 35 | 4.200344 | 0.5793171 | 2.392434 | 1.274963e-05 | 9.296413 | 2.545747e-05 |  |  | 8.869171e-05 |  | 35.19682 | 34.39488
6825 | 2018-07-19 19:43 | 373887.1 | 1440.0019 | 15 | 35 | 4.200309 | 0.5032043 | 2.410457 | 1.274963e-05 | 9.372116 | 2.545747e-05 |  |  | 9.536743e-06 |  | 35.14113 | 34.40989
6826 | 2018-07-19 19:45 | 374007.1 | 1560.0012 | 15 | 35 | 4.200258 | 0.4326057 | 2.426056 | 1.274963e-05 | 9.437635 | 2.545747e-05 |  |  | -7.05719e-05 |  | 35.09504 | 34.49632
6827 | 2018-07-19 19:47 | 374127.1 | 1680.0056 | 15 | 35 | 4.200289 | 0.3705101 | 2.439438 | 1.274963e-05 | 9.493847 | 2.545747e-05 |  |  | -4.005432e-05 |  | 35.00583 | 34.4722
6828 | 2018-07-19 19:49 | 374247.1 | 1800.0011 | 15 | 35 | 4.200348 | 0.315155 | 2.450849 | 1.274963e-05 | 9.541776 | 2.545747e-05 |  |  | 7.43866e-05 |  | 34.93763 | 34.47573
6829 | 2018-07-19 19:49 | 374247.1 | 1800.013 | 15 | 35 | 4.200357 | 0.3151512 | 2.450849 | 1.274963e-05 | 9.541776 | 2.545747e-05 |  |  | 7.438569e-05 |  | 34.93763 | 34.4757
6830 | 2018-07-19 19:59 | 374847.1 | 600.0033 | 16 | 35 | 4.157972 | 0 | 2.450849 | 1.274963e-05 | 9.541776 | 2.545747e-05 |  |  | 2.861023e-05 |  | 35.19971 | 34.92887
6831 | 2018-07-19 19:59 | 374847.1 | 600.016 | 16 | 35 | 4.157979 | 0 | 2.450849 | 1.274963e-05 | 9.541776 | 2.545747e-05 |  |  | 2.858704e-05 |  | 35.19975 | 34.93544
6832 | 2018-07-19 20:01 | 374967.2 | 120.0002 | 17 | 35 | 3.86707 | -3.000168 | 2.450849 | 0.1000104 | 9.541776 | 0.3884899 |  |  | -0.0001907349 |  | 35.60313 | 34.78534
6833 | 2018-07-19 20:03 | 375087.2 | 240.0005 | 17 | 35 | 3.850517 | -3.000143 | 2.450849 | 0.2000069 | 9.541776 | 0.7743143 |  |  | -0.0001296997 |  | 36.10325 | 34.88498
6834 | 2018-07-19 20:05 | 375207.2 | 360.0017 | 17 | 35 | 3.833721 | -3.000143 | 2.450849 | 0.3000178 | 9.541776 | 1.158607 |  |  | -0.000166893 |  | 36.47146 | 34.79493
6835 | 2018-07-19 20:07 | 375327.2 | 480.0048 | 17 | 35 | 3.810267 | -3.000113 | 2.450849 | 0.4000192 | 9.541776 | 1.540883 |  |  | -0.0002164841 |  | 36.72887 | 34.81028
6836 | 2018-07-19 20:09 | 375447.2 | 600.0016 | 17 | 35 | 3.778306 | -2.999798 | 2.450849 | 0.5000098 | 9.541776 | 1.920336 |  |  | -0.0003147125 |  | 36.69096 | 34.72718
6837 | 2018-07-19 20:11 | 375567.2 | 720.0049 | 17 | 35 | 3.740943 | -3.000172 | 2.450849 | 0.6000264 | 9.541776 | 2.296367 |  |  | -0.0002965927 |  | 36.94684 | 34.53632
6838 | 2018-07-19 20:13 | 375687.2 | 840.0012 | 17 | 35 | 3.705233 | -3.000189 | 2.450849 | 0.7000108 | 9.541776 | 2.668591 |  |  | -0.0003252029 |  | 36.97207 | 34.43275
6839 | 2018-07-19 20:15 | 375807.2 | 960.0056 | 17 | 35 | 3.673258 | -3.000199 | 2.450849 | 0.8000106 | 9.541776 | 3.037478 |  |  | -0.0002603531 |  | 37.20858 | 34.34976
6840 | 2018-07-19 20:17 | 375927.2 | 1080.006 | 17 | 35 | 3.643579 | -3.000154 | 2.450849 | 0.9000174 | 9.541776 | 3.403338 |  |  | -0.0002508163 |  | 37.35812 | 34.33369
6841 | 2018-07-19 20:19 | 376047.2 | 1200.0011 | 17 | 35 | 3.612693 | -2.999865 | 2.450849 | 0.999997 | 9.541776 | 3.766099 |  |  | -0.0002660751 |  | 37.47011 | 34.37202
6842 | 2018-07-19 20:21 | 376167.2 | 1320.0059 | 17 | 35 | 3.578301 | -2.999829 | 2.450849 | 1.100007 | 9.541776 | 4.125717 |  |  | -0.0003137589 |  | 37.60264 | 34.40463
6843 | 2018-07-19 20:23 | 376287.2 | 1440.0008 | 17 | 35 | 3.540287 | -2.999842 | 2.450849 | 1.199998 | 9.541776 | 4.481642 |  |  | -0.0003490448 |  | 37.66911 | 34.3233
6844 | 2018-07-19 20:25 | 376407.2 | 1560.0021 | 17 | 35 | 3.500046 | -2.999825 | 2.450849 | 1.29999 | 9.541776 | 4.833638 |  |  | -0.0003738403 |  | 37.65625 | 34.42427
6845 | 2018-07-19 20:27 | 376527.2 | 1680.0056 | 17 | 35 | 3.46052 | -2.999849 | 2.450849 | 1.399993 | 9.541776 | 5.181652 |  |  | -0.0003290176 |  | 37.56094 | 34.46026
6846 | 2018-07-19 20:29 | 376647.2 | 1800.0039 | 17 | 35 | 3.424942 | -2.999856 | 2.450849 | 1.499973 | 9.541776 | 5.525816 |  |  | -0.0002450943 |  | 37.5737 | 34.41773
6847 | 2018-07-19 20:31 | 376767.2 | 1920.0048 | 17 | 35 | 3.393849 | -2.999891 | 2.450849 | 1.599964 | 9.541776 | 5.866699 |  |  | -0.0003108978 |  | 37.5832 | 34.44849
6848 | 2018-07-19 20:33 | 376887.2 | 2040.0023 | 17 | 35 | 3.365659 | -2.999865 | 2.450849 | 1.699963 | 9.541776 | 6.204657 |  |  | -0.0002651215 |  | 37.94021 | 34.50742
6849 | 2018-07-19 20:35 | 377007.2 | 2160.0025 | 17 | 35 | 3.337864 | -2.99986 | 2.450849 | 1.79995 | 9.541776 | 6.539799 |  |  | -0.0002250671 |  | 38.26281 | 34.58749
6850 | 2018-07-19 20:37 | 377127.2 | 2280.0016 | 17 | 35 | 3.30769 | -2.999931 | 2.450849 | 1.899943 | 9.541776 | 6.872082 |  |  | -0.0002613068 |  | 38.7356 | 34.78672
6851 | 2018-07-19 20:39 | 377247.2 | 2400.0067 | 17 | 35 | 3.275995 | -2.999877 | 2.450849 | 1.999947 | 9.541776 | 7.201288 |  |  | -0.0002918243 |  | 38.8811 | 34.81396
6852 | 2018-07-19 20:41 | 377367.2 | 2520.0007 | 17 | 35 | 3.238018 | -2.999863 | 2.450849 | 2.099931 | 9.541776 | 7.527033 |  |  | -0.000336647 |  | 38.8171 | 34.83625
6853 | 2018-07-19 20:43 | 377487.2 | 2640.0032 | 17 | 35 | 3.184913 | -2.999875 | 2.450849 | 2.199929 | 9.541776 | 7.848365 |  |  | -0.0006008148 |  | 38.98693 | 34.77505
6854 | 2018-07-19 20:45 | 377607.2 | 2760.002 | 17 | 35 | 3.056147 | -2.999856 | 2.450849 | 2.299911 | 9.541776 | 8.161455 |  |  | -0.001724243 |  | 39.36554 | 34.88116
6855 | 2018-07-19 20:47 | 377727.2 | 2880.0042 | 17 | 35 | 2.781384 | -2.999856 | 2.450849 | 2.399908 | 9.541776 | 8.455297 |  |  | -0.004313469 |  | 39.28763 | 34.80665
6856 | 2018-07-19 20:48 | 377786.9 | 2939.7161 | 17 | 35 | 1.999495 | -2.999854 | 2.450849 | 2.449674 | 9.541776 | 8.581089 |  |  | -0.00218621 |  | 39.64886 | 34.83332
6857 | 2018-07-19 20:48 | 377787 | 0.0064 | 18 | 36 | 1.996967 | -2.999733 | 0 | 4.332946e-06 | 0 | 8.652751e-06 |  |  | -0.002185522 |  | 39.64872 | 34.77047
6858 | 2018-07-19 20:50 | 377907 | 120.004 | 14 | 36 | 3.260837 | 1.500046 | 0.04999744 | 1.81651e-05 | 0.151904 | 3.626984e-05 |  |  | 0.002090454 |  | 38.80568 | 34.55971
6859 | 2018-07-19 20:52 | 378027 | 240.0068 | 14 | 36 | 3.43177 | 1.500019 | 0.09999315 | 1.81651e-05 | 0.3196775 | 3.626984e-05 |  |  | 0.001052856 |  | 37.91107 | 34.77047
6860 | 2018-07-19 20:54 | 378147 | 360.0001 | 14 | 36 | 3.518948 | 1.500046 | 0.149987 | 1.81651e-05 | 0.4936995 | 3.626984e-05 |  |  | 0.0005245209 |  | 37.22721 | 34.31768
6861 | 2018-07-19 20:56 | 378267 | 480.0022 | 14 | 36 | 3.565331 | 1.500046 | 0.1999997 | 1.81651e-05 | 0.6709892 | 3.626984e-05 |  |  | 0.000254631 |  | 36.83099 | 34.38642
6862 | 2018-07-19 20:58 | 378387 | 600.0048 | 14 | 36 | 3.584416 | 1.500074 | 0.2499944 | 1.81651e-05 | 0.8497363 | 3.626984e-05 |  |  | 0.0001993179 |  | 36.72181 | 34.32119
6863 | 2018-07-19 21:00 | 378507 | 720.0003 | 14 | 36 | 3.601566 | 1.5 | 0.2999966 | 1.81651e-05 | 1.029395 | 3.626984e-05 |  |  | 0.0001459122 |  | 36.47263 | 34.38642
6864 | 2018-07-19 21:02 | 378627 | 840.001 | 14 | 36 | 3.61832 | 1.500032 | 0.3499935 | 1.81651e-05 | 1.209883 | 3.626984e-05 |  |  | 0.0001239777 |  | 36.36984 | 34.40847
6865 | 2018-07-19 21:04 | 378747 | 960.0049 | 14 | 36 | 3.635599 | 1.500034 | 0.3999919 | 1.81651e-05 | 1.391219 | 3.626984e-05 |  |  | 0.000125885 |  | 36.19609 | 34.44673
6866 | 2018-07-19 21:06 | 378867 | 1080.005 | 14 | 36 | 3.656096 | 1.500057 | 0.4499863 | 1.81651e-05 | 1.573475 | 3.626984e-05 |  |  | 0.0001935959 |  | 36.0197 | 34.42073
6867 | 2018-07-19 21:08 | 378987 | 1200.004 | 14 | 36 | 3.678642 | 1.50001 | 0.4999919 | 1.81651e-05 | 1.756868 | 3.626984e-05 |  |  | 0.0001888275 |  | 35.9225 | 34.44673
6868 | 2018-07-19 21:10 | 379107 | 1320.0059 | 14 | 36 | 3.700275 | 1.500011 | 0.549991 | 1.81651e-05 | 1.941337 | 3.626984e-05 |  |  | 0.0001811981 |  | 36.02336 | 34.42073
6869 | 2018-07-19 21:12 | 379227 | 1440.0013 | 14 | 36 | 3.719456 | 1.500059 | 0.5999897 | 1.81651e-05 | 2.126847 | 3.626984e-05 |  |  | 0.0001754761 |  | 36.12104 | 34.38175
6870 | 2018-07-19 21:14 | 379347 | 1560.0071 | 14 | 36 | 3.735339 | 1.500051 | 0.6499937 | 1.81651e-05 | 2.313241 | 3.626984e-05 |  |  | 0.0001163483 |  | 36.11141 | 34.69706
6871 | 2018-07-19 21:16 | 379467 | 1680.0049 | 14 | 36 | 3.747897 | 1.500027 | 0.6999882 | 1.81651e-05 | 2.500313 | 3.626984e-05 |  |  | 6.389618e-05 |  | 36.04985 | 34.70364
6872 | 2018-07-19 21:18 | 379587 | 1800.0062 | 14 | 36 | 3.759468 | 1.500027 | 0.7499872 | 1.81651e-05 | 2.687993 | 3.626984e-05 |  |  | 0.0001115799 |  | 35.95876 | 34.86395
6873 | 2018-07-19 21:20 | 379707 | 1920.0065 | 14 | 36 | 3.771604 | 1.500044 | 0.7999925 | 1.81651e-05 | 2.876287 | 3.626984e-05 |  |  | 8.964539e-05 |  | 35.92323 | 34.85039
6874 | 2018-07-19 21:22 | 379827 | 2040.0055 | 14 | 36 | 3.784759 | 1.500031 | 0.849994 | 1.81651e-05 | 3.065197 | 3.626984e-05 |  |  | 0.0001487732 |  | 35.78038 | 34.86395
6875 | 2018-07-19 21:24 | 379947 | 2160.0025 | 14 | 36 | 3.799081 | 1.500044 | 0.8999864 | 1.81651e-05 | 3.254758 | 3.626984e-05 |  |  | 0.000128746 |  | 35.61576 | 34.85039
6876 | 2018-07-19 21:26 | 380067 | 2280.0031 | 14 | 36 | 3.814839 | 1.500048 | 0.9499918 | 1.81651e-05 | 3.445121 | 3.626984e-05 |  |  | 0.0001211166 |  | 35.60339 | 34.53276
6877 | 2018-07-19 21:28 | 380187 | 2400.0022 | 14 | 36 | 3.832087 | 1.500019 | 0.999993 | 1.81651e-05 | 3.636293 | 3.626984e-05 |  |  | 0.0001506805 |  | 35.76046 | 34.40948
6878 | 2018-07-19 21:30 | 380307 | 2520.0007 | 14 | 36 | 3.850658 | 1.500063 | 1.049982 | 1.81651e-05 | 3.828316 | 3.626984e-05 |  |  | 0.000161171 |  | 35.83279 | 34.36439
6879 | 2018-07-19 21:32 | 380427 | 2640.0053 | 14 | 36 | 3.870238 | 1.500027 | 1.099987 | 1.81651e-05 | 4.021356 | 3.626984e-05 |  |  | 0.0001144409 |  | 35.9654 | 34.42
6880 | 2018-07-19 21:34 | 380547 | 2760.0042 | 14 | 36 | 3.890369 | 1.500029 | 1.14999 | 1.81651e-05 | 4.215384 | 3.626984e-05 |  |  | 0.0001373291 |  | 36.05415 | 34.27943
6881 | 2018-07-19 21:36 | 380667 | 2880.0015 | 14 | 36 | 3.910476 | 1.500051 | 1.199981 | 1.81651e-05 | 4.41037 | 3.626984e-05 |  |  | 0.0002059937 |  | 36.1165 | 34.33499
6882 | 2018-07-19 21:38 | 380787 | 3000.0049 | 14 | 36 | 3.929972 | 1.500029 | 1.249984 | 1.81651e-05 | 4.606395 | 3.626984e-05 |  |  | 0.0002222061 |  | 36.22507 | 34.3895
6883 | 2018-07-19 21:40 | 380907 | 3120.0046 | 14 | 36 | 3.948276 | 1.500015 | 1.299991 | 1.81651e-05 | 4.803385 | 3.626984e-05 |  |  | 0.0001649857 |  | 36.32666 | 34.40322
6884 | 2018-07-19 21:42 | 381027 | 3240.002 | 14 | 36 | 3.965469 | 1.50001 | 1.349981 | 1.81651e-05 | 5.001193 | 3.626984e-05 |  |  | 0.0001678467 |  | 36.35058 | 34.45444
6885 | 2018-07-19 21:44 | 381147 | 3360.0051 | 14 | 36 | 3.981597 | 1.500029 | 1.399987 | 1.81651e-05 | 5.199895 | 3.626984e-05 |  |  | 0.0001144409 |  | 36.415 | 34.47272
6886 | 2018-07-19 21:46 | 381267 | 3480.0021 | 14 | 36 | 3.997215 | 1.500019 | 1.449977 | 1.81651e-05 | 5.399328 | 3.626984e-05 |  |  | 0.0001173019 |  | 36.46127 | 34.48916
6887 | 2018-07-19 21:48 | 381387 | 3600.0067 | 14 | 36 | 4.012441 | 1.499998 | 1.499979 | 1.81651e-05 | 5.59958 | 3.626984e-05 |  |  | 0.000128746 |  | 36.63256 | 34.63641
6888 | 2018-07-19 21:50 | 381507 | 3720.0041 | 14 | 36 | 4.027414 | 1.500021 | 1.549988 | 1.81651e-05 | 5.800614 | 3.626984e-05 |  |  | 0.0001592636 |  | 36.70624 | 34.80299
6889 | 2018-07-19 21:52 | 381627 | 3840.0011 | 14 | 36 | 4.042376 | 1.500051 | 1.599982 | 1.81651e-05 | 6.002334 | 3.626984e-05 |  |  | 0.0001325607 |  | 36.69185 | 34.80246
6890 | 2018-07-19 21:54 | 381747 | 3960.0061 | 14 | 36 | 4.057916 | 1.500048 | 1.649977 | 1.81651e-05 | 6.204814 | 3.626984e-05 |  |  | 0.0001420975 |  | 36.59069 | 34.8336
6891 | 2018-07-19 21:56 | 381867 | 4080.0015 | 14 | 36 | 4.074462 | 1.500027 | 1.699982 | 1.81651e-05 | 6.408139 | 3.626984e-05 |  |  | 0.0001649857 |  | 36.58446 | 34.82777
6892 | 2018-07-19 21:58 | 381987 | 4200.0004 | 14 | 36 | 4.092456 | 1.500046 | 1.749983 | 1.81651e-05 | 6.612312 | 3.626984e-05 |  |  | 0.0001678467 |  | 36.4521 | 34.75048
6893 | 2018-07-19 22:00 | 382107 | 4320.0059 | 14 | 36 | 4.111861 | 1.500046 | 1.799978 | 1.81651e-05 | 6.817393 | 3.626984e-05 |  |  | 0.0001831055 |  | 36.34423 | 34.88064
6894 | 2018-07-19 22:02 | 382227 | 4440.005 | 14 | 36 | 4.132463 | 1.500038 | 1.849983 | 1.81651e-05 | 7.023519 | 3.626984e-05 |  |  | 0.000164032 |  | 36.28254 | 34.76059
6895 | 2018-07-19 22:04 | 382347 | 4560.0051 | 14 | 36 | 4.153433 | 1.500042 | 1.899978 | 1.81651e-05 | 7.230647 | 3.626984e-05 |  |  | 0.0001859665 |  | 36.15042 | 34.70359
6896 | 2018-07-19 22:06 | 382467 | 4680.0033 | 14 | 36 | 4.173955 | 1.500029 | 1.949978 | 1.81651e-05 | 7.438833 | 3.626984e-05 |  |  | 0.0001811981 |  | 35.87285 | 34.63661
6897 | 2018-07-19 22:08 | 382587 | 4800.0015 | 14 | 36 | 4.192622 | 1.500071 | 1.999978 | 1.81651e-05 | 7.648007 | 3.626984e-05 |  |  | 0.0001449585 |  | 35.7394 | 34.36513
6898 | 2018-07-19 22:09 | 382640.7 | 4853.7523 | 14 | 36 | 4.200002 | 1.500034 | 2.022371 | 1.81651e-05 | 7.741976 | 3.626984e-05 |  |  | 0.0001051368 |  | 35.67075 | 34.335
6899 | 2018-07-19 22:11 | 382760.8 | 120.0069 | 15 | 36 | 4.200365 | 1.352465 | 2.069708 | 1.81651e-05 | 7.940809 | 3.626984e-05 |  |  | 1.621246e-05 |  | 35.74118 | 34.29928
6900 | 2018-07-19 22:13 | 382880.8 | 240.0009 | 15 | 36 | 4.200384 | 1.261433 | 2.11317 | 1.81651e-05 | 8.123366 | 3.626984e-05 |  |  | 5.149841e-05 |  | 35.64101 | 34.28304
6901 | 2018-07-19 22:15 | 383000.8 | 360.0039 | 15 | 36 | 4.200326 | 1.188023 | 2.15396 | 1.81651e-05 | 8.294699 | 3.626984e-05 |  |  | -4.291534e-05 |  | 35.66838 | 34.33084
6902 | 2018-07-19 22:17 | 383120.8 | 480.004 | 15 | 36 | 4.200371 | 1.118849 | 2.192413 | 1.81651e-05 | 8.456213 | 3.626984e-05 |  |  | -9.155273e-05 |  | 35.66793 | 34.29938
6903 | 2018-07-19 22:19 | 383240.8 | 600.0068 | 15 | 36 | 4.200347 | 1.049381 | 2.228555 | 1.81651e-05 | 8.608022 | 3.626984e-05 |  |  | -1.907349e-05 |  | 35.58534 | 34.31218
6904 | 2018-07-19 22:21 | 383360.8 | 720.0016 | 15 | 36 | 4.200379 | 0.9765739 | 2.262319 | 1.81651e-05 | 8.749843 | 3.626984e-05 |  |  | 4.863739e-05 |  | 35.57956 | 34.37365
6905 | 2018-07-19 22:23 | 383480.8 | 840.004 | 15 | 36 | 4.200347 | 0.9008293 | 2.293612 | 1.81651e-05 | 8.881281 | 3.626984e-05 |  |  | -1.049042e-05 |  | 35.57822 | 34.45304
6906 | 2018-07-19 22:25 | 383600.8 | 960.0036 | 15 | 36 | 4.200404 | 0.821785 | 2.322325 | 1.81651e-05 | 9.001885 | 3.626984e-05 |  |  | 4.005432e-05 |  | 35.45132 | 34.36415
6907 | 2018-07-19 22:27 | 383720.8 | 1080.0056 | 15 | 36 | 4.200373 | 0.740675 | 2.348363 | 1.81651e-05 | 9.111256 | 3.626984e-05 |  |  | 4.291534e-05 |  | 35.42861 | 34.35435
6908 | 2018-07-19 22:29 | 383840.8 | 1200.0014 | 15 | 36 | 4.200346 | 0.6590214 | 2.371687 | 1.81651e-05 | 9.209224 | 3.626984e-05 |  |  | 2.95639e-05 |  | 35.3906 | 34.45034
6909 | 2018-07-19 22:31 | 383960.8 | 1320.005 | 15 | 36 | 4.200338 | 0.5787983 | 2.392318 | 1.81651e-05 | 9.295881 | 3.626984e-05 |  |  | -6.771088e-05 |  | 35.35249 | 34.4188
6910 | 2018-07-19 22:33 | 384080.8 | 1440.0015 | 15 | 36 | 4.200369 | 0.5031853 | 2.410341 | 1.81651e-05 | 9.371586 | 3.626984e-05 |  |  | 3.910065e-05 |  | 35.32553 | 34.47605
6911 | 2018-07-19 22:35 | 384200.8 | 1560.0031 | 15 | 36 | 4.200341 | 0.4330635 | 2.42593 | 1.81651e-05 | 9.437062 | 3.626984e-05 |  |  | 1.049042e-05 |  | 35.4867 | 34.63239
6912 | 2018-07-19 22:37 | 384320.8 | 1680.0028 | 15 | 36 | 4.200357 | 0.3700981 | 2.439296 | 1.81651e-05 | 9.493205 | 3.626984e-05 |  |  | 0 |  | 35.52378 | 34.70469
6913 | 2018-07-19 22:39 | 384440.8 | 1800.001 | 15 | 36 | 4.200347 | 0.3140411 | 2.450683 | 1.81651e-05 | 9.541033 | 3.626984e-05 |  |  | 5.912781e-05 |  | 35.35824 | 34.7835
6914 | 2018-07-19 22:39 | 384440.8 | 1800.0135 | 15 | 36 | 4.200347 | 0.314043 | 2.450685 | 1.81651e-05 | 9.541042 | 3.626984e-05 |  |  | 5.912687e-05 |  | 35.35822 | 34.78335
6915 | 2018-07-19 22:49 | 385040.8 | 600.0006 | 16 | 36 | 4.158103 | 0 | 2.450685 | 1.81651e-05 | 9.541042 | 3.626984e-05 |  |  | 1.430511e-05 |  | 34.43689 | 34.7155
6916 | 2018-07-19 22:49 | 385040.8 | 600.0029 | 16 | 36 | 4.158108 | 0 | 2.450685 | 1.81651e-05 | 9.541042 | 3.626984e-05 |  |  | 1.430159e-05 |  | 34.4369 | 34.71551
6917 | 2018-07-19 22:51 | 385160.9 | 120.0048 | 17 | 36 | 3.8672 | -3.000116 | 2.450685 | 0.1000059 | 9.541042 | 0.3884766 |  |  | -0.000169754 |  | 34.83176 | 34.49097
6918 | 2018-07-19 22:53 | 385280.9 | 240.0038 | 17 | 36 | 3.8506 | -3.000118 | 2.450685 | 0.2000129 | 9.541042 | 0.7743469 |  |  | -0.0001773834 |  | 35.35953 | 34.421
6919 | 2018-07-19 22:55 | 385400.9 | 360.0054 | 17 | 36 | 3.833857 | -3.000147 | 2.450685 | 0.3000137 | 9.541042 | 1.158609 |  |  | -0.000166893 |  | 35.85553 | 34.45225
6920 | 2018-07-19 22:57 | 385520.9 | 480.0027 | 17 | 36 | 3.810506 | -3.000103 | 2.450685 | 0.4000075 | 9.541042 | 1.540876 |  |  | -0.0002384186 |  | 36.27475 | 34.39304
6921 | 2018-07-19 22:59 | 385640.9 | 600.001 | 17 | 36 | 3.778481 | -3.000149 | 2.450685 | 0.5000103 | 9.541042 | 1.9204 |  |  | -0.0003042221 |  | 36.65411 | 34.42215
6922 | 2018-07-19 23:01 | 385760.9 | 720.0058 | 17 | 36 | 3.74159 | -3.000134 | 2.450685 | 0.6000128 | 9.541042 | 2.296429 |  |  | -0.0003509521 |  | 37.02822 | 34.4212
6923 | 2018-07-19 23:03 | 385880.9 | 840.003 | 17 | 36 | 3.705923 | -3.000149 | 2.450685 | 0.7000178 | 9.541042 | 2.668794 |  |  | -0.0002832413 |  | 37.22952 | 34.33915
6924 | 2018-07-19 23:05 | 386000.9 | 960.0069 | 17 | 36 | 3.674008 | -3.000139 | 2.450685 | 0.8000028 | 9.541042 | 3.03771 |  |  | -0.0002861023 |  | 37.32187 | 34.43126
6925 | 2018-07-19 23:07 | 386120.9 | 1080.005 | 17 | 36 | 3.64423 | -2.999825 | 2.450685 | 0.9000061 | 9.541042 | 3.403627 |  |  | -0.0002250671 |  | 37.48602 | 34.38755
6926 | 2018-07-19 23:09 | 386240.9 | 1200.0055 | 17 | 36 | 3.613231 | -3.000145 | 2.450685 | 1.00002 | 9.541042 | 3.76658 |  |  | -0.0002670288 |  | 37.50576 | 34.35626
6927 | 2018-07-19 23:11 | 386360.9 | 1320.0027 | 17 | 36 | 3.578825 | -3.000178 | 2.450685 | 1.099999 | 9.541042 | 4.126136 |  |  | -0.0003404617 |  | 37.71335 | 34.25703
6928 | 2018-07-19 23:13 | 386480.9 | 1440.0004 | 17 | 36 | 3.540563 | -2.999831 | 2.450685 | 1.200007 | 9.541042 | 4.482166 |  |  | -0.0002965927 |  | 37.93179 | 34.62629
6929 | 2018-07-19 23:15 | 386600.9 | 1560.0039 | 17 | 36 | 3.500275 | -2.999798 | 2.450685 | 1.299997 | 9.541042 | 4.834171 |  |  | -0.0003070831 |  | 37.94308 | 34.63345
6930 | 2018-07-19 23:17 | 386720.9 | 1680.0052 | 17 | 36 | 3.460652 | -3.00017 | 2.450685 | 1.399997 | 9.541042 | 5.182196 |  |  | -0.0003290176 |  | 37.93881 | 34.7548
6931 | 2018-07-19 23:19 | 386840.9 | 1800.005 | 17 | 36 | 3.425069 | -3.000168 | 2.450685 | 1.499999 | 9.541042 | 5.526444 |  |  | -0.0002975464 |  | 37.70844 | 34.83915
6932 | 2018-07-19 23:21 | 386960.9 | 1920.0071 | 17 | 36 | 3.393717 | -3.000166 | 2.450685 | 1.600005 | 9.541042 | 5.867381 |  |  | -0.0003461838 |  | 37.72952 | 34.82314
6933 | 2018-07-19 23:23 | 387080.9 | 2040.0028 | 17 | 36 | 3.365342 | -3.000184 | 2.450685 | 1.700008 | 9.541042 | 6.205334 |  |  | -0.0002498627 |  | 37.51932 | 34.92612
6934 | 2018-07-19 23:25 | 387200.9 | 2160.0064 | 17 | 36 | 3.337224 | -3.000149 | 2.450685 | 1.800013 | 9.541042 | 6.540485 |  |  | -0.0002613068 |  | 37.66899 | 34.79823
6935 | 2018-07-19 23:27 | 387320.9 | 2280.0037 | 17 | 36 | 3.307227 | -3.000139 | 2.450685 | 1.900009 | 9.541042 | 6.872714 |  |  | -0.0002355576 |  | 37.79693 | 34.84902
6936 | 2018-07-19 23:29 | 387440.9 | 2400.0035 | 17 | 36 | 3.275621 | -3.000126 | 2.450685 | 2.000026 | 9.541042 | 7.201919 |  |  | -0.0002946854 |  | 38.03951 | 34.7996
6937 | 2018-07-19 23:31 | 387560.9 | 2520.0027 | 17 | 36 | 3.23743 | -3.000112 | 2.450685 | 2.100019 | 9.541042 | 7.527626 |  |  | -0.0003585815 |  | 38.26022 | 34.74448
6938 | 2018-07-19 23:33 | 387680.9 | 2640.0047 | 17 | 36 | 3.184107 | -3.000131 | 2.450685 | 2.200011 | 9.541042 | 7.848881 |  |  | -0.0006036758 |  | 38.36774 | 34.81389
6939 | 2018-07-19 23:35 | 387800.9 | 2760.002 | 17 | 36 | 3.055439 | -3.000168 | 2.450685 | 2.300023 | 9.541042 | 8.161983 |  |  | -0.001694679 |  | 38.72927 | 34.60548
6940 | 2018-07-19 23:37 | 387920.9 | 2880.0006 | 17 | 36 | 2.779849 | -3.00018 | 2.450685 | 2.400018 | 9.541042 | 8.45572 |  |  | -0.004365921 |  | 38.87071 | 34.608
6941 | 2018-07-19 23:38 | 387980.2 | 2939.3221 | 17 | 36 | 1.999646 | -3.000136 | 2.450685 | 2.449469 | 9.541042 | 8.580654 |  |  | -0.002232469 |  | 39.31294 | 34.47923
6942 | 2018-07-19 23:38 | 387980.3 | 0.0054 | 18 | 37 | 1.997551 | -3.000272 | 0 | 0 | 0 | 0 |  |  | -0.002231814 |  | 39.31282 | 34.47892
6943 | 2018-07-19 23:40 | 388100.3 | 120.0003 | 14 | 37 | 3.26099 | 1.49999 | 0.04999389 | 7.417336e-06 | 0.1519005 | 1.481651e-05 |  |  | 0.002084732 |  | 38.50233 | 34.70289
6944 | 2018-07-19 23:42 | 388220.3 | 240.0031 | 14 | 37 | 3.431859 | 1.49999 | 0.09999464 | 7.417336e-06 | 0.3196974 | 1.481651e-05 |  |  | 0.001078606 |  | 37.70401 | 34.26217
6945 | 2018-07-19 23:44 | 388340.3 | 360.0001 | 14 | 37 | 3.518988 | 1.500011 | 0.1499875 | 7.417336e-06 | 0.4937195 | 1.481651e-05 |  |  | 0.0005092621 |  | 37.05783 | 34.26849
6946 | 2018-07-19 23:46 | 388460.3 | 480.0066 | 14 | 37 | 3.565259 | 1.500004 | 0.1999921 | 7.417336e-06 | 0.6709804 | 1.481651e-05 |  |  | 0.0002593994 |  | 36.77792 | 34.36611
6947 | 2018-07-19 23:48 | 388580.3 | 600.0035 | 14 | 37 | 3.584192 | 1.499979 | 0.2499811 | 7.417336e-06 | 0.849699 | 1.481651e-05 |  |  | 0.0001945496 |  | 36.43688 | 34.30203
6948 | 2018-07-19 23:50 | 388700.3 | 720.0005 | 14 | 37 | 3.60145 | 1.500004 | 0.2999835 | 7.417336e-06 | 1.029352 | 1.481651e-05 |  |  | 0.0001316071 |  | 36.35128 | 34.33596
6949 | 2018-07-19 23:52 | 388820.3 | 840.0013 | 14 | 37 | 3.618248 | 1.500004 | 0.3499867 | 7.417336e-06 | 1.209856 | 1.481651e-05 |  |  | 0.0001153946 |  | 36.19964 | 34.50254
6950 | 2018-07-19 23:54 | 388940.3 | 960.0043 | 14 | 37 | 3.635511 | 1.500002 | 0.3999868 | 7.417336e-06 | 1.391194 | 1.481651e-05 |  |  | 0.0001745224 |  | 36.04572 | 34.35897
6951 | 2018-07-19 23:56 | 389060.3 | 1080.0017 | 14 | 37 | 3.656014 | 1.499983 | 0.4499772 | 7.417336e-06 | 1.57343 | 1.481651e-05 |  |  | 0.0001897812 |  | 35.95354 | 34.4669
6952 | 2018-07-19 23:58 | 389180.3 | 1200.0011 | 14 | 37 | 3.678465 | 1.500023 | 0.4999773 | 7.417336e-06 | 1.756798 | 1.481651e-05 |  |  | 0.0002346039 |  | 35.8805 | 34.46752
6953 | 2018-07-20 | 389300.3 | 1320.0029 | 14 | 37 | 3.700154 | 1.499987 | 0.5499861 | 7.417336e-06 | 1.941296 | 1.481651e-05 |  |  | 0.0002031326 |  | 35.71706 | 34.45662
6954 | 2018-07-20 00:02 | 389420.3 | 1440.0048 | 14 | 37 | 3.719346 | 1.499996 | 0.5999842 | 7.417336e-06 | 2.126796 | 1.481651e-05 |  |  | 0.0001840591 |  | 35.68393 | 34.52885
6955 | 2018-07-20 00:04 | 389540.3 | 1560.0049 | 14 | 37 | 3.735157 | 1.499996 | 0.6499759 | 7.417336e-06 | 2.313138 | 1.481651e-05 |  |  | 0.0001316071 |  | 35.62962 | 34.39278
6956 | 2018-07-20 00:06 | 389660.3 | 1680.0009 | 14 | 37 | 3.747794 | 1.500044 | 0.6999732 | 7.417336e-06 | 2.500212 | 1.481651e-05 |  |  | 8.773804e-05 |  | 35.64561 | 34.43284
6957 | 2018-07-20 00:08 | 389780.3 | 1800.0055 | 14 | 37 | 3.759378 | 1.50001 | 0.7499756 | 7.417336e-06 | 2.687898 | 1.481651e-05 |  |  | 0.0001373291 |  | 35.68441 | 34.61138
6958 | 2018-07-20 00:10 | 389900.3 | 1920.0003 | 14 | 37 | 3.771466 | 1.500061 | 0.7999679 | 7.417336e-06 | 2.876136 | 1.481651e-05 |  |  | 0.0001506805 |  | 35.68193 | 34.5899
6959 | 2018-07-20 00:12 | 390020.3 | 2040.0067 | 14 | 37 | 3.784543 | 1.500034 | 0.849979 | 7.417336e-06 | 3.065073 | 1.481651e-05 |  |  | 0.0001153946 |  | 35.81987 | 34.65156
6960 | 2018-07-20 00:14 | 390140.3 | 2160.0058 | 14 | 37 | 3.798873 | 1.500038 | 0.8999802 | 7.417336e-06 | 3.254658 | 1.481651e-05 |  |  | 0.0001535416 |  | 35.84232 | 34.65633
6961 | 2018-07-20 00:16 | 390260.3 | 2280.0043 | 14 | 37 | 3.814563 | 1.500051 | 0.9499805 | 7.417336e-06 | 3.444988 | 1.481651e-05 |  |  | 0.0001440048 |  | 35.95012 | 34.46748
6962 | 2018-07-20 00:18 | 390380.3 | 2400.0036 | 14 | 37 | 3.831767 | 1.500036 | 0.9999729 | 7.417336e-06 | 3.636112 | 1.481651e-05 |  |  | 0.000164032 |  | 36.28867 | 34.6701
6963 | 2018-07-20 00:20 | 390500.3 | 2520.0013 | 14 | 37 | 3.850356 | 1.50009 | 1.049976 | 7.417336e-06 | 3.828174 | 1.481651e-05 |  |  | 0.0001382828 |  | 36.53762 | 34.74142
6964 | 2018-07-20 00:22 | 390620.3 | 2640.0005 | 14 | 37 | 3.870006 | 1.500019 | 1.099975 | 7.417336e-06 | 4.021174 | 1.481651e-05 |  |  | 0.0001506805 |  | 36.66712 | 34.84208
6965 | 2018-07-20 00:24 | 390740.3 | 2760.0032 | 14 | 37 | 3.890136 | 1.500044 | 1.149971 | 7.417336e-06 | 4.215163 | 1.481651e-05 |  |  | 0.0001335144 |  | 36.75987 | 34.83741
6966 | 2018-07-20 00:26 | 390860.3 | 2880.0057 | 14 | 37 | 3.910223 | 1.500027 | 1.199975 | 7.417336e-06 | 4.41019 | 1.481651e-05 |  |  | 0.0001802444 |  | 36.71209 | 34.88703
6967 | 2018-07-20 00:28 | 390980.3 | 3000.0044 | 14 | 37 | 3.929732 | 1.500042 | 1.24998 | 7.417336e-06 | 4.606212 | 1.481651e-05 |  |  | 0.0001506805 |  | 36.75972 | 34.87467
6968 | 2018-07-20 00:30 | 391100.3 | 3120.0028 | 14 | 37 | 3.94805 | 1.500013 | 1.29998 | 7.417336e-06 | 4.80316 | 1.481651e-05 |  |  | 0.0001840591 |  | 36.72187 | 34.83843
6969 | 2018-07-20 00:32 | 391220.3 | 3240.0016 | 14 | 37 | 3.965261 | 1.500038 | 1.349977 | 7.417336e-06 | 5.000988 | 1.481651e-05 |  |  | 0.0001659393 |  | 36.60358 | 34.82192
6970 | 2018-07-20 00:34 | 391340.3 | 3360.0026 | 14 | 37 | 3.981515 | 1.500051 | 1.399979 | 7.417336e-06 | 5.199669 | 1.481651e-05 |  |  | 0.000120163 |  | 36.29405 | 34.67467
6971 | 2018-07-20 00:36 | 391460.3 | 3480.0048 | 14 | 37 | 3.997114 | 1.500046 | 1.449981 | 7.417336e-06 | 5.399144 | 1.481651e-05 |  |  | 0.0001745224 |  | 36.24621 | 34.44599
6972 | 2018-07-20 00:38 | 391580.3 | 3600.0053 | 14 | 37 | 4.012423 | 1.500032 | 1.49997 | 7.417336e-06 | 5.599338 | 1.481651e-05 |  |  | 0.000169754 |  | 36.11886 | 34.46864
6973 | 2018-07-20 00:40 | 391700.3 | 3720.0058 | 14 | 37 | 4.027303 | 1.500076 | 1.549975 | 7.417336e-06 | 5.80035 | 1.481651e-05 |  |  | 7.343292e-05 |  | 36.0801 | 34.29052
6974 | 2018-07-20 00:42 | 391820.3 | 3840.0067 | 14 | 37 | 4.042248 | 1.500046 | 1.59998 | 7.417336e-06 | 6.002111 | 1.481651e-05 |  |  | 0.0001478195 |  | 36.0104 | 34.36137
6975 | 2018-07-20 00:44 | 391940.3 | 3960.002 | 14 | 37 | 4.057767 | 1.500034 | 1.649975 | 7.417336e-06 | 6.204587 | 1.481651e-05 |  |  | 0.000125885 |  | 36.01591 | 34.37876
6976 | 2018-07-20 00:46 | 392060.3 | 4080.001 | 14 | 37 | 4.074421 | 1.500032 | 1.699976 | 7.417336e-06 | 6.40789 | 1.481651e-05 |  |  | 0.0001802444 |  | 36.05207 | 34.47816
6977 | 2018-07-20 00:48 | 392180.3 | 4200.0043 | 14 | 37 | 4.092372 | 1.500036 | 1.749978 | 7.417336e-06 | 6.612066 | 1.481651e-05 |  |  | 0.0002126694 |  | 36.00024 | 34.38896
6978 | 2018-07-20 00:50 | 392300.3 | 4320.0048 | 14 | 37 | 4.111829 | 1.500061 | 1.799977 | 7.417336e-06 | 6.817161 | 1.481651e-05 |  |  | 0.0001821518 |  | 36.06792 | 34.46402
6979 | 2018-07-20 00:52 | 392420.3 | 4440.0007 | 14 | 37 | 4.132357 | 1.500051 | 1.84997 | 7.417336e-06 | 7.023234 | 1.481651e-05 |  |  | 0.0001840591 |  | 36.01638 | 34.44229
6980 | 2018-07-20 00:54 | 392540.3 | 4560.001 | 14 | 37 | 4.153389 | 1.500044 | 1.899977 | 7.417336e-06 | 7.230405 | 1.481651e-05 |  |  | 0.0002365112 |  | 36.1059 | 34.48842
6981 | 2018-07-20 00:56 | 392660.3 | 4680.0025 | 14 | 37 | 4.173817 | 1.500059 | 1.949977 | 7.417336e-06 | 7.438589 | 1.481651e-05 |  |  | 0.0001955032 |  | 36.36814 | 34.58678
6982 | 2018-07-20 00:58 | 392780.3 | 4800.0053 | 14 | 37 | 4.192452 | 1.50001 | 1.99998 | 7.417336e-06 | 7.647768 | 1.481651e-05 |  |  | 0.0001974106 |  | 36.43587 | 34.71542
6983 | 2018-07-20 00:59 | 392835.9 | 4855.5771 | 14 | 37 | 4.20001 | 1.499964 | 2.023129 | 7.417336e-06 | 7.744905 | 1.481651e-05 |  |  | 0.000133728 |  | 36.5199 | 34.82517
6984 | 2018-07-20 01:01 | 392955.8939 | 120.0031 | 15 | 37 | 4.200282 | 1.3531 | 2.070471 | 7.417336e-06 | 7.943758 | 1.481651e-05 |  |  | -3.814697e-06 |  | 36.47147 | 34.82247
6985 | 2018-07-20 01:03 | 393075.8926 | 240.0018 | 15 | 37 | 4.200345 | 1.261852 | 2.113966 | 7.417336e-06 | 8.126452 | 1.481651e-05 |  |  | 6.580353e-05 |  | 36.42145 | 34.80544
6986 | 2018-07-20 01:05 | 393195.8978 | 360.007 | 15 | 37 | 4.200357 | 1.189087 | 2.154786 | 7.417336e-06 | 8.297906 | 1.481651e-05 |  |  | 3.242493e-05 |  | 36.15613 | 34.80992
6987 | 2018-07-20 01:07 | 393315.8976 | 480.0068 | 15 | 37 | 4.200281 | 1.118404 | 2.193238 | 7.417336e-06 | 8.459418 | 1.481651e-05 |  |  | 9.536743e-07 |  | 36.15104 | 34.88074
6988 | 2018-07-20 01:09 | 393435.891 | 600.0002 | 15 | 37 | 4.200332 | 1.048643 | 2.229378 | 7.417336e-06 | 8.611216 | 1.481651e-05 |  |  | -1.525879e-05 |  | 35.76932 | 34.72771
6989 | 2018-07-20 01:11 | 393555.8968 | 720.006 | 15 | 37 | 4.200316 | 0.9743767 | 2.263094 | 7.417336e-06 | 8.752834 | 1.481651e-05 |  |  | 8.583069e-05 |  | 35.41518 | 34.67109
6990 | 2018-07-20 01:13 | 393675.8917 | 840.0009 | 15 | 37 | 4.200239 | 0.8974609375 | 2.294309 | 7.417336e-06 | 8.88395 | 1.481651e-05 |  |  | -4.768372e-05 |  | 35.33052 | 34.50966
6991 | 2018-07-20 01:15 | 393795.8917 | 960.0009 | 15 | 37 | 4.200289 | 0.8188457 | 2.322924 | 7.417336e-06 | 9.004139 | 1.481651e-05 |  |  | -4.577637e-05 |  | 35.29163 | 34.4661
6992 | 2018-07-20 01:17 | 393915.8972 | 1080.0064 | 15 | 37 | 4.200315 | 0.7382431 | 2.348865 | 7.417336e-06 | 9.113099 | 1.481651e-05 |  |  | 2.098083e-05 |  | 35.21383 | 34.40961
6993 | 2018-07-20 01:19 | 394035.8919 | 1200.0011 | 15 | 37 | 4.200298 | 0.6557674 | 2.372086 | 7.417336e-06 | 9.210637 | 1.481651e-05 |  |  | -2.098083e-05 |  | 35.19485 | 34.41183
6994 | 2018-07-20 01:21 | 394155.8958 | 1320.005 | 15 | 37 | 4.200322 | 0.5759659 | 2.392615 | 7.417336e-06 | 9.296865 | 1.481651e-05 |  |  | 4.482269e-05 |  | 35.14693 | 34.45229
6995 | 2018-07-20 01:23 | 394275.897 | 1440.0062 | 15 | 37 | 4.200261 | 0.5001945 | 2.410543 | 7.417336e-06 | 9.372169 | 1.481651e-05 |  |  | -0.0001134872 |  | 35.1124 | 34.49437
6996 | 2018-07-20 01:25 | 394395.8941 | 1560.0033 | 15 | 37 | 4.200279 | 0.4300365 | 2.426041 | 7.417336e-06 | 9.437263 | 1.481651e-05 |  |  | 2.479553e-05 |  | 35.01003 | 34.47667
6997 | 2018-07-20 01:27 | 394515.8937 | 1680.0029 | 15 | 37 | 4.200328 | 0.3681984 | 2.439326 | 7.417336e-06 | 9.493065 | 1.481651e-05 |  |  | -2.861023e-06 |  | 35.00201 | 34.4652
6998 | 2018-07-20 01:29 | 394635.8913 | 1800.0005 | 15 | 37 | 4.20029 | 0.3122864 | 2.450646 | 7.417336e-06 | 9.540613 | 1.481651e-05 |  |  | -6.580353e-05 |  | 34.89299 | 34.49092
6999 | 2018-07-20 01:29 | 394635.8958 | 1800.005 | 15 | 37 | 4.200299 | 0.3122845 | 2.450646 | 7.417336e-06 | 9.540613 | 1.481651e-05 |  |  | -6.580439e-05 |  | 34.89299 | 34.43784
7000 | 2018-07-20 01:39 | 395235.9 | 600.0049 | 16 | 37 | 4.158278 | 0 | 2.450646 | 7.417336e-06 | 9.540613 | 1.481651e-05 |  |  | -0.0001802303 |  | 35.06685 | 34.87002
7001 | 2018-07-20 01:41 | 395356 | 120.0066 | 17 | 37 | 3.867735 | -3.000051 | 2.450646 | 0.1000081 | 9.540613 | 0.3885669 |  |  | -0.0002031326 |  | 35.53122 | 34.95258
7002 | 2018-07-20 01:43 | 395476 | 240.0029 | 17 | 37 | 3.851208 | -3.00008 | 2.450646 | 0.1999955 | 9.540613 | 0.7744213 |  |  | -8.392334e-05 |  | 35.99052 | 34.92606
7003 | 2018-07-20 01:45 | 395596 | 360.0055 | 17 | 37 | 3.834491 | -3.000099 | 2.450646 | 0.300007 | 9.540613 | 1.158785 |  |  | -0.0001487732 |  | 36.38944 | 34.84266
7004 | 2018-07-20 01:47 | 395716 | 480.0005 | 17 | 37 | 3.811027 | -3.000064 | 2.450646 | 0.3999931 | 9.540613 | 1.541077 |  |  | -0.0002336502 |  | 36.74281 | 34.826
7005 | 2018-07-20 01:49 | 395836 | 600.0053 | 17 | 37 | 3.779024 | -3.000068 | 2.450646 | 0.5000007 | 9.540613 | 1.92067 |  |  | -0.000295639 |  | 37.09141 | 34.81977
7006 | 2018-07-20 01:51 | 395956 | 720.0001 | 17 | 37 | 3.742004 | -3.000035 | 2.450646 | 0.5999969 | 9.540613 | 2.296725 |  |  | -0.0002737045 |  | 37.26667 | 34.86983
7007 | 2018-07-20 01:53 | 396076 | 840.0034 | 17 | 37 | 3.70583 | -3.000101 | 2.450646 | 0.6999919 | 9.540613 | 2.66907 |  |  | -0.0003099442 |  | 37.52855 | 34.76765
7008 | 2018-07-20 01:55 | 396196 | 960.0028 | 17 | 37 | 3.67392 | -3.000091 | 2.450646 | 0.7999957 | 9.540613 | 3.038044 |  |  | -0.000244140625 |  | 37.59239 | 34.78412
7009 | 2018-07-20 01:57 | 396316 | 1080.003 | 17 | 37 | 3.644226 | -3.00008 | 2.450646 | 0.8999923 | 9.540613 | 3.403941 |  |  | -0.0002279282 |  | 37.48342 | 34.78853
7010 | 2018-07-20 01:59 | 396436 | 1200.0041 | 17 | 37 | 3.612938 | -3.000053 | 2.450646 | 0.9999937 | 9.540613 | 3.766826 |  |  | -0.0002393723 |  | 37.55036 | 34.76578
7011 | 2018-07-20 02:01 | 396556 | 1320.0024 | 17 | 37 | 3.578551 | -3.000091 | 2.450646 | 1.099993 | 9.540613 | 4.126423 |  |  | -0.0002889633 |  | 37.63169 | 34.85263
7012 | 2018-07-20 02:03 | 396676 | 1440.0013 | 17 | 37 | 3.540313 | -3.000129 | 2.450646 | 1.199995 | 9.540613 | 4.4824 |  |  | -0.0003318787 |  | 37.50282 | 34.84001
7013 | 2018-07-20 02:05 | 396796 | 1560.0031 | 17 | 37 | 3.499806 | -3.000113 | 2.450646 | 1.29998 | 9.540613 | 4.834357 |  |  | -0.0003404617 |  | 37.45751 | 34.74149
7014 | 2018-07-20 02:07 | 396916 | 1680.0026 | 17 | 37 | 3.460273 | -3.00012 | 2.450646 | 1.399996 | 9.540613 | 5.18238 |  |  | -0.0003242493 |  | 37.37868 | 34.86253
7015 | 2018-07-20 02:09 | 397036 | 1800.0036 | 17 | 37 | 3.424558 | -3.000112 | 2.450646 | 1.499999 | 9.540613 | 5.526592 |  |  | -0.0002708435 |  | 37.20723 | 34.77613
7016 | 2018-07-20 02:11 | 397156 | 1920.0031 | 17 | 37 | 3.393153 | -3.000136 | 2.450646 | 1.599994 | 9.540613 | 5.867425 |  |  | -0.0002651215 |  | 37.27079 | 34.81796
7017 | 2018-07-20 02:13 | 397276 | 2040.0067 | 17 | 37 | 3.364716 | -3.000112 | 2.450646 | 1.700009 | 9.540613 | 6.20535 |  |  | -0.0002527237 |  | 37.42777 | 34.71167
7018 | 2018-07-20 02:15 | 397396 | 2160.004 | 17 | 37 | 3.337011 | -3.000159 | 2.450646 | 1.800005 | 9.540613 | 6.540423 |  |  | -0.0002632141 |  | 37.73318 | 34.80761
7019 | 2018-07-20 02:17 | 397516 | 2280.0028 | 17 | 37 | 3.30714 | -3.00011 | 2.450646 | 1.9 | 9.540613 | 6.872638 |  |  | -0.0002708435 |  | 38.07091 | 34.74941
7020 | 2018-07-20 02:19 | 397636 | 2400.0023 | 17 | 37 | 3.275885 | -3.000126 | 2.450646 | 2.000003 | 9.540613 | 7.201812 |  |  | -0.0002765656 |  | 38.26745 | 34.70016
7021 | 2018-07-20 02:21 | 397756 | 2520.0034 | 17 | 37 | 3.237803 | -3.000129 | 2.450646 | 2.100017 | 9.540613 | 7.527629 |  |  | -0.0003967285 |  | 38.48987 | 34.79224
7022 | 2018-07-20 02:23 | 397876 | 2640.0026 | 17 | 37 | 3.18495 | -3.000087 | 2.450646 | 2.200009 | 9.540613 | 7.848939 |  |  | -0.0006151199 |  | 38.67246 | 34.67196
7023 | 2018-07-20 02:25 | 397996 | 2760.0005 | 17 | 37 | 3.056422 | -3.000154 | 2.450646 | 2.300008 | 9.540613 | 8.162098 |  |  | -0.001720428 |  | 39.0201 | 34.68004
7024 | 2018-07-20 02:27 | 398116 | 2880.0053 | 17 | 37 | 2.781443 | -3.000099 | 2.450646 | 2.400005 | 9.540613 | 8.455954 |  |  | -0.004350662 |  | 39.44641 | 34.52223
7025 | 2018-07-20 02:28 | 398175.7 | 2939.6985 | 17 | 37 | 1.999634 | -3.000136 | 2.450646 | 2.449743 | 9.540613 | 8.581691 |  |  | -0.002208297 |  | 39.70087 | 34.55262
7026 | 2018-07-20 02:28 | 398175.8 | 0.0034 | 18 | 38 | 1.99738 | -3.000471 | 0 | 0 | 0 | 0 |  |  | -0.002207691 |  | 39.70076 | 34.55304
7027 | 2018-07-20 02:30 | 398295.8 | 120.004 | 14 | 38 | 3.260245 | 1.500008 | 0.04998891 | 9.667758e-06 | 0.1518442 | 1.930838e-05 |  |  | 0.002099991 |  | 38.89615 | 34.5621
7028 | 2018-07-20 02:32 | 398415.8 | 240.0029 | 14 | 38 | 3.4313 | 1.50001 | 0.09999418 | 9.667758e-06 | 0.3196218 | 1.930838e-05 |  |  | 0.001084328 |  | 37.82016 | 34.48357
7029 | 2018-07-20 02:34 | 398535.8 | 360.0029 | 14 | 38 | 3.51877 | 1.499968 | 0.1499839 | 9.667758e-06 | 0.4936144 | 1.930838e-05 |  |  | 0.0005559921 |  | 37.1045 | 34.31559
7030 | 2018-07-20 02:36 | 398655.8 | 480.002 | 14 | 38 | 3.565238 | 1.49999 | 0.1999921 | 9.667758e-06 | 0.670883 | 1.930838e-05 |  |  | 0.0002403259 |  | 36.5375 | 34.46677
7031 | 2018-07-20 02:38 | 398775.8 | 600.0009 | 14 | 38 | 3.584319 | 1.499977 | 0.2499862 | 9.667758e-06 | 0.8496228 | 1.930838e-05 |  |  | 0.0001764297 |  | 36.27135 | 34.35426
7032 | 2018-07-20 02:40 | 398895.8 | 720.0026 | 14 | 38 | 3.601528 | 1.500004 | 0.299981 | 9.667758e-06 | 1.029253 | 1.930838e-05 |  |  | 0.0001296997 |  | 36.31751 | 34.37509
7033 | 2018-07-20 02:42 | 399015.8 | 840.0045 | 14 | 38 | 3.618297 | 1.500002 | 0.3499832 | 9.667758e-06 | 1.209758 | 1.930838e-05 |  |  | 0.000120163 |  | 36.13567 | 34.3897
7034 | 2018-07-20 02:44 | 399135.8 | 960.0007 | 14 | 38 | 3.635599 | 1.499996 | 0.3999807 | 9.667758e-06 | 1.391091 | 1.930838e-05 |  |  | 0.000169754 |  | 36.04825 | 34.50264
7035 | 2018-07-20 02:46 | 399255.8 | 1080.006 | 14 | 38 | 3.656059 | 1.500011 | 0.4499862 | 9.667758e-06 | 1.573385 | 1.930838e-05 |  |  | 0.0001716614 |  | 35.89103 | 34.38379
7036 | 2018-07-20 02:48 | 399375.8 | 1200.0019 | 14 | 38 | 3.678498 | 1.500027 | 0.4999808 | 9.667758e-06 | 1.756734 | 1.930838e-05 |  |  | 0.0001869202 |  | 35.85326 | 34.46965
7037 | 2018-07-20 02:50 | 399495.8 | 1320.0045 | 14 | 38 | 3.700179 | 1.500086 | 0.5499777 | 9.667758e-06 | 1.941189 | 1.930838e-05 |  |  | 0.0002307892 |  | 35.7185 | 34.49205
7038 | 2018-07-20 02:52 | 399615.8 | 1440.0019 | 14 | 38 | 3.719335 | 1.500015 | 0.5999759 | 9.667758e-06 | 2.12669 | 1.930838e-05 |  |  | 0.0001506805 |  | 35.66832 | 34.58582
7039 | 2018-07-20 02:54 | 399735.8 | 1560.0058 | 14 | 38 | 3.735158 | 1.500048 | 0.6499782 | 9.667758e-06 | 2.313072 | 1.930838e-05 |  |  | 0.0001153946 |  | 35.62125 | 34.4625
7040 | 2018-07-20 02:56 | 399855.8 | 1680.0035 | 14 | 38 | 3.747745 | 1.500093 | 0.6999737 | 9.667758e-06 | 2.500139 | 1.930838e-05 |  |  | 0.0001144409 |  | 35.62198 | 34.42458
7041 | 2018-07-20 02:58 | 399975.8 | 1800.0013 | 14 | 38 | 3.759288 | 1.500061 | 0.7499796 | 9.667758e-06 | 2.687838 | 1.930838e-05 |  |  | 0.0001354218 |  | 35.5542 | 34.45304
7042 | 2018-07-20 03:00 | 400095.8 | 1920.005 | 14 | 38 | 3.77145 | 1.50005 | 0.7999702 | 9.667758e-06 | 2.876068 | 1.930838e-05 |  |  | 0.000128746 |  | 35.68225 | 34.46901
7043 | 2018-07-20 03:02 | 400215.8 | 2040.0003 | 14 | 38 | 3.784544 | 1.500051 | 0.8499732 | 9.667758e-06 | 3.064975 | 1.930838e-05 |  |  | 0.0001192093 |  | 35.76946 | 34.54024
7044 | 2018-07-20 03:04 | 400335.8 | 2160.0042 | 14 | 38 | 3.798869 | 1.500044 | 0.8999817 | 9.667758e-06 | 3.254588 | 1.930838e-05 |  |  | 8.296967e-05 |  | 35.93333 | 34.50729
7045 | 2018-07-20 03:06 | 400455.8 | 2280.0069 | 14 | 38 | 3.814609 | 1.500011 | 0.9499763 | 9.667758e-06 | 3.444899 | 1.930838e-05 |  |  | 7.629395e-05 |  | 35.96853 | 34.56317
7046 | 2018-07-20 03:08 | 400575.8 | 2400.0053 | 14 | 38 | 3.831807 | 1.500067 | 0.9999803 | 9.667758e-06 | 3.636069 | 1.930838e-05 |  |  | 0.0001497269 |  | 36.06581 | 34.544
7047 | 2018-07-20 03:10 | 400695.8 | 2520.0014 | 14 | 38 | 3.850436 | 1.500046 | 1.049974 | 9.667758e-06 | 3.828096 | 1.930838e-05 |  |  | 0.0001688004 |  | 36.20964 | 34.5782
7048 | 2018-07-20 03:12 | 400815.8 | 2640.0024 | 14 | 38 | 3.870016 | 1.500069 | 1.099977 | 9.667758e-06 | 4.021115 | 1.930838e-05 |  |  | 0.0001630783 |  | 36.28661 | 34.5358
7049 | 2018-07-20 03:14 | 400935.8 | 2760.0038 | 14 | 38 | 3.890152 | 1.500072 | 1.149973 | 9.667758e-06 | 4.215103 | 1.930838e-05 |  |  | 0.0001783371 |  | 36.40038 | 34.53595
7050 | 2018-07-20 03:16 | 401055.8 | 2880.0036 | 14 | 38 | 3.91026 | 1.500011 | 1.199983 | 9.667758e-06 | 4.41015 | 1.930838e-05 |  |  | 0.0001878738 |  | 36.46375 | 34.56873
7051 | 2018-07-20 03:18 | 401175.8 | 3000.0053 | 14 | 38 | 3.929748 | 1.500015 | 1.249982 | 9.667758e-06 | 4.606152 | 1.930838e-05 |  |  | 0.0001430511 |  | 36.5153 | 34.61348
7052 | 2018-07-20 03:20 | 401295.8 | 3120.0029 | 14 | 38 | 3.94811 | 1.500025 | 1.299975 | 9.667758e-06 | 4.803072 | 1.930838e-05 |  |  | 0.0001554489 |  | 36.59687 | 34.57361
7053 | 2018-07-20 03:22 | 401415.8 | 3240.0012 | 14 | 38 | 3.965174 | 1.500038 | 1.349971 | 9.667758e-06 | 5.000896 | 1.930838e-05 |  |  | 0.0001754761 |  | 36.57468 | 34.65478
7054 | 2018-07-20 03:24 | 401535.8 | 3360.0069 | 14 | 38 | 3.98142 | 1.500038 | 1.399978 | 9.667758e-06 | 5.199592 | 1.930838e-05 |  |  | 0.0001220703125 |  | 36.54794 | 34.52748
7055 | 2018-07-20 03:26 | 401655.8 | 3480.0034 | 14 | 38 | 3.997043 | 1.500034 | 1.449973 | 9.667758e-06 | 5.399038 | 1.930838e-05 |  |  | 0.0001306534 |  | 36.54456 | 34.63188
7056 | 2018-07-20 03:28 | 401775.8 | 3600.0024 | 14 | 38 | 4.012271 | 1.500029 | 1.499972 | 9.667758e-06 | 5.599267 | 1.930838e-05 |  |  | 6.67572e-05 |  | 36.48328 | 34.55582
7057 | 2018-07-20 03:30 | 401895.8 | 3720.0003 | 14 | 38 | 4.027226 | 1.500055 | 1.549972 | 9.667758e-06 | 5.800256 | 1.930838e-05 |  |  | 8.010864e-05 |  | 36.39523 | 34.57883
7058 | 2018-07-20 03:32 | 402015.8 | 3840.0042 | 14 | 38 | 4.042225 | 1.500032 | 1.599974 | 9.667758e-06 | 6.001999 | 1.930838e-05 |  |  | 0.0001573563 |  | 36.32481 | 34.61907
7059 | 2018-07-20 03:34 | 402135.8 | 3960.0067 | 14 | 38 | 4.057747 | 1.500036 | 1.649978 | 9.667758e-06 | 6.20451 | 1.930838e-05 |  |  | 0.0001573563 |  | 36.3661 | 34.62183
7060 | 2018-07-20 03:36 | 402255.8 | 4080.0029 | 14 | 38 | 4.074371 | 1.500013 | 1.699976 | 9.667758e-06 | 6.407802 | 1.930838e-05 |  |  | 0.0001544952 |  | 36.5435 | 34.74622
7061 | 2018-07-20 03:38 | 402375.8 | 4200.004 | 14 | 38 | 4.092341 | 1.500021 | 1.749979 | 9.667758e-06 | 6.611973 | 1.930838e-05 |  |  | 0.0001306534 |  | 36.57421875 | 34.91025
7062 | 2018-07-20 03:40 | 402495.8 | 4320.0067 | 14 | 38 | 4.111783 | 1.500034 | 1.799974 | 9.667758e-06 | 6.817052 | 1.930838e-05 |  |  | 0.0001993179 |  | 36.57082 | 34.97967
7063 | 2018-07-20 03:42 | 402615.8 | 4440.0019 | 14 | 38 | 4.132353 | 1.49999 | 1.849966 | 9.667758e-06 | 7.023118 | 1.930838e-05 |  |  | 0.0002183914 |  | 36.55462 | 34.94736
7064 | 2018-07-20 03:44 | 402735.8 | 4560.0036 | 14 | 38 | 4.153306 | 1.499979 | 1.899972 | 9.667758e-06 | 7.230284 | 1.930838e-05 |  |  | 0.0001735687 |  | 36.4739 | 34.98064
7065 | 2018-07-20 03:46 | 402855.8 | 4680.0003 | 14 | 38 | 4.17376 | 1.500034 | 1.94996 | 9.667758e-06 | 7.438416 | 1.930838e-05 |  |  | 0.0001440048 |  | 36.47107 | 34.91969
7066 | 2018-07-20 03:48 | 402975.8 | 4800.0067 | 14 | 38 | 4.192387 | 1.499981 | 1.999967 | 9.667758e-06 | 7.64761 | 1.930838e-05 |  |  | 0.0001249313 |  | 36.40357 | 34.91189
7067 | 2018-07-20 03:49 | 403031.7 | 4855.8939 | 14 | 38 | 4.199984 | 1.49999 | 2.023257 | 9.667758e-06 | 7.745339 | 1.930838e-05 |  |  | 8.372535e-05 |  | 36.38258 | 34.75783
7068 | 2018-07-20 03:51 | 403151.7 | 120.0002 | 15 | 38 | 4.200362 | 1.353916 | 2.070631 | 9.667758e-06 | 7.944331 | 1.930838e-05 |  |  | -4.768372e-06 |  | 36.30204 | 34.89707
7069 | 2018-07-20 03:53 | 403271.7 | 240.0066 | 15 | 38 | 4.200428 | 1.262697 | 2.114167 | 9.667758e-06 | 8.1272 | 1.930838e-05 |  |  | 5.245209e-05 |  | 36.09385 | 34.89723
7070 | 2018-07-20 03:55 | 403391.7 | 360.0016 | 15 | 38 | 4.200415 | 1.189934 | 2.155026 | 9.667758e-06 | 8.298823 | 1.930838e-05 |  |  | 1.335144e-05 |  | 35.84235 | 34.6958
7071 | 2018-07-20 03:57 | 403511.7 | 480.0009 | 15 | 38 | 4.200384 | 1.120438 | 2.193529 | 9.667758e-06 | 8.460549 | 1.930838e-05 |  |  | 4.768372e-06 |  | 35.57589 | 34.55473
7072 | 2018-07-20 03:59 | 403631.7 | 600.0001 | 15 | 38 | 4.200406 | 1.049763 | 2.229706 | 9.667758e-06 | 8.612506 | 1.930838e-05 |  |  | -1.525879e-05 |  | 35.56069 | 34.48043
7073 | 2018-07-20 04:01 | 403751.7 | 720.002 | 15 | 38 | 4.20039 | 0.9764919 | 2.263487 | 9.667758e-06 | 8.754401 | 1.930838e-05 |  |  | -1.049042e-05 |  | 35.53558 | 34.42469
7074 | 2018-07-20 04:03 | 403871.7 | 840.0024 | 15 | 38 | 4.200427 | 0.8997822 | 2.294765 | 9.667758e-06 | 8.885782 | 1.930838e-05 |  |  | 2.002716e-05 |  | 35.51327 | 34.52524
7075 | 2018-07-20 04:05 | 403991.7 | 960.0033 | 15 | 38 | 4.200402 | 0.8199692 | 2.323427 | 9.667758e-06 | 9.006173 | 1.930838e-05 |  |  | 2.384186e-05 |  | 35.46204 | 34.4441
7076 | 2018-07-20 04:07 | 404111.7 | 1080.003 | 15 | 38 | 4.200403 | 0.7380714 | 2.349406 | 9.667758e-06 | 9.115291 | 1.930838e-05 |  |  | 2.670288e-05 |  | 35.38413 | 34.46055
7077 | 2018-07-20 04:09 | 404231.7 | 1200.0002 | 15 | 38 | 4.200357 | 0.6559772 | 2.372637 | 9.667758e-06 | 9.212871 | 1.930838e-05 |  |  | -3.528595e-05 |  | 35.35643 | 34.4917
7078 | 2018-07-20 04:11 | 404351.7 | 1320.0033 | 15 | 38 | 4.200395 | 0.5756683 | 2.393153 | 9.667758e-06 | 9.299047 | 1.930838e-05 |  |  | -1.716614e-05 |  | 35.29826 | 34.50776
7079 | 2018-07-20 04:13 | 404471.7 | 1440.0064 | 15 | 38 | 4.200422 | 0.4995613 | 2.411058 | 9.667758e-06 | 9.374257 | 1.930838e-05 |  |  | 7.915497e-05 |  | 35.20536 | 34.50167
7080 | 2018-07-20 04:15 | 404591.7 | 1560.0023 | 15 | 38 | 4.20039 | 0.4293556 | 2.426527 | 9.667758e-06 | 9.439233 | 1.930838e-05 |  |  | -9.536743e-07 |  | 35.10684 | 34.49331
7081 | 2018-07-20 04:17 | 404711.7 | 1680.0034 | 15 | 38 | 4.20038 | 0.3660946 | 2.439771 | 9.667758e-06 | 9.494861 | 1.930838e-05 |  |  | -4.386902e-05 |  | 35.09328 | 34.52541
7082 | 2018-07-20 04:19 | 404831.7 | 1800.0019 | 15 | 38 | 4.200371 | 0.3112221 | 2.451046 | 9.667758e-06 | 9.542221 | 1.930838e-05 |  |  | -9.536743e-07 |  | 35.25396 | 34.71362
7083 | 2018-07-20 04:19 | 404831.7 | 1800.0064 | 15 | 38 | 4.200371 | 0.3112221 | 2.451046 | 9.667758e-06 | 9.542221 | 1.930838e-05 |  |  | -9.537101e-07 |  | 35.25395 | 34.7136
7084 | 2018-07-20 04:29 | 405431.8 | 600.0041 | 16 | 38 | 4.158519 | 0 | 2.451046 | 9.667758e-06 | 9.542221 | 1.930838e-05 |  |  | -5.722046e-06 |  | 35.07471 | 34.87828
7085 | 2018-07-20 04:29 | 405431.8 | 600.0093 | 16 | 38 | 4.158526 | 0 | 2.451046 | 9.667758e-06 | 9.542221 | 1.930838e-05 |  |  | -5.72857e-06 |  | 35.07472 | 34.90024
7086 | 2018-07-20 04:31 | 405551.8 | 120.0018 | 17 | 38 | 3.868385 | -3.000099 | 2.451046 | 0.1000017 | 9.542221 | 0.3886056 |  |  | -0.0001564026 |  | 35.52837 | 34.94332
7087 | 2018-07-20 04:33 | 405671.8 | 240.0029 | 17 | 38 | 3.851721 | -3.000134 | 2.451046 | 0.2000135 | 9.542221 | 0.7746109 |  |  | -0.0001373291 |  | 35.96509 | 34.86245
7088 | 2018-07-20 04:35 | 405791.8 | 360.0023 | 17 | 38 | 3.835066 | -3.000176 | 2.451046 | 0.3000027 | 9.542221 | 1.158941 |  |  | -0.0001401901 |  | 36.38372 | 34.82595
7089 | 2018-07-20 04:37 | 405911.8 | 480.0046 | 17 | 38 | 3.811514 | -3.000145 | 2.451046 | 0.4000185 | 9.542221 | 1.5414 |  |  | -0.0002689362 |  | 36.82419 | 34.90985
7090 | 2018-07-20 04:39 | 406031.8 | 600.0017 | 17 | 38 | 3.779531 | -3.000118 | 2.451046 | 0.5000176 | 9.542221 | 1.921013 |  |  | -0.0002937317 |  | 36.95971 | 34.87229
7091 | 2018-07-20 04:41 | 406151.8 | 720.0034 | 17 | 38 | 3.742618 | -3.000139 | 2.451046 | 0.6000068 | 9.542221 | 2.297095 |  |  | -0.0003213882 |  | 37.0575 | 34.73976
7092 | 2018-07-20 04:43 | 406271.8 | 840.002 | 17 | 38 | 3.706829 | -3.000178 | 2.451046 | 0.7000135 | 9.542221 | 2.669564 |  |  | -0.0003204346 |  | 37.16839 | 34.56356
7093 | 2018-07-20 04:45 | 406391.8 | 960.0043 | 17 | 38 | 3.675026 | -2.999823 | 2.451046 | 0.8000113 | 9.542221 | 3.03862 |  |  | -0.000243187 |  | 37.23268 | 34.46226
7094 | 2018-07-20 04:47 | 406511.8 | 1080.0012 | 17 | 38 | 3.645305 | -3.000201 | 2.451046 | 0.8999958 | 9.542221 | 3.404575 |  |  | -0.0002326965 |  | 37.37693 | 34.45095
7095 | 2018-07-20 04:49 | 406631.8 | 1200.0038 | 17 | 38 | 3.614441 | -2.999847 | 2.451046 | 0.9999895 | 9.542221 | 3.767563 |  |  | -0.000244140625 |  | 37.48389 | 34.44445
7096 | 2018-07-20 04:51 | 406751.8 | 1320.001 | 17 | 38 | 3.580091 | -2.999847 | 2.451046 | 1.099986 | 9.542221 | 4.127309 |  |  | -0.0002880096 |  | 37.6277 | 34.49073
7097 | 2018-07-20 04:53 | 406871.8 | 1440.0037 | 17 | 38 | 3.542002 | -2.999881 | 2.451046 | 1.199985 | 9.542221 | 4.483439 |  |  | -0.0003490448 |  | 37.68004 | 34.5019
7098 | 2018-07-20 04:55 | 406991.9 | 1560.006 | 17 | 38 | 3.501749 | -2.999849 | 2.451046 | 1.29998 | 9.542221 | 4.835619 |  |  | -0.0003385544 |  | 37.63748 | 34.48076
7099 | 2018-07-20 04:57 | 407111.8 | 1680.0005 | 17 | 38 | 3.462154 | -2.999887 | 2.451046 | 1.399966 | 9.542221 | 5.183741 |  |  | -0.0003204346 |  | 37.58639 | 34.50414
7100 | 2018-07-20 04:59 | 407231.8 | 1800.0026 | 17 | 38 | 3.42655 | -2.9999 | 2.451046 | 1.499959 | 9.542221 | 5.528114 |  |  | -0.0002603531 |  | 37.59342 | 34.56534
7101 | 2018-07-20 05:01 | 407351.8 | 1920.0002 | 17 | 38 | 3.395407 | -2.999912 | 2.451046 | 1.59995 | 9.542221 | 5.86915 |  |  | -0.0002536774 |  | 37.60607 | 34.49979
7102 | 2018-07-20 05:03 | 407471.8 | 2040.0049 | 17 | 38 | 3.367151 | -2.999881 | 2.451046 | 1.69994 | 9.542221 | 6.20723 |  |  | -0.0002737045 |  | 37.6578 | 34.4479
7103 | 2018-07-20 05:05 | 407591.8 | 2160.0054 | 17 | 38 | 3.339369 | -2.999931 | 2.451046 | 1.799938 | 9.542221 | 6.542555 |  |  | -0.0002031326 |  | 37.87794 | 34.49331
7104 | 2018-07-20 05:07 | 407711.8 | 2280.0012 | 17 | 38 | 3.309203 | -2.9999 | 2.451046 | 1.899942 | 9.542221 | 6.875027 |  |  | -0.0003080368 |  | 38.14347 | 34.53385
7105 | 2018-07-20 05:09 | 407831.8 | 2400.0007 | 17 | 38 | 3.27755 | -2.999908 | 2.451046 | 1.999929 | 9.542221 | 7.204328 |  |  | -0.0002908707 |  | 38.50004 | 34.45983
7106 | 2018-07-20 05:11 | 407951.8 | 2520.0029 | 17 | 38 | 3.239628 | -2.999908 | 2.451046 | 2.099939 | 9.542221 | 7.530309 |  |  | -0.0004301071 |  | 38.65134 | 34.59863
7107 | 2018-07-20 05:13 | 408071.8 | 2640.0049 | 17 | 38 | 3.186972 | -2.999906 | 2.451046 | 2.199933 | 9.542221 | 7.851819 |  |  | -0.0006389618 |  | 38.86766 | 34.57601
7108 | 2018-07-20 05:15 | 408191.8 | 2760.002 | 17 | 38 | 3.058735 | -2.999925 | 2.451046 | 2.299912 | 9.542221 | 8.16513 |  |  | -0.001695633 |  | 39.28882 | 34.64917
7109 | 2018-07-20 05:17 | 408311.8 | 2880.0008 | 17 | 38 | 2.785004 | -2.999854 | 2.451046 | 2.399897 | 9.542221 | 8.459216 |  |  | -0.004266739 |  | 39.78893 | 34.64893
7110 | 2018-07-20 05:18 | 408372.1 | 2940.276 | 17 | 38 | 1.999365 | -2.999854 | 2.451046 | 2.450135 | 9.542221 | 8.586369 |  |  | -0.002128321 |  | 40.24908 | 34.62763
7111 | 2018-07-20 05:18 | 408372.2 | 0.0034 | 18 | 39 | 1.997351 | -2.999948 | 0 | 0 | 0 | 0 |  |  | -0.00212769 |  | 40.24898 | 34.62763
7112 | 2018-07-20 05:20 | 408492.2 | 120.0032 | 14 | 39 | 3.259557 | 1.500032 | 0.04999675 | 1.283228e-05 | 0.1518271 | 2.562224e-05 |  |  | 0.002130508 |  | 39.58452 | 34.72105
7113 | 2018-07-20 05:22 | 408612.2 | 240.0048 | 14 | 39 | 3.430702 | 1.500027 | 0.09999132 | 1.283228e-05 | 0.319537 | 2.562224e-05 |  |  | 0.001070023 |  | 38.60899 | 34.75785
7114 | 2018-07-20 05:24 | 408732.2 | 360.0002 | 14 | 39 | 3.518 | 1.500048 | 0.1499974 | 1.283228e-05 | 0.4935527 | 2.562224e-05 |  |  | 0.0004768372 |  | 37.86378 | 34.72644
7115 | 2018-07-20 05:26 | 408852.2 | 480.0062 | 14 | 39 | 3.564582 | 1.500019 | 0.1999999 | 1.283228e-05 | 0.6707645 | 2.562224e-05 |  |  | 0.000202179 |  | 37.45646 | 34.83579
7116 | 2018-07-20 05:28 | 408972.2 | 600.005 | 14 | 39 | 3.583661 | 1.500021 | 0.2499882 | 1.283228e-05 | 0.8494521 | 2.562224e-05 |  |  | 0.000128746 |  | 37.09607 | 34.73454
7117 | 2018-07-20 05:30 | 409092.2 | 720.0009 | 14 | 39 | 3.600855 | 1.500019 | 0.2999907 | 1.283228e-05 | 1.029076 | 2.562224e-05 |  |  | 0.0001163483 |  | 36.8773 | 34.72517
7118 | 2018-07-20 05:32 | 409212.2 | 840.0021 | 14 | 39 | 3.617619 | 1.500061 | 0.3499937 | 1.283228e-05 | 1.209549 | 2.562224e-05 |  |  | 0.0001726151 |  | 36.67146 | 34.73571
7119 | 2018-07-20 05:34 | 409332.2 | 960.004 | 14 | 39 | 3.634933 | 1.500031 | 0.399994 | 1.283228e-05 | 1.390857 | 2.562224e-05 |  |  | 0.0001049042 |  | 36.48809 | 34.73826
7120 | 2018-07-20 05:36 | 409452.2 | 1080.0008 | 14 | 39 | 3.655439 | 1.499998 | 0.4499904 | 1.283228e-05 | 1.573086 | 2.562224e-05 |  |  | 0.0001468658 |  | 36.41871 | 34.7694
7121 | 2018-07-20 05:38 | 409572.2 | 1200.0019 | 14 | 39 | 3.677933 | 1.500015 | 0.4999942 | 1.283228e-05 | 1.756439 | 2.562224e-05 |  |  | 0.0001897812 |  | 36.21481 | 34.72803
7122 | 2018-07-20 05:40 | 409692.2 | 1320.0059 | 14 | 39 | 3.699602 | 1.500029 | 0.5499954 | 1.283228e-05 | 1.940882 | 2.562224e-05 |  |  | 0.0001544952 |  | 36.10536 | 34.75048
7123 | 2018-07-20 05:42 | 409812.2 | 1440.0048 | 14 | 39 | 3.718814 | 1.500015 | 0.5999982 | 1.283228e-05 | 2.126374 | 2.562224e-05 |  |  | 0.0001964569 |  | 36.02221 | 34.67504
7124 | 2018-07-20 05:44 | 409932.2 | 1560.0016 | 14 | 39 | 3.734654 | 1.499998 | 0.6499841 | 1.283228e-05 | 2.312669 | 2.562224e-05 |  |  | 0.0001335144 |  | 35.89176 | 34.59533
7125 | 2018-07-20 05:46 | 410052.2 | 1680.0031 | 14 | 39 | 3.747293 | 1.5 | 0.6999868 | 1.283228e-05 | 2.499738 | 2.562224e-05 |  |  | 0.000123024 |  | 35.85262 | 34.5617
7126 | 2018-07-20 05:48 | 410172.2 | 1800.0064 | 14 | 39 | 3.758849 | 1.499987 | 0.7499835 | 1.283228e-05 | 2.687379 | 2.562224e-05 |  |  | 0.0001468658 |  | 35.83841 | 34.59237
7127 | 2018-07-20 05:50 | 410292.2 | 1920.0043 | 14 | 39 | 3.770978 | 1.500025 | 0.799987 | 1.283228e-05 | 2.875634 | 2.562224e-05 |  |  | 0.0001306534 |  | 35.92276 | 34.6824
7128 | 2018-07-20 05:52 | 410412.2 | 2040.0047 | 14 | 39 | 3.784072 | 1.500023 | 0.8499924 | 1.283228e-05 | 3.064525 | 2.562224e-05 |  |  | 0.0001296997 |  | 36.01847 | 34.73245
7129 | 2018-07-20 05:54 | 410532.2 | 2160.0035 | 14 | 39 | 3.798386 | 1.499996 | 0.8999788 | 1.283228e-05 | 3.254028 | 2.562224e-05 |  |  | 0.0001268387 |  | 36.0462 | 34.60296
7130 | 2018-07-20 05:56 | 410652.2 | 2280.0055 | 14 | 39 | 3.814097 | 1.499981 | 0.9499894 | 1.283228e-05 | 3.444374 | 2.562224e-05 |  |  | 0.0001716614 |  | 36.12957 | 34.64369
7131 | 2018-07-20 05:58 | 410772.2 | 2400.0029 | 14 | 39 | 3.831264 | 1.50001 | 0.9999878 | 1.283228e-05 | 3.635496 | 2.562224e-05 |  |  | 0.0001688004 |  | 36.26016 | 34.59625
7132 | 2018-07-20 06:00 | 410892.2 | 2520.0068 | 14 | 39 | 3.849883 | 1.500032 | 1.049981 | 1.283228e-05 | 3.827496 | 2.562224e-05 |  |  | 0.000166893 |  | 36.34491 | 34.74636
7133 | 2018-07-20 06:02 | 411012.2 | 2640.006 | 14 | 39 | 3.869502 | 1.499985 | 1.099975 | 1.283228e-05 | 4.020454 | 2.562224e-05 |  |  | 0.000166893 |  | 36.42334 | 34.70408
7134 | 2018-07-20 06:04 | 411132.2 | 2760.0033 | 14 | 39 | 3.889634 | 1.499992 | 1.149974 | 1.283228e-05 | 4.214428 | 2.562224e-05 |  |  | 0.0001602173 |  | 36.43965 | 34.6798
7135 | 2018-07-20 06:06 | 411252.2 | 2880.0054 | 14 | 39 | 3.909731 | 1.50001 | 1.199985 | 1.283228e-05 | 4.409458 | 2.562224e-05 |  |  | 0.0001449585 |  | 36.46737 | 34.67259
7136 | 2018-07-20 06:08 | 411372.2 | 3000.0027 | 14 | 39 | 3.929264 | 1.500008 | 1.249972 | 1.283228e-05 | 4.605384 | 2.562224e-05 |  |  | 0.0001869202 |  | 36.60812 | 34.69135
7137 | 2018-07-20 06:10 | 411492.2 | 3120.005 | 14 | 39 | 3.947629 | 1.500004 | 1.299981 | 1.283228e-05 | 4.802349 | 2.562224e-05 |  |  | 0.0001459122 |  | 36.58788 | 34.67502
7138 | 2018-07-20 06:12 | 411612.2 | 3240.0024 | 14 | 39 | 3.964789 | 1.500002 | 1.349974 | 1.283228e-05 | 5.000136 | 2.562224e-05 |  |  | 0.0001516342 |  | 36.57673 | 34.65491
7139 | 2018-07-20 06:14 | 411732.2 | 3360.0006 | 14 | 39 | 3.981028 | 1.500021 | 1.399979 | 1.283228e-05 | 5.198806 | 2.562224e-05 |  |  | 0.0001440048 |  | 36.623 | 34.64015
7140 | 2018-07-20 06:16 | 411852.2 | 3480.0013 | 14 | 39 | 3.996607 | 1.500044 | 1.449969 | 1.283228e-05 | 5.398208 | 2.562224e-05 |  |  | 0.0001249313 |  | 36.59578 | 34.70234
7141 | 2018-07-20 06:18 | 411972.2 | 3600.0012 | 14 | 39 | 4.01185 | 1.499979 | 1.499967 | 1.283228e-05 | 5.598411 | 2.562224e-05 |  |  | 0.0001049042 |  | 36.53578 | 34.71503
7142 | 2018-07-20 06:20 | 412092.2 | 3720.0009 | 14 | 39 | 4.026823 | 1.499996 | 1.549963 | 1.283228e-05 | 5.799363 | 2.562224e-05 |  |  | 0.0001134872 |  | 36.43877 | 34.60866
7143 | 2018-07-20 06:22 | 412212.2 | 3840.0032 | 14 | 39 | 4.041801 | 1.500015 | 1.599971 | 1.283228e-05 | 6.001108 | 2.562224e-05 |  |  | 0.000125885 |  | 36.459 | 34.74401
7144 | 2018-07-20 06:24 | 412332.2 | 3960.0053 | 14 | 39 | 4.057287 | 1.500032 | 1.649975 | 1.283228e-05 | 6.203599 | 2.562224e-05 |  |  | 0.0001335144 |  | 36.27633 | 34.69626
7145 | 2018-07-20 06:26 | 412452.2 | 4080.0005 | 14 | 39 | 4.073928 | 1.499996 | 1.699973 | 1.283228e-05 | 6.406867 | 2.562224e-05 |  |  | 7.724762e-05 |  | 36.22881 | 34.72087
7146 | 2018-07-20 06:28 | 412572.2 | 4200.0032 | 14 | 39 | 4.091948 | 1.499985 | 1.749968 | 1.283228e-05 | 6.610991 | 2.562224e-05 |  |  | 0.0001592636 |  | 36.18993 | 34.69399
7147 | 2018-07-20 06:30 | 412692.2 | 4320.0007 | 14 | 39 | 4.111386 | 1.49995 | 1.799966 | 1.283228e-05 | 6.816058 | 2.562224e-05 |  |  | 0.0001907349 |  | 36.18388 | 34.59085
7148 | 2018-07-20 06:32 | 412812.2 | 4440.0037 | 14 | 39 | 4.131974 | 1.500004 | 1.849965 | 1.283228e-05 | 7.022137 | 2.562224e-05 |  |  | 0.0002069473 |  | 36.1301 | 34.69719
7149 | 2018-07-20 06:34 | 412932.2 | 4560.0009 | 14 | 39 | 4.152957 | 1.500023 | 1.899958 | 1.283228e-05 | 7.229228 | 2.562224e-05 |  |  | 0.0001497269 |  | 36.15083 | 34.72127
7150 | 2018-07-20 06:36 | 413052.2 | 4680.0016 | 14 | 39 | 4.173383 | 1.499985 | 1.949963 | 1.283228e-05 | 7.437413 | 2.562224e-05 |  |  | 0.0001192093 |  | 36.11173 | 34.67408
7151 | 2018-07-20 06:38 | 413172.2 | 4800.0022 | 14 | 39 | 4.192104 | 1.5 | 1.999961 | 1.283228e-05 | 7.646551 | 2.562224e-05 |  |  | 0.0001039505 |  | 36.10685 | 34.73416
7152 | 2018-07-20 06:39 | 413230.6 | 4858.4155 | 14 | 39 | 4.200008 | 1.500029 | 2.024298 | 1.283228e-05 | 7.748674 | 2.562224e-05 |  |  | 6.305426e-05 |  | 36.13686 | 34.63768
7153 | 2018-07-20 06:41 | 413350.6 | 120.0053 | 15 | 39 | 4.200516 | 1.355761 | 2.071731 | 1.283228e-05 | 7.947915 | 2.562224e-05 |  |  | -2.098083e-05 |  | 36.12172 | 34.70801
7154 | 2018-07-20 06:43 | 413470.6 | 240.002 | 15 | 39 | 4.200479 | 1.264683 | 2.11532 | 1.283228e-05 | 8.131013 | 2.562224e-05 |  |  | 1.049042e-05 |  | 36.08191 | 34.6337
7155 | 2018-07-20 06:45 | 413590.6 | 360.0038 | 15 | 39 | 4.20045 | 1.191074 | 2.156222 | 1.283228e-05 | 8.302818 | 2.562224e-05 |  |  | -3.242493e-05 |  | 35.99157 | 34.64563
7156 | 2018-07-20 06:47 | 413710.6 | 480.0052 | 15 | 39 | 4.200458 | 1.121145 | 2.194753 | 1.283228e-05 | 8.464668 | 2.562224e-05 |  |  | 9.536743e-07 |  | 35.94312 | 34.75292
7157 | 2018-07-20 06:49 | 413830.6 | 600.0058 | 15 | 39 | 4.20047 | 1.049967 | 2.230933 | 1.283228e-05 | 8.616641 | 2.562224e-05 |  |  | 3.33786e-05 |  | 35.87416 | 34.70591
7158 | 2018-07-20 06:51 | 413950.6 | 720.0008 | 15 | 39 | 4.200482 | 0.975956 | 2.264709 | 1.283228e-05 | 8.758517 | 2.562224e-05 |  |  | 2.002716e-05 |  | 35.82431 | 34.6496
7159 | 2018-07-20 06:53 | 414070.6 | 840.0015 | 15 | 39 | 4.200487 | 0.8987465 | 2.295963 | 1.283228e-05 | 8.889797 | 2.562224e-05 |  |  | -2.002716e-05 |  | 35.77443 | 34.63066
7160 | 2018-07-20 06:55 | 414190.6 | 960.0044 | 15 | 39 | 4.200468 | 0.8184929 | 2.324585 | 1.283228e-05 | 9.010025 | 2.562224e-05 |  |  | -4.768372e-05 |  | 35.61319 | 34.74892
7161 | 2018-07-20 06:57 | 414310.6 | 1080.0043 | 15 | 39 | 4.200511 | 0.7359886 | 2.3505 | 1.283228e-05 | 9.118879 | 2.562224e-05 |  |  | 3.147125e-05 |  | 35.61666 | 34.63464
7162 | 2018-07-20 06:59 | 414430.6 | 1200.0041 | 15 | 39 | 4.200511 | 0.6535397 | 2.373654 | 1.283228e-05 | 9.216137 | 2.562224e-05 |  |  | -2.193451e-05 |  | 35.54905 | 34.68183
7163 | 2018-07-20 07:01 | 414550.6 | 1320.0014 | 15 | 39 | 4.200487 | 0.5732346 | 2.394092 | 1.283228e-05 | 9.301988 | 2.562224e-05 |  |  | 8.583069e-06 |  | 35.40965 | 34.67692
7164 | 2018-07-20 07:03 | 414670.6 | 1440.007 | 15 | 39 | 4.20047 | 0.4970608 | 2.411913 | 1.283228e-05 | 9.376844 | 2.562224e-05 |  |  | -9.536743e-07 |  | 35.37419 | 34.6138
7165 | 2018-07-20 07:05 | 414790.6 | 1560.0011 | 15 | 39 | 4.20047 | 0.4269543 | 2.427295 | 1.283228e-05 | 9.441455 | 2.562224e-05 |  |  | 9.536743e-06 |  | 35.31892 | 34.63671
7166 | 2018-07-20 07:07 | 414910.6 | 1680.0017 | 15 | 39 | 4.200487 | 0.3643379 | 2.440462 | 1.283228e-05 | 9.496763 | 2.562224e-05 |  |  | 1.144409e-05 |  | 35.22285 | 34.64657
7167 | 2018-07-20 07:09 | 415030.6 | 1800.0036 | 15 | 39 | 4.200486 | 0.3091717 | 2.451662 | 1.283228e-05 | 9.543808 | 2.562224e-05 |  |  | 1.096729e-05 |  | 35.09757 | 34.66059
7168 | 2018-07-20 07:19 | 415630.6 | 600.0043 | 16 | 39 | 4.158919 | 0 | 2.451662 | 1.283228e-05 | 9.543808 | 2.562224e-05 |  |  | 8.583069e-06 |  | 34.76006 | 34.72371
7169 | 2018-07-20 07:19 | 415630.6 | 600.0048 | 16 | 39 | 4.158914 | 0 | 2.451662 | 1.283228e-05 | 9.543808 | 2.562224e-05 |  |  | 8.582191e-06 |  | 34.76006 | 34.66269
7170 | 2018-07-20 07:21 | 415750.8 | 120.0039 | 17 | 39 | 3.868788 | -3.000053 | 2.451662 | 0.1000059 | 9.543808 | 0.3886687 |  |  | -0.000202179 |  | 35.22312 | 34.69947
7171 | 2018-07-20 07:23 | 415870.8 | 240.0013 | 17 | 39 | 3.852124 | -3.000071 | 2.451662 | 0.1999878 | 9.543808 | 0.7746006 |  |  | -0.0001115799 |  | 35.69479 | 34.62532
7172 | 2018-07-20 07:25 | 415990.8 | 360.0061 | 17 | 39 | 3.835211 | -3.000055 | 2.451662 | 0.3000095 | 9.543808 | 1.159088 |  |  | -0.0001716614 |  | 36.09587 | 34.63309
7173 | 2018-07-20 07:27 | 416110.8 | 480.0073 | 17 | 39 | 3.811849 | -3.000074 | 2.451662 | 0.4000097 | 9.543808 | 1.541514 |  |  | -0.0002384186 |  | 36.53992 | 34.63772
7174 | 2018-07-20 07:29 | 416230.8 | 600.0048 | 17 | 39 | 3.779879 | -3.000124 | 2.451662 | 0.5000128 | 9.543808 | 1.921178 |  |  | -0.0002946854 |  | 36.95501 | 34.62901
7175 | 2018-07-20 07:31 | 416350.8 | 720.0034 | 17 | 39 | 3.742952 | -3.00011 | 2.451662 | 0.5999953 | 9.543808 | 2.297271 |  |  | -0.0003213882 |  | 37.16043 | 34.75493
7176 | 2018-07-20 07:33 | 416470.8 | 840.0058 | 17 | 39 | 3.707172 | -3.000141 | 2.451662 | 0.7000049 | 9.543808 | 2.669785 |  |  | -0.000292778 |  | 37.34792 | 34.7004
7177 | 2018-07-20 07:35 | 416590.8 | 960.005 | 17 | 39 | 3.675311 | -3.000136 | 2.451662 | 0.8000099 | 9.543808 | 3.038899 |  |  | -0.0002918243 |  | 37.55853 | 34.72909
7178 | 2018-07-20 07:37 | 416710.8 | 1080.0009 | 17 | 39 | 3.645648 | -2.999893 | 2.451662 | 0.9000143 | 9.543808 | 3.404957 |  |  | -0.0002193451 |  | 37.70569 | 34.66547
7179 | 2018-07-20 07:39 | 416830.8 | 1200.0018 | 17 | 39 | 3.61471 | -3.00018 | 2.451662 | 1.000008 | 9.543808 | 3.767975 |  |  | -0.0002651215 |  | 37.85631 | 34.70898
7180 | 2018-07-20 07:41 | 416950.8 | 1320.0061 | 17 | 39 | 3.580409 | -3.000152 | 2.451662 | 1.100001 | 9.543808 | 4.127741 |  |  | -0.0002985001 |  | 37.85791 | 34.73495
7181 | 2018-07-20 07:43 | 417070.8 | 1440.0065 | 17 | 39 | 3.542318 | -3.000093 | 2.451662 | 1.200018 | 9.543808 | 4.483963 |  |  | -0.0002908707 |  | 37.89528 | 34.73546
7182 | 2018-07-20 07:45 | 417190.8 | 1560.0065 | 17 | 39 | 3.502182 | -3.000143 | 2.451662 | 1.30001 | 9.543808 | 4.83617 |  |  | -0.0003385544 |  | 37.61169 | 34.66795
7183 | 2018-07-20 07:47 | 417310.8 | 1680.0031 | 17 | 39 | 3.462283 | -2.999847 | 2.451662 | 1.400014 | 9.543808 | 5.184381 |  |  | -0.0003232956 |  | 37.68689 | 34.65488
7184 | 2018-07-20 07:49 | 417430.8 | 1800 | 17 | 39 | 3.426596 | -3.000166 | 2.451662 | 1.500015 | 9.543808 | 5.528794 |  |  | -0.0002908707 |  | 37.51767 | 34.71434
7185 | 2018-07-20 07:51 | 417550.8 | 1920.001 | 17 | 39 | 3.395256 | -2.999837 | 2.451662 | 1.600018 | 9.543808 | 5.869856 |  |  | -0.0002555847 |  | 37.41438 | 34.65215
7186 | 2018-07-20 07:53 | 417670.8 | 2040.0028 | 17 | 39 | 3.366863 | -2.999787 | 2.451662 | 1.700008 | 9.543808 | 6.207909 |  |  | -0.0002727509 |  | 37.738 | 34.68722
7187 | 2018-07-20 07:55 | 417790.8 | 2160.0048 | 17 | 39 | 3.339165 | -3.000168 | 2.451662 | 1.800008 | 9.543808 | 6.543218 |  |  | -0.0002317429 |  | 37.90413 | 34.73234
7188 | 2018-07-20 07:57 | 417910.8 | 2280.0005 | 17 | 39 | 3.309212 | -2.999985 | 2.451662 | 1.899992 | 9.543808 | 6.875621 |  |  | -0.0003252029 |  | 37.89392 | 34.64567
7189 | 2018-07-20 07:59 | 418030.8 | 2400.0026 | 17 | 39 | 3.277288 | -2.999823 | 2.451662 | 2.000001 | 9.543808 | 7.204983 |  |  | -0.000295639 |  | 38.29281 | 34.70615
7190 | 2018-07-20 08:01 | 418150.8 | 2520.0011 | 17 | 39 | 3.239309 | -2.999829 | 2.451662 | 2.099965 | 9.543808 | 7.530797 |  |  | -0.0003623962 |  | 38.31482 | 34.72156
7191 | 2018-07-20 08:03 | 418270.8 | 2640.0034 | 17 | 39 | 3.186535 | -2.999825 | 2.451662 | 2.199947 | 9.543808 | 7.85222 |  |  | -0.0005664825 |  | 38.74188 | 34.66107
7192 | 2018-07-20 08:05 | 418390.8 | 2760.0078 | 17 | 39 | 3.059124 | -2.99981 | 2.451662 | 2.299977 | 9.543808 | 8.165694 |  |  | -0.001716614 |  | 38.79495 | 34.67416
7193 | 2018-07-20 08:07 | 418510.8 | 2880.0053 | 17 | 39 | 2.785829 | -2.999802 | 2.451662 | 2.399959 | 9.543808 | 8.459812 |  |  | -0.004303932 |  | 39.11929 | 34.70408
7194 | 2018-07-20 08:08 | 418571.2 | 2940.438 | 17 | 39 | 1.999346 | -2.999863 | 2.451662 | 2.450332 | 9.543808 | 8.587365 |  |  | -0.002162161 |  | 39.50839 | 34.69707
7195 | 2018-07-20 08:08 | 418571.2 | 0.0064 | 18 | 40 | 1.996623 | -2.999681 | 0 | 0 | 0 | 0 |  |  | -0.002161453 |  | 39.5083 | 34.69901
7196 | 2018-07-20 08:10 | 418691.3 | 120.0045 | 14 | 40 | 3.260633 | 1.500025 | 0.04999878 | 8.082472e-06 | 0.1518866 | 1.613765e-05 |  |  | 0.002092361 |  | 38.92808 | 34.63091
7197 | 2018-07-20 08:12 | 418811.3 | 240.002 | 14 | 40 | 3.431468 | 1.500053 | 0.09999152 | 8.082472e-06 | 0.319636 | 1.613765e-05 |  |  | 0.001073837 |  | 38.04912 | 34.57971
7198 | 2018-07-20 08:14 | 418931.3 | 360.0048 | 14 | 40 | 3.518713 | 1.500015 | 0.1499913 | 8.082472e-06 | 0.4936652 | 1.613765e-05 |  |  | 0.0005321503 |  | 37.44619 | 34.70615
7199 | 2018-07-20 08:16 | 419051.3 | 480.0069 | 14 | 40 | 3.564939 | 1.499992 | 0.1999984 | 8.082472e-06 | 0.6709211 | 1.613765e-05 |  |  | 0.0002164841 |  | 37.08681 | 34.61741
7200 | 2018-07-20 08:18 | 419171.3 | 600.0009 | 14 | 40 | 3.583889 | 1.49999 | 0.249993 | 8.082472e-06 | 0.8496446 | 1.613765e-05 |  |  | 0.0001688004 |  | 36.87436 | 34.67259
7201 | 2018-07-20 08:20 | 419291.3 | 720.006 | 14 | 40 | 3.601079 | 1.499989 | 0.2999838 | 8.082472e-06 | 1.029239 | 1.613765e-05 |  |  | 0.0001411438 |  | 36.65301 | 34.68337
7202 | 2018-07-20 08:22 | 419411.3 | 840.0014 | 14 | 40 | 3.617829 | 1.499992 | 0.3499855 | 8.082472e-06 | 1.209718 | 1.613765e-05 |  |  | 0.0001363754 |  | 36.51528 | 34.65511
7203 | 2018-07-20 08:24 | 419531.3 | 960.0002 | 14 | 40 | 3.635113 | 1.499987 | 0.3999907 | 8.082472e-06 | 1.391054 | 1.613765e-05 |  |  | 0.0001468658 |  | 36.31468 | 34.60622
7204 | 2018-07-20 08:26 | 419651.3 | 1080.0001 | 14 | 40 | 3.655594 | 1.500038 | 0.4499829 | 8.082472e-06 | 1.573276 | 1.613765e-05 |  |  | 0.0001840591 |  | 36.19433 | 34.6303
7205 | 2018-07-20 08:28 | 419771.3 | 1200.0013 | 14 | 40 | 3.678075 | 1.499992 | 0.4999887 | 8.082472e-06 | 1.756643 | 1.613765e-05 |  |  | 0.0001888275 |  | 36.05045 | 34.59166
7206 | 2018-07-20 08:30 | 419891.3 | 1320.006 | 14 | 40 | 3.699707 | 1.500004 | 0.5499825 | 8.082472e-06 | 1.941065 | 1.613765e-05 |  |  | 0.0001945496 |  | 35.86899 | 34.54916
7207 | 2018-07-20 08:32 | 420011.3 | 1440.0058 | 14 | 40 | 3.718947 | 1.499981 | 0.5999859 | 8.082472e-06 | 2.126564 | 1.613765e-05 |  |  | 0.0001468658 |  | 35.85897 | 34.62162
7208 | 2018-07-20 08:34 | 420131.3 | 1560.0048 | 14 | 40 | 3.734768 | 1.499981 | 0.6499825 | 8.082472e-06 | 2.312903 | 1.613765e-05 |  |  | 0.0001249313 |  | 35.83312 | 34.64567
7209 | 2018-07-20 08:36 | 420251.3 | 1680.0041 | 14 | 40 | 3.747342 | 1.500004 | 0.6999895 | 8.082472e-06 | 2.499993 | 1.613765e-05 |  |  | 8.583069e-05 |  | 35.80797 | 34.5947
7210 | 2018-07-20 08:38 | 420371.3 | 1800.0028 | 14 | 40 | 3.758904 | 1.500004 | 0.749988 | 8.082472e-06 | 2.687643 | 1.613765e-05 |  |  | 5.817413e-05 |  | 35.81844 | 34.6451
7211 | 2018-07-20 08:40 | 420491.3 | 1920.0002 | 14 | 40 | 3.771079 | 1.5 | 0.7999845 | 8.082472e-06 | 2.875875 | 1.613765e-05 |  |  | 0.0001220703125 |  | 35.8485 | 34.68811
7212 | 2018-07-20 08:42 | 420611.3 | 2040.0032 | 14 | 40 | 3.784113 | 1.500051 | 0.8499761 | 8.082472e-06 | 3.064718 | 1.613765e-05 |  |  | 9.536743e-05 |  | 35.90301 | 34.56907
7213 | 2018-07-20 08:44 | 420731.3 | 2160.0047 | 14 | 40 | 3.798461 | 1.500025 | 0.8999744 | 8.082472e-06 | 3.254271 | 1.613765e-05 |  |  | 0.0001583099 |  | 36.03108 | 34.64643
7214 | 2018-07-20 08:46 | 420851.3 | 2280.0034 | 14 | 40 | 3.814228 | 1.500013 | 0.9499798 | 8.082472e-06 | 3.444602 | 1.613765e-05 |  |  | 0.0001583099 |  | 36.05277 | 34.67145
7215 | 2018-07-20 08:48 | 420971.3 | 2400.0049 | 14 | 40 | 3.831439 | 1.500036 | 0.9999816 | 8.082472e-06 | 3.635744 | 1.613765e-05 |  |  | 0.000161171 |  | 36.19038 | 34.53817
7216 | 2018-07-20 08:50 | 421091.3 | 2520.0047 | 14 | 40 | 3.850015 | 1.49999 | 1.049985 | 8.082472e-06 | 3.827788 | 1.613765e-05 |  |  | 0.0001707077 |  | 36.2304 | 34.72795
7217 | 2018-07-20 08:52 | 421211.3 | 2640.0037 | 14 | 40 | 3.869735 | 1.500044 | 1.099972 | 8.082472e-06 | 4.02073 | 1.613765e-05 |  |  | 0.000166893 |  | 36.35562 | 34.6258
7218 | 2018-07-20 08:54 | 421331.3 | 2760.002 | 14 | 40 | 3.889822 | 1.500023 | 1.14998 | 8.082472e-06 | 4.214748 | 1.613765e-05 |  |  | 0.000161171 |  | 36.42218 | 34.6999
7219 | 2018-07-20 08:56 | 421451.3 | 2880.0024 | 14 | 40 | 3.909946 | 1.500031 | 1.199975 | 8.082472e-06 | 4.409723 | 1.613765e-05 |  |  | 0.0001859665 |  | 36.55273 | 34.72325
7220 | 2018-07-20 08:58 | 421571.3 | 3000.0071 | 14 | 40 | 3.929464 | 1.500042 | 1.24998 | 8.082472e-06 | 4.60573 | 1.613765e-05 |  |  | 0.0001869202 |  | 36.50967 | 34.76395
7221 | 2018-07-20 09:00 | 421691.3 | 3120.0044 | 14 | 40 | 3.947768 | 1.500021 | 1.299976 | 8.082472e-06 | 4.802649 | 1.613765e-05 |  |  | 0.0001688004 |  | 36.64552 | 34.63281
7222 | 2018-07-20 09:02 | 421811.3 | 3240.0005 | 14 | 40 | 3.964894 | 1.500027 | 1.349971 | 8.082472e-06 | 5.000453 | 1.613765e-05 |  |  | 0.0001277924 |  | 36.60624 | 34.6978
7223 | 2018-07-20 09:04 | 421931.3 | 3360.0025 | 14 | 40 | 3.981133 | 1.500011 | 1.399971 | 8.082472e-06 | 5.199106 | 1.613765e-05 |  |  | 0.0001268387 |  | 36.63507 | 34.79483
7224 | 2018-07-20 09:06 | 422051.3 | 3480.0072 | 14 | 40 | 3.996717 | 1.500023 | 1.449976 | 8.082472e-06 | 5.398572 | 1.613765e-05 |  |  | 0.0001497269 |  | 36.53109 | 34.58498
7225 | 2018-07-20 09:08 | 422171.3 | 3600.0007 | 14 | 40 | 4.011966 | 1.500029 | 1.49997 | 8.082472e-06 | 5.598766 | 1.613765e-05 |  |  | 0.0001335144 |  | 36.5802 | 34.59296
7226 | 2018-07-20 09:10 | 422291.3 | 3720.0012 | 14 | 40 | 4.026906 | 1.499987 | 1.549971 | 8.082472e-06 | 5.799745 | 1.613765e-05 |  |  | 0.0001621246 |  | 36.5011 | 34.64015
7227 | 2018-07-20 09:12 | 422411.3 | 3840.0018 | 14 | 40 | 4.041859 | 1.500057 | 1.599973 | 8.082472e-06 | 6.001471 | 1.613765e-05 |  |  | 0.000123024 |  | 36.33614 | 34.67522
7228 | 2018-07-20 09:14 | 422531.3 | 3960.004 | 14 | 40 | 4.057465 | 1.499966 | 1.649965 | 8.082472e-06 | 6.203918 | 1.613765e-05 |  |  | 0.0001316071 |  | 36.35753 | 34.63995
7229 | 2018-07-20 09:16 | 422651.3 | 4080.0013 | 14 | 40 | 4.074078 | 1.500015 | 1.699968 | 8.082472e-06 | 6.407212 | 1.613765e-05 |  |  | 0.0001564026 |  | 36.28001 | 34.64205
7230 | 2018-07-20 09:18 | 422771.3 | 4200.0027 | 14 | 40 | 4.092113 | 1.500025 | 1.749968 | 8.082472e-06 | 6.611362 | 1.613765e-05 |  |  | 0.0001335144 |  | 36.24395 | 34.6102
7231 | 2018-07-20 09:20 | 422891.3 | 4320.0049 | 14 | 40 | 4.111522 | 1.499975 | 1.79997 | 8.082472e-06 | 6.816456 | 1.613765e-05 |  |  | 0.0001850128 |  | 36.17685 | 34.66463
7232 | 2018-07-20 09:22 | 423011.3 | 4440.0026 | 14 | 40 | 4.132125 | 1.499981 | 1.849972 | 8.082472e-06 | 7.022552 | 1.613765e-05 |  |  | 0.0002126694 |  | 36.11652 | 34.57764
7233 | 2018-07-20 09:24 | 423131.3 | 4560.003 | 14 | 40 | 4.15314 | 1.500019 | 1.899954 | 8.082472e-06 | 7.22961 | 1.613765e-05 |  |  | 0.0001554489 |  | 36.05598 | 34.62054
7234 | 2018-07-20 09:26 | 423251.3 | 4680.005 | 14 | 40 | 4.17361 | 1.499969 | 1.94997 | 8.082472e-06 | 7.43785 | 1.613765e-05 |  |  | 0.0001831055 |  | 36.10416 | 34.60935
7235 | 2018-07-20 09:28 | 423371.3 | 4800.0037 | 14 | 40 | 4.192306 | 1.500029 | 1.999953 | 8.082472e-06 | 7.646938 | 1.613765e-05 |  |  | 0.000166893 |  | 36.10907 | 34.62244
7236 | 2018-07-20 09:29 | 423427.9 | 4856.6592 | 14 | 40 | 4.200009 | 1.500002 | 2.02357 | 8.082472e-06 | 7.746037 | 1.613765e-05 |  |  | 0.000134171 |  | 36.05671 | 34.68595
7237 | 2018-07-20 09:31 | 423547.9 | 120.0021 | 15 | 40 | 4.200385 | 1.354454 | 2.070955 | 8.082472e-06 | 7.945076 | 1.613765e-05 |  |  | 6.484985e-05 |  | 36.13885 | 34.73296
7238 | 2018-07-20 09:33 | 423667.9 | 240.0023 | 15 | 40 | 4.200384 | 1.263353 | 2.114492 | 8.082472e-06 | 8.127948 | 1.613765e-05 |  |  | 1.430511e-05 |  | 36.07767 | 34.72785
7239 | 2018-07-20 09:35 | 423787.9 | 360.004 | 15 | 40 | 4.20039 | 1.190172 | 2.155361 | 8.082472e-06 | 8.299611 | 1.613765e-05 |  |  | 6.198883e-05 |  | 35.92883 | 34.71852
7240 | 2018-07-20 09:37 | 423907.9 | 480.0015 | 15 | 40 | 4.200395 | 1.120235 | 2.193856 | 8.082472e-06 | 8.461306 | 1.613765e-05 |  |  | -2.288818e-05 |  | 35.95936 | 34.67089
7241 | 2018-07-20 09:39 | 424027.9 | 600.0038 | 15 | 40 | 4.200363 | 1.04883 | 2.230017 | 8.082472e-06 | 8.613196 | 1.613765e-05 |  |  | 2.288818e-05 |  | 35.88578 | 34.66671
7242 | 2018-07-20 09:41 | 424147.9 | 720.0022 | 15 | 40 | 4.200354 | 0.975441 | 2.263765 | 8.082472e-06 | 8.754951 | 1.613765e-05 |  |  | -1.335144e-05 |  | 35.77162 | 34.62917
7243 | 2018-07-20 09:43 | 424267.9 | 840.0048 | 15 | 40 | 4.200343 | 0.8981361 | 2.295002 | 8.082472e-06 | 8.886157 | 1.613765e-05 |  |  | -2.574921e-05 |  | 35.73292 | 34.62706
7244 | 2018-07-20 09:45 | 424387.9 | 960.0055 | 15 | 40 | 4.200383 | 0.8183212 | 2.323608 | 8.082472e-06 | 9.006312 | 1.613765e-05 |  |  | -9.536743e-07 |  | 35.68144 | 34.70137
7245 | 2018-07-20 09:47 | 424507.9 | 1080.0035 | 15 | 40 | 4.200393 | 0.7361221 | 2.349521 | 8.082472e-06 | 9.115158 | 1.613765e-05 |  |  | 0 |  | 35.57263 | 34.74251
7246 | 2018-07-20 09:49 | 424627.9 | 1200.0057 | 15 | 40 | 4.200403 | 0.6541214 | 2.372687 | 8.082472e-06 | 9.212461 | 1.613765e-05 |  |  | -9.536743e-07 |  | 35.5199 | 34.77736
7247 | 2018-07-20 09:51 | 424747.9 | 1320.0093 | 15 | 40 | 4.200363 | 0.5734253 | 2.393132 | 8.082472e-06 | 9.298341 | 1.613765e-05 |  |  | 4.482269e-05 |  | 35.45206 | 34.62081
7248 | 2018-07-20 09:53 | 424867.9 | 1440.0004 | 15 | 40 | 4.200383 | 0.4975739 | 2.410963 | 8.082472e-06 | 9.373238 | 1.613765e-05 |  |  | 5.340576e-05 |  | 35.29886 | 34.63995
7249 | 2018-07-20 09:55 | 424987.9 | 1560.0035 | 15 | 40 | 4.200373 | 0.427248 | 2.426358 | 8.082472e-06 | 9.437901 | 1.613765e-05 |  |  | 1.907349e-05 |  | 35.18156 | 34.66707
7250 | 2018-07-20 09:57 | 425107.9 | 1680.0013 | 15 | 40 | 4.200354 | 0.3642387 | 2.43954 | 8.082472e-06 | 9.493269 | 1.613765e-05 |  |  | -1.239777e-05 |  | 35.1008 | 34.60164
7251 | 2018-07-20 09:59 | 425227.9 | 1800.0026 | 15 | 40 | 4.200372 | 0.3098526 | 2.450762 | 8.082472e-06 | 9.540406 | 1.613765e-05 |  |  | 1.716614e-05 |  | 35.08191 | 34.55047
7252 | 2018-07-20 09:59 | 425227.9 | 1800.0101 | 15 | 40 | 4.200368 | 0.3098431 | 2.450763 | 8.082472e-06 | 9.540409 | 1.613765e-05 |  |  | 1.716639e-05 |  | 35.0819 | 34.5505
7253 | 2018-07-20 10:09 | 425828 | 600.0055 | 16 | 40 | 4.15873 | 0 | 2.450763 | 8.082472e-06 | 9.540409 | 1.613765e-05 |  |  | 3.71933e-05 |  | 34.70122 | 34.68732
7254 | 2018-07-20 10:09 | 425828 | 600.011 | 16 | 40 | 4.158736 | 0 | 2.450763 | 8.082472e-06 | 9.540409 | 1.613765e-05 |  |  | 3.718325e-05 |  | 34.70124 | 34.75573
7255 | 2018-07-20 10:11 | 425948.1 | 120.0023 | 17 | 40 | 3.86885 | -3.00006 | 2.450763 | 0.1000078 | 9.540409 | 0.3886819 |  |  | -0.0001821518 |  | 35.13841 | 34.5152
7256 | 2018-07-20 10:13 | 426068.1 | 240.0006 | 17 | 40 | 3.852222 | -3.000043 | 2.450763 | 0.1999889 | 9.540409 | 0.7746155 |  |  | -0.0001449585 |  | 35.70733 | 34.6479
7257 | 2018-07-20 10:15 | 426188.1 | 360.0068 | 17 | 40 | 3.835495 | -3.00008 | 2.450763 | 0.3000023 | 9.540409 | 1.159083 |  |  | -0.0001382828 |  | 36.03466 | 34.50608
7258 | 2018-07-20 10:17 | 426308.1 | 480.0089 | 17 | 40 | 3.8119 | -3.000066 | 2.450763 | 0.400003 | 9.540409 | 1.541523 |  |  | -0.0002384186 |  | 36.51369 | 34.63254
7259 | 2018-07-20 10:19 | 426428.1 | 600.0008 | 17 | 40 | 3.779919 | -3.000089 | 2.450763 | 0.4999837 | 9.540409 | 1.921101 |  |  | -0.0003080368 |  | 36.91555 | 34.6788
7260 | 2018-07-20 10:21 | 426548.1 | 720.0061 | 17 | 40 | 3.743039 | -3.000101 | 2.450763 | 0.5999941 | 9.540409 | 2.297302 |  |  | -0.000287056 |  | 37.19348 | 34.62572
7261 | 2018-07-20 10:23 | 426668.1 | 840.0014 | 17 | 40 | 3.707319 | -3.000149 | 2.450763 | 0.6999917 | 9.540409 | 2.66978 |  |  | -0.0002946854 |  | 37.37239 | 34.67408
7262 | 2018-07-20 10:25 | 426788.1 | 960.002 | 17 | 40 | 3.675412 | -3.000143 | 2.450763 | 0.8000096 | 9.540409 | 3.038951 |  |  | -0.0002918243 |  | 37.53099 | 34.64109
7263 | 2018-07-20 10:27 | 426908.1 | 1080.0029 | 17 | 40 | 3.645671 | -3.000161 | 2.450763 | 0.8999988 | 9.540409 | 3.404961 |  |  | -0.0002698898 |  | 37.72205 | 34.6102
7264 | 2018-07-20 10:29 | 427028.1 | 1200.0032 | 17 | 40 | 3.614768 | -3.000147 | 2.450763 | 0.9999918 | 9.540409 | 3.767983 |  |  | -0.0003089905 |  | 37.7884 | 34.61076
7265 | 2018-07-20 10:31 | 427148.1 | 1320.0024 | 17 | 40 | 3.580441 | -3.000159 | 2.450763 | 1.099997 | 9.540409 | 4.127799 |  |  | -0.0002746582 |  | 37.86872 | 34.69188
7266 | 2018-07-20 10:33 | 427268.1 | 1440.0043 | 17 | 40 | 3.542461 | -2.999812 | 2.450763 | 1.200015 | 9.540409 | 4.484034 |  |  | -0.0003070831 |  | 37.91837 | 34.71366
7267 | 2018-07-20 10:35 | 427388.1 | 1560.007 | 17 | 40 | 3.502192 | -2.999868 | 2.450763 | 1.300005 | 9.540409 | 4.83624 |  |  | -0.0003252029 |  | 37.84689 | 34.5956
7268 | 2018-07-20 10:37 | 427508.1 | 1680.0056 | 17 | 40 | 3.462623 | -3.000168 | 2.450763 | 1.400002 | 9.540409 | 5.184449 |  |  | -0.0003318787 |  | 37.73365 | 34.60355
7269 | 2018-07-20 10:39 | 427628.1 | 1800.0023 | 17 | 40 | 3.426983 | -2.99984 | 2.450763 | 1.499994 | 9.540409 | 5.528862 |  |  | -0.0002918243 |  | 37.75476 | 34.63087
7270 | 2018-07-20 10:41 | 427748.1 | 1920.0039 | 17 | 40 | 3.395864 | -2.999829 | 2.450763 | 1.599975 | 9.540409 | 5.869908 |  |  | -0.0002593994 |  | 37.71788 | 34.71292
7271 | 2018-07-20 10:43 | 427868.1 | 2040.0068 | 17 | 40 | 3.367574 | -3.000164 | 2.450763 | 1.699988 | 9.540409 | 6.208108 |  |  | -0.000243187 |  | 37.82601 | 34.60374
7272 | 2018-07-20 10:45 | 427988.1 | 2160.002 | 17 | 40 | 3.339802 | -3.000147 | 2.450763 | 1.799953 | 9.540409 | 6.543367 |  |  | -0.0002756119 |  | 38.09071 | 34.62365
7273 | 2018-07-20 10:47 | 428108.1 | 2280.006 | 17 | 40 | 3.309632 | -3.000136 | 2.450763 | 1.899974 | 9.540409 | 6.875938 |  |  | -0.0002975464 |  | 38.32674 | 34.63975
7274 | 2018-07-20 10:49 | 428228.1 | 2400.007 | 17 | 40 | 3.277878 | -3.000175 | 2.450763 | 1.999971 | 9.540409 | 7.205309 |  |  | -0.0002756119 |  | 38.59303 | 34.57643
7275 | 2018-07-20 10:51 | 428348.1 | 2520.0058 | 17 | 40 | 3.240056 | -3.000178 | 2.450763 | 2.099969 | 9.540409 | 7.531293 |  |  | -0.0003614426 |  | 38.65487 | 34.65128
7276 | 2018-07-20 10:53 | 428468.1 | 2640.0023 | 17 | 40 | 3.187312 | -3.000133 | 2.450763 | 2.199974 | 9.540409 | 7.852875 |  |  | -0.0006132126 |  | 38.84711 | 34.68885
7277 | 2018-07-20 10:55 | 428588.1 | 2760.0007 | 17 | 40 | 3.058822 | -3.000161 | 2.450763 | 2.299977 | 9.540409 | 8.166279 |  |  | -0.001726151 |  | 39.3202 | 34.67178
7278 | 2018-07-20 10:57 | 428708.1 | 2880.0068 | 17 | 40 | 2.784256 | -3.000134 | 2.450763 | 2.399966 | 9.540409 | 8.460359 |  |  | -0.004296303 |  | 39.75912 | 34.59026
7279 | 2018-07-20 10:58 | 428768.1 | 2939.9659 | 17 | 40 | 1.999411 | -3.00012 | 2.450763 | 2.449934 | 9.540409 | 8.586786 |  |  | -0.002153331 |  | 40.10684 | 34.60639
7280 | 2018-07-20 10:58 | 428768.1 | 0.0064 | 18 | 41 | 1.996747 | -2.999962 | 0 | 0 | 0 | 0 |  |  | -0.002152613 |  | 40.10674 | 34.6314
7281 | 2018-07-20 11:00 | 428888.1 | 120.0024 | 14 | 41 | 3.259289 | 1.500046 | 0.04998998 | 1.658366e-05 | 0.1517893 | 3.310946e-05 |  |  | 0.002137184 |  | 39.48965 | 34.67653
7282 | 2018-07-20 11:02 | 429008.1 | 240.0066 | 14 | 41 | 3.430348 | 1.499979 | 0.09999721 | 1.658366e-05 | 0.3195271 | 3.310946e-05 |  |  | 0.001092911 |  | 38.55062 | 34.72675
7283 | 2018-07-20 11:04 | 429128.1 | 360.0038 | 14 | 41 | 3.517791 | 1.499983 | 0.1499947 | 1.658366e-05 | 0.4934978 | 3.310946e-05 |  |  | 0.0005540848 |  | 37.7506 | 34.6265
7284 | 2018-07-20 11:06 | 429248.1 | 480.0069 | 14 | 41 | 3.564365 | 1.499998 | 0.199997 | 1.658366e-05 | 0.670696 | 3.310946e-05 |  |  | 0.0002384186 |  | 37.40004 | 34.68203
7285 | 2018-07-20 11:08 | 429368.1 | 600 | 14 | 41 | 3.583441 | 1.500008 | 0.24999 | 1.658366e-05 | 0.8493893 | 3.310946e-05 |  |  | 0.0001764297 |  | 37.10197 | 34.64299
7286 | 2018-07-20 11:10 | 429488.1 | 720.0018 | 14 | 41 | 3.600632 | 1.500004 | 0.2999906 | 1.658366e-05 | 1.028994 | 3.310946e-05 |  |  | 0.0001382828 |  | 36.86488 | 34.59162
7287 | 2018-07-20 11:12 | 429608.1 | 840.0058 | 14 | 41 | 3.617379 | 1.499998 | 0.3499841 | 1.658366e-05 | 1.20942 | 3.310946e-05 |  |  | 0.0001916885 |  | 36.60066 | 34.6815
7288 | 2018-07-20 11:14 | 429728.1 | 960.0018 | 14 | 41 | 3.634668 | 1.500006 | 0.3999859 | 1.658366e-05 | 1.390721 | 3.310946e-05 |  |  | 0.0001544952 |  | 36.50853 | 34.73152
7289 | 2018-07-20 11:16 | 429848.1 | 1080.0035 | 14 | 41 | 3.65523 | 1.500013 | 0.4499893 | 1.658366e-05 | 1.572963 | 3.310946e-05 |  |  | 0.0002393723 |  | 36.26558 | 34.71122
7290 | 2018-07-20 11:18 | 429968.1 | 1200.0046 | 14 | 41 | 3.677755 | 1.500011 | 0.4999873 | 1.658366e-05 | 1.756284 | 3.310946e-05 |  |  | 0.0002002716 |  | 36.24229 | 34.74344
7291 | 2018-07-20 11:20 | 430088.1 | 1320.0033 | 14 | 41 | 3.699376 | 1.500023 | 0.5499764 | 1.658366e-05 | 1.940672 | 3.310946e-05 |  |  | 0.0001716614 |  | 36.09539 | 34.69512
7292 | 2018-07-20 11:22 | 430208.1 | 1440.0018 | 14 | 41 | 3.718646 | 1.49999 | 0.5999743 | 1.658366e-05 | 2.126136 | 3.310946e-05 |  |  | 0.0001630783 |  | 36.00734 | 34.6322
7293 | 2018-07-20 11:24 | 430328.1 | 1560.0087 | 14 | 41 | 3.734499 | 1.50001 | 0.6499804 | 1.658366e-05 | 2.312496 | 3.310946e-05 |  |  | 0.0001306534 |  | 35.90977 | 34.67352
7294 | 2018-07-20 11:26 | 430448.1 | 1680.0027 | 14 | 41 | 3.747108 | 1.500021 | 0.6999757 | 1.658366e-05 | 2.49953 | 3.310946e-05 |  |  | 6.771088e-05 |  | 35.84362 | 34.71029
7295 | 2018-07-20 11:28 | 430568.1 | 1800.0017 | 14 | 41 | 3.75872 | 1.500031 | 0.7499789 | 1.658366e-05 | 2.687187 | 3.310946e-05 |  |  | 0.0001373291 |  | 35.88067 | 34.62803
7296 | 2018-07-20 11:30 | 430688.1 | 1920.0056 | 14 | 41 | 3.770829 | 1.500036 | 0.799987 | 1.658366e-05 | 2.875453 | 3.310946e-05 |  |  | 9.918213e-05 |  | 35.91048 | 34.65114
7297 | 2018-07-20 11:32 | 430808.1 | 2040.0053 | 14 | 41 | 3.783932 | 1.500006 | 0.8499719 | 1.658366e-05 | 3.06426 | 3.310946e-05 |  |  | 0.0001716614 |  | 35.96941 | 34.64886
7298 | 2018-07-20 11:34 | 430928.1 | 2160.0059 | 14 | 41 | 3.798239 | 1.500002 | 0.8999736 | 1.658366e-05 | 3.253815 | 3.310946e-05 |  |  | 0.0001478195 |  | 36.01924 | 34.57475
7299 | 2018-07-20 11:36 | 431048.1 | 2280.0049 | 14 | 41 | 3.813966 | 1.500029 | 0.9499809 | 1.658366e-05 | 3.444142 | 3.310946e-05 |  |  | 0.000169754 |  | 36.08308 | 34.65001
7300 | 2018-07-20 11:38 | 431168.1 | 2400.0018 | 14 | 41 | 3.831211 | 1.5 | 0.9999768 | 1.658366e-05 | 3.63525 | 3.310946e-05 |  |  | 0.0001869202 |  | 36.16991 | 34.6813
7301 | 2018-07-20 11:40 | 431288.1 | 2520.0038 | 14 | 41 | 3.849804 | 1.500027 | 1.04998 | 1.658366e-05 | 3.827283 | 3.310946e-05 |  |  | 0.0001583099 |  | 36.29657 | 34.60905
7302 | 2018-07-20 11:42 | 431408.1 | 2640.0011 | 14 | 41 | 3.869463 | 1.50005 | 1.099962 | 1.658366e-05 | 4.020191 | 3.310946e-05 |  |  | 0.0002012253 |  | 36.3736 | 34.67542
7303 | 2018-07-20 11:44 | 431528.1 | 2760.0009 | 14 | 41 | 3.88961 | 1.500025 | 1.149966 | 1.658366e-05 | 4.214185 | 3.310946e-05 |  |  | 0.000164032 |  | 36.4953 | 34.67502
7304 | 2018-07-20 11:46 | 431648.1 | 2880.0056 | 14 | 41 | 3.909772 | 1.500036 | 1.199976 | 1.658366e-05 | 4.409208 | 3.310946e-05 |  |  | 0.0002031326 |  | 36.4613 | 34.62498
7305 | 2018-07-20 11:48 | 431768.1 | 3000.0016 | 14 | 41 | 3.929233 | 1.500027 | 1.249978 | 1.658366e-05 | 4.605196 | 3.310946e-05 |  |  | 0.000166893 |  | 36.51643 | 34.68527
7306 | 2018-07-20 11:50 | 431888.1 | 3120.0014 | 14 | 41 | 3.947604 | 1.499985 | 1.299966 | 1.658366e-05 | 4.802072 | 3.310946e-05 |  |  | 0.0001602173 |  | 36.60531 | 34.59753
7307 | 2018-07-20 11:52 | 432008.1 | 3240.0058 | 14 | 41 | 3.964761 | 1.50005 | 1.349965 | 1.658366e-05 | 4.99988 | 3.310946e-05 |  |  | 0.0001354218 |  | 36.64603 | 34.5831
7308 | 2018-07-20 11:54 | 432128.1 | 3360.0025 | 14 | 41 | 3.980949 | 1.499992 | 1.399965 | 1.658366e-05 | 5.198525 | 3.310946e-05 |  |  | 0.0001506805 |  | 36.64603 | 34.68243
7309 | 2018-07-20 11:56 | 432248.1 | 3480.0005 | 14 | 41 | 3.996533 | 1.500031 | 1.449963 | 1.658366e-05 | 5.397954 | 3.310946e-05 |  |  | 0.0001554489 |  | 36.60882 | 34.7154
7310 | 2018-07-20 11:58 | 432368.1 | 3600.0052 | 14 | 41 | 4.011754 | 1.500051 | 1.499975 | 1.658366e-05 | 5.598212 | 3.310946e-05 |  |  | 0.0001020432 |  | 36.51714 | 34.63334
7311 | 2018-07-20 12:00 | 432488.1 | 3720.0065 | 14 | 41 | 4.026762 | 1.500004 | 1.549971 | 1.658366e-05 | 5.799159 | 3.310946e-05 |  |  | 0.0001573563 |  | 36.43946 | 34.63597
7312 | 2018-07-20 12:02 | 432608.1 | 3840.0025 | 14 | 41 | 4.041724 | 1.499981 | 1.599971 | 1.658366e-05 | 6.000871 | 3.310946e-05 |  |  | 0.0001802444 |  | 36.4136 | 34.58384
7313 | 2018-07-20 12:04 | 432728.1 | 3960.0039 | 14 | 41 | 4.057259 | 1.499979 | 1.649969 | 1.658366e-05 | 6.203333 | 3.310946e-05 |  |  | 0.0001010895 |  | 36.33097 | 34.65532
7314 | 2018-07-20 12:06 | 432848.1 | 4080.0029 | 14 | 41 | 4.073931 | 1.499996 | 1.699957 | 1.658366e-05 | 6.406558 | 3.310946e-05 |  |  | 0.0001745224 |  | 36.28397 | 34.63524
7315 | 2018-07-20 12:08 | 432968.1 | 4200.0016 | 14 | 41 | 4.091933 | 1.500015 | 1.749956 | 1.658366e-05 | 6.610695 | 3.310946e-05 |  |  | 0.0001506805 |  | 36.19902 | 34.59105
7316 | 2018-07-20 12:10 | 433088.1 | 4320.0005 | 14 | 41 | 4.111403 | 1.500023 | 1.799963 | 1.658366e-05 | 6.815803 | 3.310946e-05 |  |  | 0.0001792908 |  | 36.21621 | 34.6307
7317 | 2018-07-20 12:12 | 433208.1 | 4440.0052 | 14 | 41 | 4.131958 | 1.499989 | 1.849962 | 1.658366e-05 | 7.021874 | 3.310946e-05 |  |  | 0.0001916885 |  | 36.1787 | 34.67542
7318 | 2018-07-20 12:14 | 433328.1 | 4560.0041 | 14 | 41 | 4.152966 | 1.499969 | 1.899961 | 1.658366e-05 | 7.228997 | 3.310946e-05 |  |  | 0.0001935959 |  | 36.14378 | 34.67238
7319 | 2018-07-20 12:16 | 433448.1 | 4680.004 | 14 | 41 | 4.173428 | 1.499968 | 1.949956 | 1.658366e-05 | 7.437136 | 3.310946e-05 |  |  | 0.0002193451 |  | 36.17641 | 34.65438
7320 | 2018-07-20 12:18 | 433568.1 | 4800.0006 | 14 | 41 | 4.192047 | 1.499998 | 1.999962 | 1.658366e-05 | 7.646312 | 3.310946e-05 |  |  | 0.000125885 |  | 36.12008 | 34.67125
7321 | 2018-07-20 12:19 | 433626.8 | 4858.7467 | 14 | 41 | 4.20001 | 1.500004 | 2.024439 | 1.658366e-05 | 7.74902 | 3.310946e-05 |  |  | 0.0001033214 |  | 36.09494 | 34.60602
7322 | 2018-07-20 12:21 | 433746.9 | 120.0053 | 15 | 41 | 4.200376 | 1.354412 | 2.071773 | 1.658366e-05 | 7.947834 | 3.310946e-05 |  |  | 5.722046e-05 |  | 36.16155 | 34.77246
7323 | 2018-07-20 12:23 | 433866.9 | 240.0024 | 15 | 41 | 4.200205 | 1.263191 | 2.115287 | 1.658366e-05 | 8.130604 | 3.310946e-05 |  |  | -9.536743e-05 |  | 36.08657 | 34.69399
7324 | 2018-07-20 12:25 | 433986.9 | 360.0031 | 15 | 41 | 4.200211 | 1.188707 | 2.156123 | 1.658366e-05 | 8.302127 | 3.310946e-05 |  |  | 1.811981e-05 |  | 35.96801 | 34.59443
7325 | 2018-07-20 12:27 | 434106.9 | 480.0077 | 15 | 41 | 4.200254 | 1.118801 | 2.194592 | 1.658366e-05 | 8.463709 | 3.310946e-05 |  |  | 3.71933e-05 |  | 35.9049 | 34.59747
7326 | 2018-07-20 12:29 | 434226.9 | 600.0015 | 15 | 41 | 4.200314 | 1.048666 | 2.23071 | 1.658366e-05 | 8.615411 | 3.310946e-05 |  |  | 7.43866e-05 |  | 35.81104 | 34.64259
7327 | 2018-07-20 12:31 | 434346.9 | 720.0058 | 15 | 41 | 4.200266 | 0.9732246 | 2.264411 | 1.658366e-05 | 8.756966 | 3.310946e-05 |  |  | 1.907349e-05 |  | 35.73226 | 34.6297
7328 | 2018-07-20 12:33 | 434466.9 | 840.0016 | 15 | 41 | 4.200251 | 0.8976612 | 2.295587 | 1.658366e-05 | 8.887913 | 3.310946e-05 |  |  | 4.291534e-05 |  | 35.71665 | 34.62268
7329 | 2018-07-20 12:35 | 434586.9 | 960.0062 | 15 | 41 | 4.200301 | 0.8166485 | 2.324139 | 1.658366e-05 | 9.007835 | 3.310946e-05 |  |  | 9.536743e-06 |  | 35.64722 | 34.63444
7330 | 2018-07-20 12:37 | 434706.9 | 1080.0036 | 15 | 41 | 4.200132 | 0.7338696 | 2.349975 | 1.658366e-05 | 9.116356 | 3.310946e-05 |  |  | -0.0001316071 |  | 35.61552 | 34.60032
7331 | 2018-07-20 12:39 | 434826.9 | 1200.002 | 15 | 41 | 4.200308 | 0.6517448 | 2.373066 | 1.658366e-05 | 9.213342 | 3.310946e-05 |  |  | 8.678436e-05 |  | 35.47614 | 34.66457
7332 | 2018-07-20 12:41 | 434946.9 | 1320.0015 | 15 | 41 | 4.200281 | 0.5719185 | 2.39344 | 1.658366e-05 | 9.298918 | 3.310946e-05 |  |  | 7.152557e-05 |  | 35.39659 | 34.68467
7333 | 2018-07-20 12:43 | 435066.9 | 1440.0005 | 15 | 41 | 4.200234 | 0.496788 | 2.411201 | 1.658366e-05 | 9.37352 | 3.310946e-05 |  |  | 1.716614e-05 |  | 35.33084 | 34.57245
7334 | 2018-07-20 12:45 | 435186.9 | 1560.0011 | 15 | 41 | 4.200291 | 0.4264679 | 2.426535 | 1.658366e-05 | 9.437925 | 3.310946e-05 |  |  | 3.528595e-05 |  | 35.22074 | 34.58648
7335 | 2018-07-20 12:47 | 435306.9 | 1680.0033 | 15 | 41 | 4.200184 | 0.361969 | 2.439663 | 1.658366e-05 | 9.493067 | 3.310946e-05 |  |  | 3.623962e-05 |  | 35.11368 | 34.57171
7336 | 2018-07-20 12:49 | 435426.9 | 1800.0049 | 15 | 41 | 4.200316 | 0.3089771 | 2.450831 | 1.658366e-05 | 9.539976 | 3.310946e-05 |  |  | 3.147125e-05 |  | 35.07679 | 34.61871
7337 | 2018-07-20 12:49 | 435426.9 | 1800.0126 | 15 | 41 | 4.200316 | 0.3089771 | 2.450831 | 1.658366e-05 | 9.539976 | 3.310946e-05 |  |  | 3.147097e-05 |  | 35.07679 | 34.61875
7338 | 2018-07-20 12:59 | 436027 | 600.0065 | 16 | 41 | 4.158741 | 0 | 2.450831 | 1.658366e-05 | 9.539976 | 3.310946e-05 |  |  | 9.536743e-06 |  | 34.7761 | 34.62539
7339 | 2018-07-20 12:59 | 436027 | 600.0142 | 16 | 41 | 4.158744 | 0 | 2.450831 | 1.658366e-05 | 9.539976 | 3.310946e-05 |  |  | 9.527022e-06 |  | 34.77612 | 34.5924
7340 | 2018-07-20 13:01 | 436147 | 120.0057 | 17 | 41 | 3.869221 | -3.000066 | 2.450831 | 0.1000073 | 9.539976 | 0.388701 |  |  | -0.0001420975 |  | 35.20111 | 34.62498
7341 | 2018-07-20 13:03 | 436267 | 240.006 | 17 | 41 | 3.852546 | -3.000093 | 2.450831 | 0.2000075 | 9.539976 | 0.7747434 |  |  | -0.0001678467 |  | 35.70548 | 34.67031
7342 | 2018-07-20 13:05 | 436387 | 360.0027 | 17 | 41 | 3.835702 | -3.000108 | 2.450831 | 0.299997 | 9.539976 | 1.15915 |  |  | -0.0001821518 |  | 36.13479 | 34.57359
7343 | 2018-07-20 13:07 | 436507 | 480.0064 | 17 | 41 | 3.812267 | -3.00012 | 2.450831 | 0.4000233 | 9.539976 | 1.54172 |  |  | -0.0002574921 |  | 36.56909 | 34.45697
7344 | 2018-07-20 13:09 | 436627 | 600.0005 | 17 | 41 | 3.780241 | -3.000126 | 2.450831 | 0.5000045 | 9.539976 | 1.921338 |  |  | -0.0003614426 |  | 36.89512 | 34.61246
7345 | 2018-07-20 13:11 | 436747 | 720.0058 | 17 | 41 | 3.743333 | -3.00012 | 2.450831 | 0.6000128 | 9.539976 | 2.297562 |  |  | -0.0003252029 |  | 37.16541 | 34.64716
7346 | 2018-07-20 13:13 | 436867 | 840.0005 | 17 | 41 | 3.707525 | -3.000136 | 2.450831 | 0.7000121 | 9.539976 | 2.670076 |  |  | -0.0002975464 |  | 37.39885 | 34.58782
7347 | 2018-07-20 13:15 | 436987 | 960.0061 | 17 | 41 | 3.675663 | -3.000159 | 2.450831 | 0.8000174 | 9.539976 | 3.039228 |  |  | -0.0003118515 |  | 37.50335 | 34.58708
7348 | 2018-07-20 13:17 | 437107 | 1080.0011 | 17 | 41 | 3.645976 | -3.00018 | 2.450831 | 0.9000301 | 9.539976 | 3.405352 |  |  | -0.0002813339 |  | 37.60086 | 34.51085
7349 | 2018-07-20 13:19 | 437227 | 1200.0086 | 17 | 41 | 3.615067 | -3.000184 | 2.450831 | 1.000013 | 9.539976 | 3.768364 |  |  | -0.0003061295 |  | 37.80301 | 34.63711
7350 | 2018-07-20 13:21 | 437347 | 1320.0038 | 17 | 41 | 3.580712 | -3.000097 | 2.450831 | 1.100027 | 9.539976 | 4.128237 |  |  | -0.0002851486 |  | 37.77148 | 34.61891
7351 | 2018-07-20 13:23 | 437467 | 1440.0015 | 17 | 41 | 3.542657 | -3.000199 | 2.450831 | 1.20002 | 9.539976 | 4.484404 |  |  | -0.000328064 |  | 37.79933 | 34.57455
7352 | 2018-07-20 13:25 | 437587 | 1560.0019 | 17 | 41 | 3.502326 | -2.999928 | 2.450831 | 1.300014 | 9.539976 | 4.836642 |  |  | -0.0004167557 |  | 37.82486 | 34.55308
7353 | 2018-07-20 13:27 | 437707 | 1680.002 | 17 | 41 | 3.462804 | -2.999789 | 2.450831 | 1.400002 | 9.539976 | 5.184835 |  |  | -0.0003261566 |  | 37.73322 | 34.59122
7354 | 2018-07-20 13:29 | 437827 | 1800.0044 | 17 | 41 | 3.427133 | -3.00017 | 2.450831 | 1.500007 | 9.539976 | 5.529306 |  |  | -0.0002641678 |  | 37.64011 | 34.57739
7355 | 2018-07-20 13:31 | 437947 | 1920.0044 | 17 | 41 | 3.395973 | -3.000113 | 2.450831 | 1.600023 | 9.539976 | 5.870481 |  |  | -0.0002260208 |  | 37.67099 | 34.55655
7356 | 2018-07-20 13:33 | 438067 | 2040.0047 | 17 | 41 | 3.367677 | -3.000136 | 2.450831 | 1.700009 | 9.539976 | 6.208602 |  |  | -0.0002584457 |  | 37.76703 | 34.61096
7357 | 2018-07-20 13:35 | 438187 | 2160.0036 | 17 | 41 | 3.339913 | -3.000141 | 2.450831 | 1.800006 | 9.539976 | 6.543979 |  |  | -0.000287056 |  | 37.94779 | 34.55672
7358 | 2018-07-20 13:37 | 438307 | 2280.0028 | 17 | 41 | 3.309808 | -3.000089 | 2.450831 | 1.900013 | 9.539976 | 6.876516 |  |  | -0.0002717972 |  | 38.22193 | 34.59349
7359 | 2018-07-20 13:39 | 438427 | 2400.0028 | 17 | 41 | 3.278122 | -3.000118 | 2.450831 | 2.000007 | 9.539976 | 7.205895 |  |  | -0.0002346039 |  | 38.6092 | 34.52866
7360 | 2018-07-20 13:41 | 438547 | 2520.0066 | 17 | 41 | 3.240259 | -3.000097 | 2.450831 | 2.100017 | 9.539976 | 7.531935 |  |  | -0.0003871918 |  | 38.67642 | 34.69473
7361 | 2018-07-20 13:43 | 438667 | 2640.0019 | 17 | 41 | 3.18749 | -3.000103 | 2.450831 | 2.200021 | 9.539976 | 7.853532 |  |  | -0.0005979538 |  | 38.93068 | 34.5937
7362 | 2018-07-20 13:45 | 438787 | 2760.0035 | 17 | 41 | 3.058831 | -3.000133 | 2.450831 | 2.300027 | 9.539976 | 8.16696 |  |  | -0.001717567 |  | 39.24895 | 34.6788
7363 | 2018-07-20 13:47 | 438907 | 2880.0039 | 17 | 41 | 2.783589 | -3.000116 | 2.450831 | 2.400021 | 9.539976 | 8.461036 |  |  | -0.004310608 |  | 39.79143 | 34.52031
7364 | 2018-07-20 13:48 | 438966.7 | 2939.6915 | 17 | 41 | 1.999826 | -3.000072 | 2.450831 | 2.44977 | 9.539976 | 8.586871 |  |  | -0.002193083 |  | 40.20263 | 34.60982
7365 | 2018-07-20 13:48 | 438966.8 | 0.0034 | 18 | 42 | 1.997094 | -2.999979 | 0 | 2.249961e-06 | 0 | 4.494761e-06 |  |  | -0.002192512 |  | 40.20255 | 34.60973
7366 | 2018-07-20 13:50 | 439086.8 | 120.0033 | 14 | 42 | 3.259126 | 1.499998 | 0.04999075 | 2.12509e-05 | 0.1517829 | 4.24408e-05 |  |  | 0.002065659 |  | 39.58752 | 34.64109
7367 | 2018-07-20 13:52 | 439206.8 | 240.0052 | 14 | 42 | 3.430229 | 1.499979 | 0.09999446 | 2.12509e-05 | 0.3195005 | 4.24408e-05 |  |  | 0.001072884 |  | 38.59273 | 34.58801
7368 | 2018-07-20 13:54 | 439326.8 | 360.0002 | 14 | 42 | 3.517606 | 1.499952 | 0.1499866 | 2.12509e-05 | 0.4934438 | 4.24408e-05 |  |  | 0.0005226135 |  | 37.76797 | 34.5209
7369 | 2018-07-20 13:56 | 439446.8 | 480.0046 | 14 | 42 | 3.564186 | 1.499969 | 0.1999907 | 2.12509e-05 | 0.6706407 | 4.24408e-05 |  |  | 0.0001821518 |  | 37.43948 | 34.66005
7370 | 2018-07-20 13:58 | 439566.8 | 600.0053 | 14 | 42 | 3.583228 | 1.500008 | 0.2499889 | 2.12509e-05 | 0.8493442 | 4.24408e-05 |  |  | 0.0001440048 |  | 37.09895 | 34.632
7371 | 2018-07-20 14:00 | 439686.8 | 720.0002 | 14 | 42 | 3.600435 | 1.500025 | 0.299984 | 2.12509e-05 | 1.028921 | 4.24408e-05 |  |  | 0.0001440048 |  | 36.82302 | 34.65094
7372 | 2018-07-20 14:02 | 439806.8 | 840.0024 | 14 | 42 | 3.617209 | 1.500042 | 0.3499848 | 2.12509e-05 | 1.209365 | 4.24408e-05 |  |  | 0.0002193451 |  | 36.6207 | 34.66119
7373 | 2018-07-20 14:04 | 439926.8 | 960.0007 | 14 | 42 | 3.634517 | 1.499989 | 0.3999798 | 2.12509e-05 | 1.390633 | 4.24408e-05 |  |  | 0.0001544952 |  | 36.31656 | 34.57211
7374 | 2018-07-20 14:06 | 440046.8 | 1080.0045 | 14 | 42 | 3.655104 | 1.49999 | 0.4499801 | 2.12509e-05 | 1.572858 | 4.24408e-05 |  |  | 0.0002222061 |  | 36.27606 | 34.5317
7375 | 2018-07-20 14:08 | 440166.8 | 1200.0019 | 14 | 42 | 3.677629 | 1.500008 | 0.4999779 | 2.12509e-05 | 1.756173 | 4.24408e-05 |  |  | 0.0002317429 |  | 36.1254 | 34.58331
7376 | 2018-07-20 14:10 | 440286.8 | 1320.0019 | 14 | 42 | 3.699292 | 1.500031 | 0.5499743 | 2.12509e-05 | 1.940583 | 4.24408e-05 |  |  | 0.0001983643 |  | 36.02084 | 34.55294
7377 | 2018-07-20 14:12 | 440406.8 | 1440.0039 | 14 | 42 | 3.718493 | 1.500048 | 0.5999692 | 2.12509e-05 | 2.126031 | 4.24408e-05 |  |  | 0.0001173019 |  | 35.91395 | 34.60338
7378 | 2018-07-20 14:14 | 440526.8 | 1560.0008 | 14 | 42 | 3.734347 | 1.500008 | 0.6499715 | 2.12509e-05 | 2.312372 | 4.24408e-05 |  |  | 9.727478e-05 |  | 35.91185 | 34.48111
7379 | 2018-07-20 14:16 | 440646.8 | 1680.0042 | 14 | 42 | 3.747016 | 1.500011 | 0.6999767 | 2.12509e-05 | 2.499437 | 4.24408e-05 |  |  | 8.487701e-05 |  | 35.77956 | 34.59389
7380 | 2018-07-20 14:18 | 440766.8 | 1800.0057 | 14 | 42 | 3.758613 | 1.500042 | 0.7499758 | 2.12509e-05 | 2.687075 | 4.24408e-05 |  |  | 7.343292e-05 |  | 35.82077 | 34.67145
7381 | 2018-07-20 14:20 | 440886.8 | 1920.0024 | 14 | 42 | 3.770771 | 1.500013 | 0.7999747 | 2.12509e-05 | 2.875301 | 4.24408e-05 |  |  | 0.0001153946 |  | 35.84173 | 34.57378
7382 | 2018-07-20 14:22 | 441006.8 | 2040.0023 | 14 | 42 | 3.783847 | 1.50001 | 0.8499648 | 2.12509e-05 | 3.064124 | 4.24408e-05 |  |  | 0.000128746 |  | 35.94376 | 34.54405
7383 | 2018-07-20 14:24 | 441126.8 | 2160.003 | 14 | 42 | 3.798171 | 1.5 | 0.8999742 | 2.12509e-05 | 3.253704 | 4.24408e-05 |  |  | 0.0001163483 |  | 36.02042 | 34.62289
7384 | 2018-07-20 14:26 | 441246.8 | 2280.0025 | 14 | 42 | 3.813916 | 1.500025 | 0.9499737 | 2.12509e-05 | 3.443999 | 4.24408e-05 |  |  | 0.0001554489 |  | 36.14241 | 34.57021
7385 | 2018-07-20 14:28 | 441366.8 | 2400.004 | 14 | 42 | 3.831183 | 1.500002 | 0.9999748 | 2.12509e-05 | 3.635125 | 4.24408e-05 |  |  | 0.0001783371 |  | 36.15083 | 34.49779
7386 | 2018-07-20 14:30 | 441486.8 | 2520.0045 | 14 | 42 | 3.849802 | 1.500008 | 1.049963 | 2.12509e-05 | 3.827101 | 4.24408e-05 |  |  | 0.0001659393 |  | 36.32033 | 34.6483
7387 | 2018-07-20 14:32 | 441606.8 | 2640.0003 | 14 | 42 | 3.869492 | 1.500027 | 1.099965 | 2.12509e-05 | 4.020085 | 4.24408e-05 |  |  | 0.0001897812 |  | 36.39898 | 34.66573
7388 | 2018-07-20 14:34 | 441726.8 | 2760.0028 | 14 | 42 | 3.889639 | 1.499973 | 1.149972 | 2.12509e-05 | 4.21409 | 4.24408e-05 |  |  | 0.0001802444 |  | 36.43296 | 34.62803
7389 | 2018-07-20 14:36 | 441846.8 | 2880.0024 | 14 | 42 | 3.909729 | 1.500011 | 1.199968 | 2.12509e-05 | 4.40906 | 4.24408e-05 |  |  | 0.0001935959 |  | 36.46107 | 34.62592
7390 | 2018-07-20 14:38 | 441966.8 | 3000.0005 | 14 | 42 | 3.929235 | 1.499975 | 1.249965 | 2.12509e-05 | 4.605023 | 4.24408e-05 |  |  | 0.0002098083 |  | 36.5011 | 34.54783
7391 | 2018-07-20 14:40 | 442086.8 | 3120.0059 | 14 | 42 | 3.947567 | 1.500027 | 1.299963 | 2.12509e-05 | 4.801941 | 4.24408e-05 |  |  | 0.0001316071 |  | 36.51882 | 34.55691
7392 | 2018-07-20 14:42 | 442206.8 | 3240.0057 | 14 | 42 | 3.964715 | 1.500013 | 1.349964 | 2.12509e-05 | 4.999758 | 4.24408e-05 |  |  | 0.0001277924 |  | 36.5267 | 34.54649
7393 | 2018-07-20 14:44 | 442326.8 | 3360.0007 | 14 | 42 | 3.980921 | 1.499954 | 1.39996 | 2.12509e-05 | 5.198384 | 4.24408e-05 |  |  | 0.000125885 |  | 36.58766 | 34.57418
7394 | 2018-07-20 14:46 | 442446.8 | 3480.006 | 14 | 42 | 3.996502 | 1.499956 | 1.449963 | 2.12509e-05 | 5.397835 | 4.24408e-05 |  |  | 0.0001544952 |  | 36.54183 | 34.51349
7395 | 2018-07-20 14:48 | 442566.8 | 3600.0001 | 14 | 42 | 4.011763 | 1.5 | 1.499961 | 2.12509e-05 | 5.598034 | 4.24408e-05 |  |  | 0.0001525879 |  | 36.54579 | 34.50878
7396 | 2018-07-20 14:50 | 442686.8 | 3720.0015 | 14 | 42 | 4.026734 | 1.499985 | 1.549956 | 2.12509e-05 | 5.798976 | 4.24408e-05 |  |  | 0.0001621246 |  | 36.46693 | 34.62783
7397 | 2018-07-20 14:52 | 442806.8 | 3840.0022 | 14 | 42 | 4.041669 | 1.499985 | 1.599957 | 2.12509e-05 | 6.00069 | 4.24408e-05 |  |  | 0.0001392365 |  | 36.35313 | 34.52942
7398 | 2018-07-20 14:54 | 442926.8 | 3960.0058 | 14 | 42 | 4.057264 | 1.5 | 1.649953 | 2.12509e-05 | 6.203145 | 4.24408e-05 |  |  | 0.0001163483 |  | 36.23535 | 34.6451
7399 | 2018-07-20 14:56 | 443046.8 | 4080.0015 | 14 | 42 | 4.073908 | 1.5 | 1.699952 | 2.12509e-05 | 6.406413 | 4.24408e-05 |  |  | 0.0001564026 |  | 36.21252 | 34.55862
7400 | 2018-07-20 14:58 | 443166.8 | 4200.0061 | 14 | 42 | 4.091957 | 1.500036 | 1.749947 | 2.12509e-05 | 6.610536 | 4.24408e-05 |  |  | 0.000164032 |  | 36.08308 | 34.54553
7401 | 2018-07-20 15:00 | 443286.8 | 4320.0012 | 14 | 42 | 4.111433 | 1.500019 | 1.799948 | 2.12509e-05 | 6.815617 | 4.24408e-05 |  |  | 0.0001802444 |  | 36.10685 | 34.55655
7402 | 2018-07-20 15:02 | 443406.8 | 4440.0037 | 14 | 42 | 4.13204 | 1.500023 | 1.849952 | 2.12509e-05 | 7.021718 | 4.24408e-05 |  |  | 0.0001630783 |  | 36.09776 | 34.65074
7403 | 2018-07-20 15:04 | 443526.8 | 4560.0018 | 14 | 42 | 4.153031 | 1.500023 | 1.899943 | 2.12509e-05 | 7.228805 | 4.24408e-05 |  |  | 0.0001878738 |  | 36.10914 | 34.64129
7404 | 2018-07-20 15:06 | 443646.8 | 4680.0032 | 14 | 42 | 4.173454 | 1.500004 | 1.949943 | 2.12509e-05 | 7.436973 | 4.24408e-05 |  |  | 0.0001192093 |  | 36.12008 | 34.62289
7405 | 2018-07-20 15:08 | 443766.8 | 4800.003 | 14 | 42 | 4.192116 | 1.500023 | 1.999945 | 2.12509e-05 | 7.646131 | 4.24408e-05 |  |  | 0.0001449585 |  | 36.09307 | 34.63618
7406 | 2018-07-20 15:09 | 443825.4 | 4858.5805 | 14 | 42 | 4.200007 | 1.500025 | 2.024356 | 2.12509e-05 | 7.748563 | 4.24408e-05 |  |  | 0.0001180591 |  | 36.0402 | 34.57305
7407 | 2018-07-20 15:11 | 443945.4 | 120.001 | 15 | 42 | 4.200409 | 1.355227 | 2.071743 | 2.12509e-05 | 7.947605 | 4.24408e-05 |  |  | 6.29425e-05 |  | 36.14008 | 34.54783
7408 | 2018-07-20 15:13 | 444065.4 | 240.0009 | 15 | 42 | 4.200406 | 1.264219 | 2.115305 | 2.12509e-05 | 8.130585 | 4.24408e-05 |  |  | 1.716614e-05 |  | 35.98972 | 34.62877
7409 | 2018-07-20 15:15 | 444185.4 | 360.0013 | 15 | 42 | 4.200359 | 1.190231 | 2.156193 | 2.12509e-05 | 8.302328 | 4.24408e-05 |  |  | 3.33786e-05 |  | 35.99692 | 34.5988
7410 | 2018-07-20 15:17 | 444305.4 | 480.0028 | 15 | 42 | 4.200401 | 1.120295 | 2.194698 | 2.12509e-05 | 8.464062 | 4.24408e-05 |  |  | -3.242493e-05 |  | 35.94007 | 34.56887
7411 | 2018-07-20 15:19 | 444425.4 | 600.001 | 15 | 42 | 4.200389 | 1.048647 | 2.230849 | 2.12509e-05 | 8.615909 | 4.24408e-05 |  |  | 4.673004e-05 |  | 35.86789 | 34.63768
7412 | 2018-07-20 15:21 | 444545.4 | 720.0043 | 15 | 42 | 4.20041 | 0.9748383 | 2.264583 | 2.12509e-05 | 8.757605 | 4.24408e-05 |  |  | 2.384186e-05 |  | 35.8292 | 34.69209
7413 | 2018-07-20 15:23 | 444665.4 | 840.0031 | 15 | 42 | 4.200366 | 0.8969288 | 2.295787 | 2.12509e-05 | 8.888671875 | 4.24408e-05 |  |  | 0 |  | 35.77233 | 34.59957
7414 | 2018-07-20 15:25 | 444785.4 | 960.0013 | 15 | 42 | 4.200351 | 0.8167591 | 2.324352 | 2.12509e-05 | 9.008657 | 4.24408e-05 |  |  | 3.910065e-05 |  | 35.6442 | 34.59122
7415 | 2018-07-20 15:27 | 444905.4 | 1080.0035 | 15 | 42 | 4.200382 | 0.7340202 | 2.350197 | 2.12509e-05 | 9.117214 | 4.24408e-05 |  |  | 6.67572e-06 |  | 35.58522 | 34.54723
7416 | 2018-07-20 15:29 | 445025.4 | 1200.0039 | 15 | 42 | 4.200354 | 0.6511478 | 2.373279 | 2.12509e-05 | 9.214168 | 4.24408e-05 |  |  | -2.002716e-05 |  | 35.42416 | 34.5601
7417 | 2018-07-20 15:31 | 445145.4 | 1320.0025 | 15 | 42 | 4.200346 | 0.5707607 | 2.393638 | 2.12509e-05 | 9.299685 | 4.24408e-05 |  |  | 4.291534e-05 |  | 35.36047 | 34.60545
7418 | 2018-07-20 15:33 | 445265.4 | 1440.0001 | 15 | 42 | 4.20035 | 0.4945793 | 2.41138 | 2.12509e-05 | 9.374207 | 4.24408e-05 |  |  | -3.623962e-05 |  | 35.29982 | 34.54439
7419 | 2018-07-20 15:35 | 445385.4 | 1560.0024 | 15 | 42 | 4.200358 | 0.4251289 | 2.426683 | 2.12509e-05 | 9.438487 | 4.24408e-05 |  |  | -2.670288e-05 |  | 35.22396 | 34.58461
7420 | 2018-07-20 15:37 | 445505.4 | 1680.0023 | 15 | 42 | 4.200384 | 0.3623257 | 2.439781 | 2.12509e-05 | 9.493503 | 4.24408e-05 |  |  | 1.335144e-05 |  | 35.13236 | 34.58535
7421 | 2018-07-20 15:39 | 445625.4 | 1800.0068 | 15 | 42 | 4.200328 | 0.3072033 | 2.450921 | 2.12509e-05 | 9.540295 | 4.24408e-05 |  |  | -4.386902e-05 |  | 35.03132 | 34.64165
7422 | 2018-07-20 15:39 | 445625.4 | 1800.0139 | 15 | 42 | 4.200328 | 0.3072014 | 2.450921 | 2.12509e-05 | 9.540295 | 4.24408e-05 |  |  | -4.386939e-05 |  | 35.03131 | 34.58441
7423 | 2018-07-20 15:49 | 446225.4 | 600.0039 | 16 | 42 | 4.159001 | 0 | 2.450921 | 2.12509e-05 | 9.540295 | 4.24408e-05 |  |  | -7.534027e-05 |  | 34.63774 | 34.6134
7424 | 2018-07-20 15:49 | 446225.4 | 600.0062 | 16 | 42 | 4.159003 | 0 | 2.450921 | 2.12509e-05 | 9.540295 | 4.24408e-05 |  |  | -7.534261e-05 |  | 34.63775 | 34.61342
7425 | 2018-07-20 15:51 | 446345.5 | 120.0015 | 17 | 42 | 3.869293 | -3.000074 | 2.450921 | 0.1000147 | 9.540295 | 0.3887373 |  |  | -0.0001974106 |  | 35.08128 | 34.60335
7426 | 2018-07-20 15:53 | 446465.6 | 240.0045 | 17 | 42 | 3.852623 | -3.00011 | 2.450921 | 0.2000086 | 9.540295 | 0.7747649 |  |  | -9.536743e-05 |  | 35.63699 | 34.67843
7427 | 2018-07-20 15:55 | 446585.5 | 360.0005 | 17 | 42 | 3.835782 | -3.000078 | 2.450921 | 0.3000052 | 9.540295 | 1.159208 |  |  | -0.0001811981 |  | 36.09846 | 34.62135
7428 | 2018-07-20 15:57 | 446705.6 | 480.0033 | 17 | 42 | 3.812341 | -3.000112 | 2.450921 | 0.4000173 | 9.540295 | 1.541734 |  |  | -0.0002775192 |  | 36.5144 | 34.58706
7429 | 2018-07-20 15:59 | 446825.5 | 600.0002 | 17 | 42 | 3.780399 | -3.000076 | 2.450921 | 0.4999987 | 9.540295 | 1.921366 |  |  | -0.0003290176 |  | 36.84703 | 34.61644
7430 | 2018-07-20 16:01 | 446945.6 | 720.0055 | 17 | 42 | 3.743536 | -3.000145 | 2.450921 | 0.6000136 | 9.540295 | 2.297635 |  |  | -0.0002775192 |  | 37.15008 | 34.62231
7431 | 2018-07-20 16:03 | 447065.5 | 840.0019 | 17 | 42 | 3.707815 | -3.000101 | 2.450921 | 0.7000091 | 9.540295 | 2.670157 |  |  | -0.0003051758 |  | 37.35315 | 34.58515
7432 | 2018-07-20 16:05 | 447185.5 | 960.0025 | 17 | 42 | 3.675948 | -3.000074 | 2.450921 | 0.8000146 | 9.540295 | 3.039335 |  |  | -0.0002679825 |  | 37.49153 | 34.66553
7433 | 2018-07-20 16:07 | 447305.5 | 1080.0022 | 17 | 42 | 3.64625 | -3.000093 | 2.450921 | 0.8999942 | 9.540295 | 3.405366 |  |  | -0.0002651215 |  | 37.50805 | 34.52275
7434 | 2018-07-20 16:09 | 447425.6 | 1200.0056 | 17 | 42 | 3.615339 | -3.000116 | 2.450921 | 0.9999999 | 9.540295 | 3.768491 |  |  | -0.0003242493 |  | 37.6348 | 34.56544
7435 | 2018-07-20 16:11 | 447545.5 | 1320.0022 | 17 | 42 | 3.580971 | -3.000093 | 2.450921 | 1.1 | 9.540295 | 4.128342 |  |  | -0.0003299713 |  | 37.77268 | 34.71272
7436 | 2018-07-20 16:13 | 447665.5 | 1440.0014 | 17 | 42 | 3.542956 | -3.000141 | 2.450921 | 1.200012 | 9.540295 | 4.484605 |  |  | -0.0003461838 |  | 37.75734 | 34.63557
7437 | 2018-07-20 16:15 | 447785.5 | 1560.0021 | 17 | 42 | 3.502643 | -3.000124 | 2.450921 | 1.300012 | 9.540295 | 4.83689 |  |  | -0.0003080368 |  | 37.76846 | 34.61852
7438 | 2018-07-20 16:17 | 447905.5 | 1680.0028 | 17 | 42 | 3.463105 | -3.000099 | 2.450921 | 1.400018 | 9.540295 | 5.185178 |  |  | -0.0003709793 |  | 37.66892 | 34.68183
7439 | 2018-07-20 16:19 | 448025.5 | 1800.002 | 17 | 42 | 3.427442 | -3.000085 | 2.450921 | 1.500024 | 9.540295 | 5.529684 |  |  | -0.0002765656 |  | 37.5851 | 34.64165
7440 | 2018-07-20 16:21 | 448145.6 | 1920.0048 | 17 | 42 | 3.396314 | -3.000126 | 2.450921 | 1.600004 | 9.540295 | 5.870771 |  |  | -0.0002613068 |  | 37.6032 | 34.60886
7441 | 2018-07-20 16:23 | 448265.6 | 2040.0055 | 17 | 42 | 3.368062 | -3.000106 | 2.450921 | 1.700025 | 9.540295 | 6.209042 |  |  | -0.000213623 |  | 37.69998 | 34.47707
7442 | 2018-07-20 16:25 | 448385.5 | 2160.0011 | 17 | 42 | 3.340209 | -3.000093 | 2.450921 | 1.800005 | 9.540295 | 6.544397 |  |  | -0.0003108978 |  | 37.94341 | 34.63504
7443 | 2018-07-20 16:27 | 448505.5 | 2280.0022 | 17 | 42 | 3.310102 | -3.00011 | 2.450921 | 1.900012 | 9.540295 | 6.876965 |  |  | -0.0002908707 |  | 38.23305 | 34.60374
7444 | 2018-07-20 16:29 | 448625.5 | 2400.0026 | 17 | 42 | 3.278465 | -3.000091 | 2.450921 | 2.000019 | 9.540295 | 7.206422 |  |  | -0.0002918243 |  | 38.62053 | 34.65228
7445 | 2018-07-20 16:31 | 448745.5 | 2520.0001 | 17 | 42 | 3.240541 | -3.000072 | 2.450921 | 2.100017 | 9.540295 | 7.532455 |  |  | -0.0004291534 |  | 38.62358 | 34.67656
7446 | 2018-07-20 16:33 | 448865.6 | 2640.005 | 17 | 42 | 3.187876 | -3.000074 | 2.450921 | 2.200024 | 9.540295 | 7.854101 |  |  | -0.0006017685 |  | 38.85214 | 34.68243
7447 | 2018-07-20 16:35 | 448985.5 | 2760.0021 | 17 | 42 | 3.059516 | -3.00011 | 2.450921 | 2.300011 | 9.540295 | 8.167525 |  |  | -0.001698494 |  | 39.33749 | 34.60037
7448 | 2018-07-20 16:37 | 449105.5 | 2880.002 | 17 | 42 | 2.784747 | -3.000076 | 2.450921 | 2.400012 | 9.540295 | 8.461708 |  |  | -0.004335403 |  | 39.76965 | 34.5033
7449 | 2018-07-20 16:38 | 449165.4 | 2939.8821 | 17 | 42 | 1.999797 | -3.000071 | 2.450921 | 2.449906 | 9.540295 | 8.587971 |  |  | -0.002199048 |  | 40.20981 | 34.66787
7450 | 2018-07-20 16:38 | 449165.4 | 0.0079 | 18 | 43 | 1.996987 | -2.999935 | 0 | 6.250282e-06 | 0 | 1.248273e-05 |  |  | -0.002198309 |  | 40.20972 | 34.66782
7451 | 2018-07-20 16:40 | 449285.5 | 120.0009 | 14 | 43 | 3.259002 | 1.500021 | 0.04999229 | 2.133384e-05 | 0.1517763 | 4.260165e-05 |  |  | 0.002083778 |  | 39.65653 | 34.61387
7452 | 2018-07-20 16:42 | 449405.5 | 240.0036 | 14 | 43 | 3.430034 | 1.500006 | 0.09999418 | 2.133384e-05 | 0.3194804 | 4.260165e-05 |  |  | 0.001066208 |  | 38.57651 | 34.66537
7453 | 2018-07-20 16:44 | 449525.5 | 360.003 | 14 | 43 | 3.51752 | 1.500057 | 0.1499876 | 2.133384e-05 | 0.4934227 | 4.260165e-05 |  |  | 0.0005187988 |  | 37.83922 | 34.62936
7454 | 2018-07-20 16:46 | 449645.5 | 480.0004 | 14 | 43 | 3.564106 | 1.50005 | 0.1999896 | 2.133384e-05 | 0.6706076 | 4.260165e-05 |  |  | 0.0001859665 |  | 37.43461 | 34.67198
7455 | 2018-07-20 16:48 | 449765.5 | 600.0019 | 14 | 43 | 3.583169 | 1.500069 | 0.249984 | 2.133384e-05 | 0.8492921 | 4.260165e-05 |  |  | 0.0001478195 |  | 37.10894 | 34.614
7456 | 2018-07-20 16:50 | 449885.5 | 720.0048 | 14 | 43 | 3.600328 | 1.500025 | 0.2999833 | 2.133384e-05 | 1.028879 | 4.260165e-05 |  |  | 0.0001182556 |  | 36.87257 | 34.72524
7457 | 2018-07-20 16:52 | 450005.5 | 840.0028 | 14 | 43 | 3.617076 | 1.500063 | 0.3499876 | 2.133384e-05 | 1.209331 | 4.260165e-05 |  |  | 0.0001087189 |  | 36.67255 | 34.59296
7458 | 2018-07-20 16:54 | 450125.5 | 960.0069 | 14 | 43 | 3.634367 | 1.500055 | 0.399989 | 2.133384e-05 | 1.390617 | 4.260165e-05 |  |  | 0.0001220703125 |  | 36.596 | 34.64015
7459 | 2018-07-20 16:56 | 450245.5 | 1080.0042 | 14 | 43 | 3.654926 | 1.500069 | 0.4499886 | 2.133384e-05 | 1.572832 | 4.260165e-05 |  |  | 0.0001583099 |  | 36.31752 | 34.53493
7460 | 2018-07-20 16:58 | 450365.5 | 1200.0064 | 14 | 43 | 3.677495 | 1.500027 | 0.4999826 | 2.133384e-05 | 1.756126 | 4.260165e-05 |  |  | 0.0001688004 |  | 36.14196 | 34.60622
7461 | 2018-07-20 17:00 | 450485.5 | 1320.0061 | 14 | 43 | 3.699131 | 1.500053 | 0.549984 | 2.133384e-05 | 1.940548 | 4.260165e-05 |  |  | 0.0001029968 |  | 36.07514 | 34.69135
7462 | 2018-07-20 17:02 | 450605.5 | 1440.0067 | 14 | 43 | 3.71843 | 1.500032 | 0.5999874 | 2.133384e-05 | 2.126021 | 4.260165e-05 |  |  | 0.0001544952 |  | 35.98549 | 34.70631
7463 | 2018-07-20 17:04 | 450725.5 | 1560.0001 | 14 | 43 | 3.734262 | 1.500053 | 0.6499841 | 2.133384e-05 | 2.312337 | 4.260165e-05 |  |  | 0.0001363754 |  | 35.80861 | 34.63885
7464 | 2018-07-20 17:06 | 450845.5 | 1680.0055 | 14 | 43 | 3.746924 | 1.5 | 0.6999823 | 2.133384e-05 | 2.499371 | 4.260165e-05 |  |  | 8.487701e-05 |  | 35.69233 | 34.53929
7465 | 2018-07-20 17:08 | 450965.5 | 1800.0006 | 14 | 43 | 3.758532 | 1.500036 | 0.749984 | 2.133384e-05 | 2.687013 | 4.260165e-05 |  |  | 9.059906e-05 |  | 35.69563 | 34.45124
7466 | 2018-07-20 17:10 | 451085.5 | 1920.0032 | 14 | 43 | 3.770673 | 1.500046 | 0.7999798 | 2.133384e-05 | 2.875223 | 4.260165e-05 |  |  | 0.000125885 |  | 35.7719 | 34.55545
7467 | 2018-07-20 17:12 | 451205.5 | 2040.0013 | 14 | 43 | 3.783782 | 1.50005 | 0.8499779 | 2.133384e-05 | 3.064072 | 4.260165e-05 |  |  | 9.059906e-05 |  | 35.79556 | 34.42963
7468 | 2018-07-20 17:14 | 451325.5 | 2160.0048 | 14 | 43 | 3.79813 | 1.500031 | 0.8999795 | 2.133384e-05 | 3.25362 | 4.260165e-05 |  |  | 0.0001382828 |  | 35.91867 | 34.55711
7469 | 2018-07-20 17:16 | 451445.5 | 2280.007 | 14 | 43 | 3.813869 | 1.500019 | 0.9499865 | 2.133384e-05 | 3.443941 | 4.260165e-05 |  |  | 0.0001010895 |  | 35.97829 | 34.5506
7470 | 2018-07-20 17:18 | 451565.5 | 2400.0053 | 14 | 43 | 3.831173 | 1.500008 | 0.9999849 | 2.133384e-05 | 3.635055 | 4.260165e-05 |  |  | 0.0001993179 |  | 36.02699 | 34.40198
7471 | 2018-07-20 17:20 | 451685.5 | 2520.0056 | 14 | 43 | 3.849819 | 1.500027 | 1.049979 | 2.133384e-05 | 3.827052 | 4.260165e-05 |  |  | 0.0002002716 |  | 36.1623 | 34.48162
7472 | 2018-07-20 17:22 | 451805.5 | 2640.0043 | 14 | 43 | 3.869446 | 1.500034 | 1.099976 | 2.133384e-05 | 4.020015 | 4.260165e-05 |  |  | 0.0001583099 |  | 36.25542 | 34.44695
7473 | 2018-07-20 17:24 | 451925.5 | 2760.0011 | 14 | 43 | 3.889648 | 1.500071 | 1.149978 | 2.133384e-05 | 4.213998 | 4.260165e-05 |  |  | 0.0002164841 |  | 36.38986 | 34.58315
7474 | 2018-07-20 17:26 | 452045.5 | 2880.0068 | 14 | 43 | 3.909781 | 1.500053 | 1.199977 | 2.133384e-05 | 4.408983 | 4.260165e-05 |  |  | 0.0001554489 |  | 36.43417 | 34.58492
7475 | 2018-07-20 17:28 | 452165.5 | 3000.0025 | 14 | 43 | 3.929224 | 1.500063 | 1.249979 | 2.133384e-05 | 4.604968 | 4.260165e-05 |  |  | 0.0001821518 |  | 36.46961 | 34.55147
7476 | 2018-07-20 17:30 | 452285.5 | 3120.0005 | 14 | 43 | 3.947604 | 1.500027 | 1.299972 | 2.133384e-05 | 4.801868 | 4.260165e-05 |  |  | 0.0001745224 |  | 36.43805 | 34.57547
7477 | 2018-07-20 17:32 | 452405.5 | 3240.0037 | 14 | 43 | 3.964681 | 1.500048 | 1.349971 | 2.133384e-05 | 4.999677 | 4.260165e-05 |  |  | 0.0001783371 |  | 36.46629 | 34.49217
7478 | 2018-07-20 17:34 | 452525.5 | 3360.0061 | 14 | 43 | 3.980939 | 1.500059 | 1.399974 | 2.133384e-05 | 5.198334 | 4.260165e-05 |  |  | 0.0001659393 |  | 36.41317 | 34.54848
7479 | 2018-07-20 17:36 | 452645.5 | 3480.0036 | 14 | 43 | 3.996489 | 1.500034 | 1.449975 | 2.133384e-05 | 5.397773 | 4.260165e-05 |  |  | 9.822845e-05 |  | 36.52554 | 34.56857
7480 | 2018-07-20 17:38 | 452765.5 | 3600.0048 | 14 | 43 | 4.011752 | 1.500046 | 1.499984 | 2.133384e-05 | 5.598018 | 4.260165e-05 |  |  | 0.0001125336 |  | 36.43451 | 34.6076
7481 | 2018-07-20 17:40 | 452885.5 | 3720.0045 | 14 | 43 | 4.026791 | 1.500057 | 1.549976 | 2.133384e-05 | 5.798954 | 4.260165e-05 |  |  | 0.0001306534 |  | 36.39477 | 34.63291
7482 | 2018-07-20 17:42 | 453005.5 | 3840.0027 | 14 | 43 | 4.04171 | 1.500055 | 1.599973 | 2.133384e-05 | 6.000653 | 4.260165e-05 |  |  | 0.0001096725 |  | 36.3724 | 34.63594
7483 | 2018-07-20 17:44 | 453125.5 | 3960.0046 | 14 | 43 | 4.057315 | 1.500021 | 1.649982 | 2.133384e-05 | 6.203159 | 4.260165e-05 |  |  | 0.0001554489 |  | 36.30348 | 34.66401
7484 | 2018-07-20 17:46 | 453245.5 | 4080.0036 | 14 | 43 | 4.073966 | 1.500053 | 1.699981 | 2.133384e-05 | 6.406435 | 4.260165e-05 |  |  | 0.0001277924 |  | 36.42356 | 34.69271
7485 | 2018-07-20 17:48 | 453365.5 | 4200.0048 | 14 | 43 | 4.092019 | 1.500059 | 1.749975 | 2.133384e-05 | 6.610555 | 4.260165e-05 |  |  | 0.0001659393 |  | 36.63288 | 34.72341
7486 | 2018-07-20 17:50 | 453485.5 | 4320.0069 | 14 | 43 | 4.111473 | 1.500025 | 1.799983 | 2.133384e-05 | 6.815669 | 4.260165e-05 |  |  | 0.0002069473 |  | 36.631 | 34.91587
7487 | 2018-07-20 17:52 | 453605.5 | 4440.0049 | 14 | 43 | 4.132019 | 1.500025 | 1.84998 | 2.133384e-05 | 7.02174 | 4.260165e-05 |  |  | 0.0001554489 |  | 36.52715 | 34.88786
7488 | 2018-07-20 17:54 | 453725.5 | 4560.0057 | 14 | 43 | 4.153009 | 1.500031 | 1.899972 | 2.133384e-05 | 7.228832 | 4.260165e-05 |  |  | 0.0001573563 |  | 36.52781 | 34.95288
7489 | 2018-07-20 17:56 | 453845.5 | 4680.0035 | 14 | 43 | 4.173457 | 1.50001 | 1.949974 | 2.133384e-05 | 7.437008 | 4.260165e-05 |  |  | 0.0001716614 |  | 36.46357 | 34.89238
7490 | 2018-07-20 17:58 | 453965.5 | 4800.0054 | 14 | 43 | 4.192063 | 1.500023 | 1.999976 | 2.133384e-05 | 7.646166 | 4.260165e-05 |  |  | 0.0001840591 |  | 36.39464 | 34.89618
7491 | 2018-07-20 17:59 | 454024.6 | 4859.1815 | 14 | 43 | 4.200004 | 1.500002 | 2.024625 | 2.133384e-05 | 7.749597 | 4.260165e-05 |  |  | 0.0001210744 |  | 36.3494 | 34.94909
7492 | 2018-07-20 18:01 | 454144.7 | 120.0033 | 15 | 43 | 4.20037 | 1.354818 | 2.072015 | 2.133384e-05 | 7.948653 | 4.260165e-05 |  |  | -6.67572e-06 |  | 36.35514 | 34.99075
7493 | 2018-07-20 18:03 | 454264.7 | 240.0056 | 15 | 43 | 4.200382 | 1.264685 | 2.115592 | 2.133384e-05 | 8.131695 | 4.260165e-05 |  |  | 3.814697e-05 |  | 36.28361 | 34.97281
7494 | 2018-07-20 18:05 | 454384.7 | 360.0001 | 15 | 43 | 4.200396 | 1.19117 | 2.156482 | 2.133384e-05 | 8.303448 | 4.260165e-05 |  |  | -9.536743e-07 |  | 36.01883 | 34.87082
7495 | 2018-07-20 18:07 | 454504.7 | 480.0019 | 15 | 43 | 4.200375 | 1.120335 | 2.195 | 2.133384e-05 | 8.465235 | 4.260165e-05 |  |  | -4.768372e-06 |  | 35.77228 | 34.62442
7496 | 2018-07-20 18:09 | 454624.7 | 600.001 | 15 | 43 | 4.200355 | 1.04818 | 2.23115 | 2.133384e-05 | 8.617079 | 4.260165e-05 |  |  | 1.430511e-05 |  | 35.57387 | 34.54856
7497 | 2018-07-20 18:11 | 454744.7 | 720.0023 | 15 | 43 | 4.200393 | 0.9739742 | 2.264868 | 2.133384e-05 | 8.758711 | 4.260165e-05 |  |  | 1.239777e-05 |  | 35.52269 | 34.43102
7498 | 2018-07-20 18:13 | 454864.7 | 840.0004 | 15 | 43 | 4.200387 | 0.8963985 | 2.296046 | 2.133384e-05 | 8.889669 | 4.260165e-05 |  |  | -5.722046e-06 |  | 35.43415 | 34.39351
7499 | 2018-07-20 18:15 | 454984.7 | 960.0013 | 15 | 43 | 4.200346 | 0.8152447 | 2.324576 | 2.133384e-05 | 9.009506 | 4.260165e-05 |  |  | 6.67572e-06 |  | 35.37908 | 34.32839
7500 | 2018-07-20 18:17 | 455104.7 | 1080.0028 | 15 | 43 | 4.200361 | 0.7323341 | 2.350376 | 2.133384e-05 | 9.117872 | 4.260165e-05 |  |  | -2.670288e-05 |  | 35.29342 | 34.40704
7501 | 2018-07-20 18:19 | 455224.7 | 1200.0012 | 15 | 43 | 4.200363 | 0.6495228 | 2.373405 | 2.133384e-05 | 9.214603 | 4.260165e-05 |  |  | -2.098083e-05 |  | 35.35039 | 34.50318
7502 | 2018-07-20 18:21 | 455344.7 | 1320.0026 | 15 | 43 | 4.200362 | 0.5692101 | 2.3937 | 2.133384e-05 | 9.299853 | 4.260165e-05 |  |  | -1.621246e-05 |  | 35.24623 | 34.52997
7503 | 2018-07-20 18:23 | 455464.7 | 1440.0023 | 15 | 43 | 4.200357 | 0.4928131 | 2.411385 | 2.133384e-05 | 9.374135 | 4.260165e-05 |  |  | -5.054474e-05 |  | 35.17315 | 34.44414
7504 | 2018-07-20 18:25 | 455584.7 | 1560.0013 | 15 | 43 | 4.20039 | 0.423111 | 2.426634 | 2.133384e-05 | 9.438188 | 4.260165e-05 |  |  | 7.629395e-06 |  | 35.09801 | 34.52654
7505 | 2018-07-20 18:27 | 455704.7 | 1680.0008 | 15 | 43 | 4.200394 | 0.3609066 | 2.439679 | 2.133384e-05 | 9.49298 | 4.260165e-05 |  |  | 1.144409e-05 |  | 35.02328 | 34.53782
7506 | 2018-07-20 18:29 | 455824.7 | 1800.0035 | 15 | 43 | 4.200333 | 0.3063259 | 2.450774 | 2.133384e-05 | 9.539584 | 4.260165e-05 |  |  | 1.907349e-05 |  | 35.17174 | 34.58017
7507 | 2018-07-20 18:29 | 455824.7 | 1800.0076 | 15 | 43 | 4.200332 | 0.3063202 | 2.450775 | 2.133384e-05 | 9.539587 | 4.260165e-05 |  |  | 1.907322e-05 |  | 35.17174 | 34.58017
7508 | 2018-07-20 18:39 | 456424.7 | 600.0064 | 16 | 43 | 4.159087 | 0 | 2.450775 | 2.133384e-05 | 9.539587 | 4.260165e-05 |  |  | -2.002716e-05 |  | 34.95161 | 34.88342
7509 | 2018-07-20 18:39 | 456424.7 | 600.0094 | 16 | 43 | 4.159084 | 0 | 2.450775 | 2.133384e-05 | 9.539587 | 4.260165e-05 |  |  | -2.003164e-05 |  | 34.95162 | 34.88341
7510 | 2018-07-20 18:41 | 456544.9 | 120.0063 | 17 | 43 | 3.869455 | -3.000113 | 2.450775 | 0.1000208 | 9.539587 | 0.3887726 |  |  | -0.0001993179 |  | 35.44047 | 34.84289
7511 | 2018-07-20 18:43 | 456664.8 | 240.0005 | 17 | 43 | 3.852813 | -3.000097 | 2.450775 | 0.2000094 | 9.539587 | 0.7747951 |  |  | -0.0001316071 |  | 35.88179 | 34.85695
7512 | 2018-07-20 18:45 | 456784.8 | 360.0001 | 17 | 43 | 3.835964 | -3.000057 | 2.450775 | 0.3000065 | 9.539587 | 1.159259 |  |  | -0.0001516342 |  | 36.25762 | 34.81944
7513 | 2018-07-20 18:47 | 456904.9 | 480.0057 | 17 | 43 | 3.812596 | -3.000095 | 2.450775 | 0.4000167 | 9.539587 | 1.541798 |  |  | -0.0002145767 |  | 36.70343 | 34.76622
7514 | 2018-07-20 18:49 | 457024.9 | 600.0042 | 17 | 43 | 3.780653 | -3.000093 | 2.450775 | 0.5000098 | 9.539587 | 1.921497 |  |  | -0.0003147125 |  | 37.06129 | 34.8872
7515 | 2018-07-20 18:51 | 457144.9 | 720.0041 | 17 | 43 | 3.743752 | -3.000066 | 2.450775 | 0.5999954 | 9.539587 | 2.297678 |  |  | -0.0003414154 |  | 37.19109 | 34.86592
7516 | 2018-07-20 18:53 | 457264.9 | 840.0046 | 17 | 43 | 3.708066 | -3.000089 | 2.450775 | 0.6999974 | 9.539587 | 2.670249 |  |  | -0.0003147125 |  | 37.20802 | 34.6681
7517 | 2018-07-20 18:55 | 457384.9 | 960.003 | 17 | 43 | 3.676187 | -3.000087 | 2.450775 | 0.7999892 | 9.539587 | 3.039401 |  |  | -0.0002746582 |  | 37.20236 | 34.64505
7518 | 2018-07-20 18:57 | 457504.9 | 1080.0016 | 17 | 43 | 3.646483 | -3.000101 | 2.450775 | 0.9000113 | 9.539587 | 3.405611 |  |  | -0.0002479553 |  | 37.30933 | 34.48415
7519 | 2018-07-20 18:59 | 457624.9 | 1200.0049 | 17 | 43 | 3.615597 | -3.000103 | 2.450775 | 0.9999942 | 9.539587 | 3.768675 |  |  | -0.0002212524 |  | 37.35097 | 34.35912
7520 | 2018-07-20 19:01 | 457744.9 | 1320.0014 | 17 | 43 | 3.581243 | -3.000113 | 2.450775 | 1.100001 | 9.539587 | 4.128574 |  |  | -0.0002889633 |  | 37.44942 | 34.29614
7521 | 2018-07-20 19:03 | 457864.9 | 1440.0033 | 17 | 43 | 3.543188 | -3.000166 | 2.450775 | 1.200014 | 9.539587 | 4.48487 |  |  | -0.0003662109375 |  | 37.54786 | 34.42534
7522 | 2018-07-20 19:05 | 457984.9 | 1560.0033 | 17 | 43 | 3.502928 | -3.000161 | 2.450775 | 1.300012 | 9.539587 | 4.837176 |  |  | -0.000328064 |  | 37.51749 | 34.38415
7523 | 2018-07-20 19:07 | 458104.9 | 1680.0026 | 17 | 43 | 3.463315 | -3.000152 | 2.450775 | 1.4 | 9.539587 | 5.185423 |  |  | -0.0003490448 |  | 37.50187 | 34.42674
7524 | 2018-07-20 19:09 | 458224.8 | 1800.0002 | 17 | 43 | 3.427649 | -3.000164 | 2.450775 | 1.500007 | 9.539587 | 5.529956 |  |  | -0.0002737045 |  | 37.55184 | 34.53357
7525 | 2018-07-20 19:11 | 458344.9 | 1920.002 | 17 | 43 | 3.396537 | -3.000176 | 2.450775 | 1.599995 | 9.539587 | 5.871092 |  |  | -0.0002584457 |  | 37.62596 | 34.52578
7526 | 2018-07-20 19:13 | 458464.9 | 2040.0019 | 17 | 43 | 3.368229 | -3.000154 | 2.450775 | 1.700016 | 9.539587 | 6.209388 |  |  | -0.0002937317 |  | 37.79298 | 34.53837
7527 | 2018-07-20 19:15 | 458584.9 | 2160.0042 | 17 | 43 | 3.340457 | -3.000155 | 2.450775 | 1.80002 | 9.539587 | 6.544844 |  |  | -0.0002727509 |  | 37.96463 | 34.60128
7528 | 2018-07-20 19:17 | 458704.9 | 2280.0036 | 17 | 43 | 3.310377 | -3.000184 | 2.450775 | 1.900015 | 9.539587 | 6.877397 |  |  | -0.0002794266 |  | 38.13178 | 34.56953
7529 | 2018-07-20 19:19 | 458824.9 | 2400.0062 | 17 | 43 | 3.278679 | -3.00018 | 2.450775 | 2.000009 | 9.539587 | 7.206837 |  |  | -0.000328064 |  | 38.47442 | 34.53039
7530 | 2018-07-20 19:21 | 458944.9 | 2520.0009 | 17 | 43 | 3.24085 | -2.999829 | 2.450775 | 2.099998 | 9.539587 | 7.53287 |  |  | -0.0003986359 |  | 38.63597 | 34.58873
7531 | 2018-07-20 19:23 | 459064.9 | 2640.0016 | 17 | 43 | 3.188195 | -2.999831 | 2.450775 | 2.199995 | 9.539587 | 7.854513 |  |  | -0.0006198883 |  | 38.82652 | 34.62511
7532 | 2018-07-20 19:25 | 459184.9 | 2760.0035 | 17 | 43 | 3.059736 | -2.999849 | 2.450775 | 2.299994 | 9.539587 | 8.168 |  |  | -0.001711845 |  | 39.32977 | 34.60182
7533 | 2018-07-20 19:27 | 459304.8 | 2880 | 17 | 43 | 2.784677 | -2.999846 | 2.450775 | 2.399982 | 9.539587 | 8.462156 |  |  | -0.00425148 |  | 39.90217 | 34.57044
7534 | 2018-07-20 19:28 | 459364.6 | 2939.7889 | 17 | 43 | 1.999671 | -2.999823 | 2.450775 | 2.449803 | 9.539587 | 8.588223 |  |  | -0.002129971 |  | 40.34551 | 34.67102
7535 | 2018-07-20 19:28 | 459364.6 | 0.0032 | 18 | 44 | 1.997636 | -2.999927 | 0 | 1.916619e-06 | 0 | 3.828708e-06 |  |  | -0.002129399 |  | 40.34545 | 34.69075
7536 | 2018-07-20 19:30 | 459484.7 | 120.005 | 14 | 44 | 3.259011 | 1.500038 | 0.04999391 | 1.533322e-05 | 0.15178 | 3.061907e-05 |  |  | 0.002129555 |  | 39.89759 | 34.70028
7537 | 2018-07-20 19:32 | 459604.7 | 240.0016 | 14 | 44 | 3.430102 | 1.500063 | 0.0999935 | 1.533322e-05 | 0.3194765 | 3.061907e-05 |  |  | 0.001078606 |  | 38.95353 | 34.93295
7538 | 2018-07-20 19:34 | 459724.7 | 360.0029 | 14 | 44 | 3.517523 | 1.500059 | 0.1499958 | 1.533322e-05 | 0.4934494 | 3.061907e-05 |  |  | 0.0005121231 |  | 38.23622 | 34.95689
7539 | 2018-07-20 19:36 | 459844.7 | 480.0003 | 14 | 44 | 3.564085 | 1.500072 | 0.199991 | 1.533322e-05 | 0.6706102 | 3.061907e-05 |  |  | 0.0002384186 |  | 37.83202 | 34.99729
7540 | 2018-07-20 19:38 | 459964.7 | 600.0013 | 14 | 44 | 3.583087 | 1.500011 | 0.2499934 | 1.533322e-05 | 0.8493218 | 3.061907e-05 |  |  | 0.0001316071 |  | 37.49487 | 34.85046
7541 | 2018-07-20 19:40 | 460084.7 | 720.0026 | 14 | 44 | 3.600275 | 1.500023 | 0.2999935 | 1.533322e-05 | 1.028908 | 3.061907e-05 |  |  | 0.000164032 |  | 37.20874 | 34.87494
7542 | 2018-07-20 19:42 | 460204.7 | 840.0039 | 14 | 44 | 3.617021 | 1.499977 | 0.3499896 | 1.533322e-05 | 1.209327 | 3.061907e-05 |  |  | 0.0001163483 |  | 36.90234375 | 34.85322
7543 | 2018-07-20 19:44 | 460324.7 | 960.001 | 14 | 44 | 3.634317 | 1.500029 | 0.399987 | 1.533322e-05 | 1.390594 | 3.061907e-05 |  |  | 0.0001449585 |  | 36.63991 | 34.8858
7544 | 2018-07-20 19:46 | 460444.7 | 1080.0052 | 14 | 44 | 3.654981 | 1.500046 | 0.4499884 | 1.533322e-05 | 1.572815 | 3.061907e-05 |  |  | 0.0002412796 |  | 36.54689 | 34.82521
7545 | 2018-07-20 19:48 | 460564.7 | 1200.0047 | 14 | 44 | 3.677477 | 1.500086 | 0.4999872 | 1.533322e-05 | 1.756127 | 3.061907e-05 |  |  | 0.0001745224 |  | 36.21043 | 34.8008
7546 | 2018-07-20 19:50 | 460684.7 | 1320.0039 | 14 | 44 | 3.699153 | 1.500036 | 0.549987 | 1.533322e-05 | 1.940542 | 3.061907e-05 |  |  | 0.0002288818 |  | 35.89819 | 34.66114
7547 | 2018-07-20 19:52 | 460804.7 | 1440.001 | 14 | 44 | 3.718416 | 1.500061 | 0.5999812 | 1.533322e-05 | 2.12598 | 3.061907e-05 |  |  | 0.0001382828 |  | 35.6166 | 34.45859
7548 | 2018-07-20 19:54 | 460924.7 | 1560.0011 | 14 | 44 | 3.734297 | 1.500053 | 0.6499803 | 1.533322e-05 | 2.312305 | 3.061907e-05 |  |  | 0.0001554489 |  | 35.55367 | 34.48582
7549 | 2018-07-20 19:56 | 461044.7 | 1680.0038 | 14 | 44 | 3.746874 | 1.500038 | 0.6999854 | 1.533322e-05 | 2.499364 | 3.061907e-05 |  |  | 0.0001087189 |  | 35.53893 | 34.47878
7550 | 2018-07-20 19:58 | 461164.7 | 1800.0059 | 14 | 44 | 3.758499 | 1.500034 | 0.7499875 | 1.533322e-05 | 2.687006 | 3.061907e-05 |  |  | 6.67572e-05 |  | 35.54982 | 34.31883
7551 | 2018-07-20 20:00 | 461284.7 | 1920.0008 | 14 | 44 | 3.770652 | 1.500031 | 0.7999816 | 1.533322e-05 | 2.875209 | 3.061907e-05 |  |  | 9.918213e-05 |  | 35.63113 | 34.50814
7552 | 2018-07-20 20:02 | 461404.7 | 2040.0006 | 14 | 44 | 3.783766 | 1.500063 | 0.849987 | 1.533322e-05 | 3.064084 | 3.061907e-05 |  |  | 0.0001163483 |  | 35.75664 | 34.47808
7553 | 2018-07-20 20:04 | 461524.7 | 2160.0048 | 14 | 44 | 3.798125 | 1.500074 | 0.8999845 | 1.533322e-05 | 3.253616 | 3.061907e-05 |  |  | 0.0001058578 |  | 35.80045 | 34.42632
7554 | 2018-07-20 20:06 | 461644.7 | 2280.0014 | 14 | 44 | 3.813892 | 1.500044 | 0.949985 | 1.533322e-05 | 3.443912 | 3.061907e-05 |  |  | 0.0001459122 |  | 36.03255 | 34.5278
7555 | 2018-07-20 20:08 | 461764.7 | 2400.0017 | 14 | 44 | 3.831144 | 1.500071 | 0.9999893 | 1.533322e-05 | 3.635047 | 3.061907e-05 |  |  | 0.0001726151 |  | 36.06202 | 34.52037
7556 | 2018-07-20 20:10 | 461884.7 | 2520.0058 | 14 | 44 | 3.849771 | 1.500048 | 1.049995 | 1.533322e-05 | 3.827086 | 3.061907e-05 |  |  | 0.0002031326 |  | 36.23227 | 34.52553
7557 | 2018-07-20 20:12 | 462004.7 | 2640.0001 | 14 | 44 | 3.869427 | 1.500071 | 1.099985 | 1.533322e-05 | 4.020027 | 3.061907e-05 |  |  | 0.0001382828 |  | 36.33139 | 34.51882
7558 | 2018-07-20 20:14 | 462124.7 | 2760.0011 | 14 | 44 | 3.889544 | 1.500071 | 1.149989 | 1.533322e-05 | 4.214017 | 3.061907e-05 |  |  | 0.0001106262 |  | 36.52161 | 34.5549
7559 | 2018-07-20 20:16 | 462244.7 | 2880.0008 | 14 | 44 | 3.909679 | 1.499968 | 1.199982 | 1.533322e-05 | 4.408971 | 3.061907e-05 |  |  | 0.0001945496 |  | 36.79589 | 34.51393
7560 | 2018-07-20 20:18 | 462364.7 | 3000.0012 | 14 | 44 | 3.929163 | 1.500008 | 1.249987 | 1.533322e-05 | 4.604967 | 3.061907e-05 |  |  | 0.0001811981 |  | 36.91874 | 34.839
7561 | 2018-07-20 20:20 | 462484.7 | 3120.0011 | 14 | 44 | 3.947524 | 1.5 | 1.299978 | 1.533322e-05 | 4.801855 | 3.061907e-05 |  |  | 0.0001888275 |  | 37.00709 | 34.8392
7562 | 2018-07-20 20:22 | 462604.7 | 3240.0061 | 14 | 44 | 3.964659 | 1.500004 | 1.349981 | 1.533322e-05 | 4.999674 | 3.061907e-05 |  |  | 0.0001764297 |  | 36.97704 | 34.89197
7563 | 2018-07-20 20:24 | 462724.7 | 3360.0002 | 14 | 44 | 3.980834 | 1.500019 | 1.399983 | 1.533322e-05 | 5.198319 | 3.061907e-05 |  |  | 0.0001506805 |  | 36.92157 | 34.89582
7564 | 2018-07-20 20:26 | 462844.7 | 3480.0033 | 14 | 44 | 3.996418 | 1.500034 | 1.449976 | 1.533322e-05 | 5.397727 | 3.061907e-05 |  |  | 0.0001478195 |  | 36.64785 | 34.95507
7565 | 2018-07-20 20:28 | 462964.7 | 3600.0035 | 14 | 44 | 4.011709 | 1.500029 | 1.49998 | 1.533322e-05 | 5.597948 | 3.061907e-05 |  |  | 0.0001173019 |  | 36.50999 | 34.78778
7566 | 2018-07-20 20:30 | 463084.7 | 3720.004 | 14 | 44 | 4.026695 | 1.499992 | 1.549974 | 1.533322e-05 | 5.798884 | 3.061907e-05 |  |  | 0.000123024 |  | 36.24587 | 34.60367
7567 | 2018-07-20 20:32 | 463204.7 | 3840.0015 | 14 | 44 | 4.041662 | 1.499985 | 1.599977 | 1.533322e-05 | 6.000603 | 3.061907e-05 |  |  | 0.0001373291 |  | 36.05468 | 34.55808
7568 | 2018-07-20 20:34 | 463324.7 | 3960.0045 | 14 | 44 | 4.057275 | 1.500008 | 1.649973 | 1.533322e-05 | 6.203056 | 3.061907e-05 |  |  | 0.0001535416 |  | 35.96051 | 34.45873
7569 | 2018-07-20 20:36 | 463444.7 | 4080.0046 | 14 | 44 | 4.073932 | 1.500019 | 1.699981 | 1.533322e-05 | 6.406363 | 3.061907e-05 |  |  | 0.0001811981 |  | 36.04258 | 34.49186
7570 | 2018-07-20 20:38 | 463564.7 | 4200.0007 | 14 | 44 | 4.091951 | 1.500042 | 1.749976 | 1.533322e-05 | 6.610484 | 3.061907e-05 |  |  | 0.0002098083 |  | 35.96281 | 34.39064
7571 | 2018-07-20 20:40 | 463684.7 | 4320.0071 | 14 | 44 | 4.111431 | 1.500006 | 1.799974 | 1.533322e-05 | 6.815559 | 3.061907e-05 |  |  | 0.0001945496 |  | 35.93137 | 34.37562
7572 | 2018-07-20 20:42 | 463804.7 | 4440.0053 | 14 | 44 | 4.132043 | 1.500011 | 1.849969 | 1.533322e-05 | 7.021618 | 3.061907e-05 |  |  | 0.0001878738 |  | 35.95686 | 34.54055
7573 | 2018-07-20 20:44 | 463924.7 | 4560.0058 | 14 | 44 | 4.153066 | 1.500008 | 1.899973 | 1.533322e-05 | 7.228766 | 3.061907e-05 |  |  | 0.0001888275 |  | 35.92437 | 34.5578
7574 | 2018-07-20 20:46 | 464044.7 | 4680.0023 | 14 | 44 | 4.173461 | 1.500025 | 1.949974 | 1.533322e-05 | 7.436935 | 3.061907e-05 |  |  | 0.0001392365 |  | 36.04565 | 34.49886
7575 | 2018-07-20 20:48 | 464164.7 | 4800.0026 | 14 | 44 | 4.192083 | 1.500032 | 1.999968 | 1.533322e-05 | 7.64606 | 3.061907e-05 |  |  | 0.0001497269 |  | 36.21259 | 34.57858
7576 | 2018-07-20 20:49 | 464223.6 | 4858.9313 | 14 | 44 | 4.200005 | 1.500002 | 2.024524 | 1.533322e-05 | 7.749102 | 3.061907e-05 |  |  | 9.979508e-05 |  | 36.40126 | 34.64266
7577 | 2018-07-20 20:51 | 464343.6 | 120.0055 | 15 | 44 | 4.200474 | 1.356333 | 2.07197 | 1.533322e-05 | 7.948401 | 3.061907e-05 |  |  | -1.907349e-06 |  | 36.45967 | 34.86753
7578 | 2018-07-20 20:53 | 464463.6 | 240.0018 | 15 | 44 | 4.200507 | 1.265751 | 2.11559 | 1.533322e-05 | 8.131625 | 3.061907e-05 |  |  | 1.430511e-05 |  | 36.33334 | 34.87831
7579 | 2018-07-20 20:55 | 464583.6 | 360.0005 | 15 | 44 | 4.200489 | 1.191866 | 2.156527 | 1.533322e-05 | 8.303578 | 3.061907e-05 |  |  | 5.340576e-05 |  | 36.26765 | 34.95092
7580 | 2018-07-20 20:57 | 464703.6 | 480.0015 | 15 | 44 | 4.200492 | 1.121351 | 2.195076 | 1.533322e-05 | 8.465506 | 3.061907e-05 |  |  | 4.482269e-05 |  | 36.17199 | 34.89866
7581 | 2018-07-20 20:59 | 464823.6 | 600.0024 | 15 | 44 | 4.200447 | 1.04911 | 2.231256 | 1.533322e-05 | 8.617477 | 3.061907e-05 |  |  | 2.574921e-05 |  | 36.06913 | 34.8887
7582 | 2018-07-20 21:01 | 464943.6 | 720.0035 | 15 | 44 | 4.200434 | 0.9745884 | 2.264994 | 1.533322e-05 | 8.759192 | 3.061907e-05 |  |  | -6.198883e-05 |  | 35.99481 | 34.80704
7583 | 2018-07-20 21:03 | 465063.6 | 840.0032 | 15 | 44 | 4.20048 | 0.8964901 | 2.296194 | 1.533322e-05 | 8.890245 | 3.061907e-05 |  |  | 2.95639e-05 |  | 35.91959 | 34.80383
7584 | 2018-07-20 21:05 | 465183.6 | 960.0011 | 15 | 44 | 4.200478 | 0.815176 | 2.324726 | 1.533322e-05 | 9.010098 | 3.061907e-05 |  |  | -2.002716e-05 |  | 35.81507 | 34.73952
7585 | 2018-07-20 21:07 | 465303.6 | 1080.0049 | 15 | 44 | 4.200483 | 0.7317562 | 2.350512 | 1.533322e-05 | 9.11841 | 3.061907e-05 |  |  | -6.008148e-05 |  | 35.41326 | 34.74317
7586 | 2018-07-20 21:09 | 465423.6 | 1200.0052 | 15 | 44 | 4.20048 | 0.648241 | 2.373508 | 1.533322e-05 | 9.215005 | 3.061907e-05 |  |  | -1.907349e-05 |  | 35.14587 | 34.61751
7587 | 2018-07-20 21:11 | 465543.6 | 1320.0001 | 15 | 44 | 4.200483 | 0.5676022 | 2.393757 | 1.533322e-05 | 9.300059 | 3.061907e-05 |  |  | -4.673004e-05 |  | 35.0131 | 34.47453
7588 | 2018-07-20 21:13 | 465663.6 | 1440 | 15 | 44 | 4.200438 | 0.491745 | 2.411398 | 1.533322e-05 | 9.374159 | 3.061907e-05 |  |  | -9.536743e-06 |  | 34.94788 | 34.37312
7589 | 2018-07-20 21:15 | 465783.6 | 1560.0021 | 15 | 44 | 4.200489 | 0.4222412 | 2.42661 | 1.533322e-05 | 9.438056 | 3.061907e-05 |  |  | -2.861023e-06 |  | 34.86219 | 34.45938
7590 | 2018-07-20 21:17 | 465903.6 | 1680.0025 | 15 | 44 | 4.200463 | 0.3599358 | 2.439627 | 1.533322e-05 | 9.492736 | 3.061907e-05 |  |  | -2.098083e-05 |  | 34.79292 | 34.31527
7591 | 2018-07-20 21:19 | 466023.6 | 1800.0014 | 15 | 44 | 4.200469 | 0.305788 | 2.450705 | 1.533322e-05 | 9.539267 | 3.061907e-05 |  |  | -2.098083e-05 |  | 34.77063 | 34.38795
7592 | 2018-07-20 21:19 | 466023.6 | 1800.0119 | 15 | 44 | 4.200464 | 0.3057766 | 2.450706 | 1.533322e-05 | 9.539269 | 3.061907e-05 |  |  | -2.098095e-05 |  | 34.77063 | 34.38769
7593 | 2018-07-20 21:29 | 466623.7 | 600.0037 | 16 | 44 | 4.159198 | 0 | 2.450706 | 1.533322e-05 | 9.539269 | 3.061907e-05 |  |  | -2.765656e-05 |  | 34.51167 | 34.45631
7594 | 2018-07-20 21:29 | 466623.7 | 600.0068 | 16 | 44 | 4.159194 | 0 | 2.450706 | 1.533322e-05 | 9.539269 | 3.061907e-05 |  |  | -2.766012e-05 |  | 34.51168 | 34.45638
7595 | 2018-07-20 21:31 | 466743.8 | 120.0069 | 17 | 44 | 3.869641 | -3.000099 | 2.450706 | 0.1000104 | 9.539269 | 0.3887618 |  |  | -0.0001659393 |  | 34.97158 | 34.52436
7596 | 2018-07-20 21:33 | 466863.8 | 240.0033 | 17 | 44 | 3.852944 | -3.000118 | 2.450706 | 0.2000079 | 9.539269 | 0.7748369 |  |  | -0.0001659393 |  | 35.56797 | 34.52771
7597 | 2018-07-20 21:35 | 466983.8 | 360.004 | 17 | 44 | 3.836118 | -3.00008 | 2.450706 | 0.3000054 | 9.539269 | 1.15932 |  |  | -0.000207901 |  | 36.25099 | 34.62305
7598 | 2018-07-20 21:37 | 467103.8 | 480.007 | 17 | 44 | 3.812744 | -3.000087 | 2.450706 | 0.4000095 | 9.539269 | 1.541852 |  |  | -0.0002279282 |  | 36.80809 | 34.78407
7599 | 2018-07-20 21:39 | 467223.8 | 600.0046 | 17 | 44 | 3.780832 | -3.000037 | 2.450706 | 0.4999987 | 9.539269 | 1.921554 |  |  | -0.0003013611 |  | 37.2267 | 34.87214
7600 | 2018-07-20 21:41 | 467343.8 | 720.0033 | 17 | 44 | 3.743936 | -3.000045 | 2.450706 | 0.599995 | 9.539269 | 2.297793 |  |  | -0.0002946854 |  | 37.57709 | 34.86678
7601 | 2018-07-20 21:43 | 467463.8 | 840.0011 | 17 | 44 | 3.708198 | -3.00002 | 2.450706 | 0.6999722 | 9.539269 | 2.67029 |  |  | -0.0002985001 |  | 37.68115 | 34.87236
7602 | 2018-07-20 21:45 | 467583.8 | 960.0025 | 17 | 44 | 3.676334 | -3.000066 | 2.450706 | 0.7999831 | 9.539269 | 3.039528 |  |  | -0.0003213882 |  | 37.75068 | 34.85463
7603 | 2018-07-20 21:47 | 467703.8 | 1080.0055 | 17 | 44 | 3.646643 | -3.000064 | 2.450706 | 0.8999876 | 9.539269 | 3.405688 |  |  | -0.0002336502 |  | 37.70748 | 34.97462
7604 | 2018-07-20 21:49 | 467823.8 | 1200.0056 | 17 | 44 | 3.615705 | -3.000074 | 2.450706 | 0.9999956 | 9.539269 | 3.768856 |  |  | -0.0003070831 |  | 37.51503 | 34.67019
7605 | 2018-07-20 21:51 | 467943.8 | 1320.0022 | 17 | 44 | 3.581357 | -3.000048 | 2.450706 | 1.099979 | 9.539269 | 4.128681 |  |  | -0.0003137589 |  | 37.46941 | 34.51423
7606 | 2018-07-20 21:53 | 468063.8 | 1440.0049 | 17 | 44 | 3.543306 | -3.000113 | 2.450706 | 1.199986 | 9.539269 | 4.484968 |  |  | -0.0003919601 |  | 37.4831 | 34.42131
7607 | 2018-07-20 21:55 | 468183.8 | 1560.002 | 17 | 44 | 3.503038 | -3.000133 | 2.450706 | 1.299995 | 9.539269 | 4.837327 |  |  | -0.0003929138 |  | 37.475 | 34.41866
7608 | 2018-07-20 21:57 | 468303.8 | 1680.0055 | 17 | 44 | 3.463462 | -3.000149 | 2.450706 | 1.399974 | 9.539269 | 5.185559 |  |  | -0.0003376007 |  | 37.36607 | 34.43631
7609 | 2018-07-20 21:59 | 468423.8 | 1800.0071 | 17 | 44 | 3.42778 | -3.000143 | 2.450706 | 1.500006 | 9.539269 | 5.53019 |  |  | -0.0003108978 |  | 37.43917 | 34.40002
7610 | 2018-07-20 22:01 | 468543.8 | 1920.0058 | 17 | 44 | 3.39668 | -3.000136 | 2.450706 | 1.59998 | 9.539269 | 5.871293 |  |  | -0.000246048 |  | 37.53141 | 34.46528
7611 | 2018-07-20 22:03 | 468663.8 | 2040.006 | 17 | 44 | 3.368393 | -3.000139 | 2.450706 | 1.699999 | 9.539269 | 6.209593 |  |  | -0.0002889633 |  | 37.63226 | 34.56624
7612 | 2018-07-20 22:05 | 468783.8 | 2160.0051 | 17 | 44 | 3.340617 | -3.000126 | 2.450706 | 1.800004 | 9.539269 | 6.545066 |  |  | -0.0002183914 |  | 37.86679 | 34.51078
7613 | 2018-07-20 22:07 | 468903.8 | 2280.0013 | 17 | 44 | 3.310502 | -3.000152 | 2.450706 | 1.900002 | 9.539269 | 6.877647 |  |  | -0.0003032684 |  | 38.21483 | 34.57838
7614 | 2018-07-20 22:09 | 469023.8 | 2400.0002 | 17 | 44 | 3.278917 | -3.000161 | 2.450706 | 1.999991 | 9.539269 | 7.20709 |  |  | -0.0002470016 |  | 38.76342 | 34.58562
7615 | 2018-07-20 22:11 | 469143.8 | 2520.0024 | 17 | 44 | 3.241047 | -2.999829 | 2.450706 | 2.09999 | 9.539269 | 7.533172 |  |  | -0.0003376007 |  | 39.04725 | 34.50824
7616 | 2018-07-20 22:13 | 469263.8 | 2640.0051 | 17 | 44 | 3.188262 | -2.999846 | 2.450706 | 2.199976 | 9.539269 | 7.85479 |  |  | -0.0005664825 |  | 39.21569 | 34.86973
7617 | 2018-07-20 22:15 | 469383.8 | 2760.0071 | 17 | 44 | 3.059725 | -3.000118 | 2.450706 | 2.29997 | 9.539269 | 8.168267 |  |  | -0.00165844 |  | 39.59875 | 34.89688
7618 | 2018-07-20 22:17 | 469503.8 | 2880.0006 | 17 | 44 | 2.784119 | -3.000089 | 2.450706 | 2.399961 | 9.539269 | 8.462419 |  |  | -0.004354477 |  | 40.13412 | 34.8957
7619 | 2018-07-20 22:18 | 469563.4 | 2939.5909 | 17 | 44 | 1.999861 | -3.000078 | 2.450706 | 2.449636 | 9.539269 | 8.588092 |  |  | -0.002200962 |  | 40.53368 | 34.86728
7620 | 2018-07-20 22:18 | 469563.4 | 0.0063 | 18 | 45 | 1.997209 | -2.999868 | 0 | 0 | 0 | 0 |  |  | -0.002200268 |  | 40.53354 | 34.86728
7621 | 2018-07-20 22:20 | 469683.4 | 120.0003 | 14 | 45 | 3.258973 | 1.500044 | 0.04999892 | 8.249635e-06 | 0.1517948 | 1.647625e-05 |  |  | 0.002137184 |  | 39.65155 | 34.84821
7622 | 2018-07-20 22:22 | 469803.4 | 240.0016 | 14 | 45 | 3.43029 | 1.500008 | 0.09999817 | 8.249635e-06 | 0.3194964 | 1.647625e-05 |  |  | 0.001105309 |  | 38.23243 | 34.83758
7623 | 2018-07-20 22:24 | 469923.4 | 360.0024 | 14 | 45 | 3.517936 | 1.500031 | 0.1499907 | 8.249635e-06 | 0.4934524 | 1.647625e-05 |  |  | 0.0005283356 |  | 37.3524 | 34.59515
7624 | 2018-07-20 22:26 | 470043.4 | 480.0041 | 14 | 45 | 3.564348 | 1.500053 | 0.1999936 | 8.249635e-06 | 0.6706595 | 1.647625e-05 |  |  | 0.0002384186 |  | 36.89801 | 34.53068
7625 | 2018-07-20 22:28 | 470163.4 | 600.0005 | 14 | 45 | 3.583263 | 1.500069 | 0.2500003 | 8.249635e-06 | 0.8493957 | 1.647625e-05 |  |  | 0.0001420975 |  | 36.73135 | 34.47443
7626 | 2018-07-20 22:30 | 470283.4 | 720.0004 | 14 | 45 | 3.600407 | 1.500042 | 0.2999981 | 8.249635e-06 | 1.028983 | 1.647625e-05 |  |  | 0.0001115799 |  | 36.57228 | 34.45735
7627 | 2018-07-20 22:32 | 470403.4 | 840.0019 | 14 | 45 | 3.617215 | 1.500044 | 0.3499957 | 8.249635e-06 | 1.209416 | 1.647625e-05 |  |  | 0.0001707077 |  | 36.42129 | 34.4598
7628 | 2018-07-20 22:34 | 470523.4 | 960.0008 | 14 | 45 | 3.634483 | 1.500063 | 0.3999972 | 8.249635e-06 | 1.390706 | 1.647625e-05 |  |  | 0.0001449585 |  | 36.31649 | 34.35792
7629 | 2018-07-20 22:36 | 470643.4 | 1080.0017 | 14 | 45 | 3.654975 | 1.500086 | 0.4499956 | 8.249635e-06 | 1.57292 | 1.647625e-05 |  |  | 0.0001688004 |  | 36.14911 | 34.39607
7630 | 2018-07-20 22:38 | 470763.4 | 1200.0029 | 14 | 45 | 3.677508 | 1.500063 | 0.4999895 | 8.249635e-06 | 1.756215 | 1.647625e-05 |  |  | 0.0001783371 |  | 36.08728 | 34.42547
7631 | 2018-07-20 22:40 | 470883.4 | 1320.0009 | 14 | 45 | 3.699151 | 1.500023 | 0.5499942 | 8.249635e-06 | 1.940649 | 1.647625e-05 |  |  | 0.0001554489 |  | 36.0536 | 34.39925
7632 | 2018-07-20 22:42 | 471003.4 | 1440.0014 | 14 | 45 | 3.71834 | 1.500042 | 0.5999877 | 8.249635e-06 | 2.126084 | 1.647625e-05 |  |  | 0.0001564026 |  | 36.21154 | 34.60858
7633 | 2018-07-20 22:44 | 471123.4 | 1560.0026 | 14 | 45 | 3.734218 | 1.500046 | 0.6499954 | 8.249635e-06 | 2.312438 | 1.647625e-05 |  |  | 0.000120163 |  | 36.2055 | 34.75262
7634 | 2018-07-20 22:46 | 471243.4 | 1680.0029 | 14 | 45 | 3.746812 | 1.500023 | 0.6999931 | 8.249635e-06 | 2.499466 | 1.647625e-05 |  |  | 0.0001039505 |  | 36.21939 | 34.87094
7635 | 2018-07-20 22:48 | 471363.4 | 1800.0049 | 14 | 45 | 3.758429 | 1.500008 | 0.7499914 | 8.249635e-06 | 2.687091 | 1.647625e-05 |  |  | 0.0001163483 |  | 36.15002 | 34.77114
7636 | 2018-07-20 22:50 | 471483.4 | 1920.0001 | 14 | 45 | 3.770573 | 1.500025 | 0.7999942 | 8.249635e-06 | 2.875323 | 1.647625e-05 |  |  | 8.296967e-05 |  | 35.99466 | 34.95124
7637 | 2018-07-20 22:52 | 471603.4 | 2040.0045 | 14 | 45 | 3.783772 | 1.500038 | 0.8499911 | 8.249635e-06 | 3.064165 | 1.647625e-05 |  |  | 0.0001211166 |  | 35.79736 | 34.85979
7638 | 2018-07-20 22:54 | 471723.4 | 2160.0027 | 14 | 45 | 3.798192 | 1.500013 | 0.8999888 | 8.249635e-06 | 3.2537 | 1.647625e-05 |  |  | 0.0001449585 |  | 35.69351 | 34.59252
7639 | 2018-07-20 22:56 | 471843.4 | 2280.0024 | 14 | 45 | 3.81401 | 1.500034 | 0.9499935 | 8.249635e-06 | 3.444016 | 1.647625e-05 |  |  | 0.0001306534 |  | 35.72266 | 34.61755
7640 | 2018-07-20 22:58 | 471963.4 | 2400.0029 | 14 | 45 | 3.831359 | 1.500023 | 0.9999911 | 8.249635e-06 | 3.635135 | 1.647625e-05 |  |  | 0.0001726151 |  | 35.79085 | 34.44019
7641 | 2018-07-20 23:00 | 472083.4 | 2520.0049 | 14 | 45 | 3.849961 | 1.500002 | 1.049989 | 8.249635e-06 | 3.827153 | 1.647625e-05 |  |  | 0.0001516342 |  | 35.87152 | 34.40916
7642 | 2018-07-20 23:02 | 472203.4 | 2640.0023 | 14 | 45 | 3.869585 | 1.49999 | 1.099991 | 8.249635e-06 | 4.020148 | 1.647625e-05 |  |  | 0.0001239777 |  | 35.99334 | 34.35324
7643 | 2018-07-20 23:04 | 472323.4 | 2760.005 | 14 | 45 | 3.889753 | 1.499987 | 1.149986 | 8.249635e-06 | 4.214113 | 1.647625e-05 |  |  | 0.0001506805 |  | 36.10952 | 34.48434
7644 | 2018-07-20 23:06 | 472443.4 | 2880.0029 | 14 | 45 | 3.90983 | 1.499981 | 1.199982 | 8.249635e-06 | 4.40909 | 1.647625e-05 |  |  | 0.0002412796 |  | 36.21646 | 34.44281
7645 | 2018-07-20 23:08 | 472563.4 | 3000.0033 | 14 | 45 | 3.929304 | 1.499966 | 1.249985 | 8.249635e-06 | 4.605083 | 1.647625e-05 |  |  | 0.000123024 |  | 36.27829 | 34.46167
7646 | 2018-07-20 23:10 | 472683.4 | 3120.0013 | 14 | 45 | 3.947654 | 1.499973 | 1.299983 | 8.249635e-06 | 4.802007 | 1.647625e-05 |  |  | 0.0001649857 |  | 36.34781 | 34.39526
7647 | 2018-07-20 23:12 | 472803.4 | 3240.0046 | 14 | 45 | 3.964736 | 1.499981 | 1.349978 | 8.249635e-06 | 4.999799 | 1.647625e-05 |  |  | 0.0001659393 |  | 36.47676 | 34.46262
7648 | 2018-07-20 23:14 | 472923.4 | 3360.0027 | 14 | 45 | 3.980901 | 1.500008 | 1.39998 | 8.249635e-06 | 5.198452 | 1.647625e-05 |  |  | 8.487701e-05 |  | 36.7242 | 34.67912
7649 | 2018-07-20 23:16 | 473043.4 | 3480.0031 | 14 | 45 | 3.996523 | 1.500019 | 1.449978 | 8.249635e-06 | 5.397882 | 1.647625e-05 |  |  | 0.000166893 |  | 36.80016 | 34.75556
7650 | 2018-07-20 23:18 | 473163.4 | 3600.0004 | 14 | 45 | 4.011774 | 1.500015 | 1.499974 | 8.249635e-06 | 5.598077 | 1.647625e-05 |  |  | 0.000123024 |  | 36.847 | 34.86449
7651 | 2018-07-20 23:20 | 473283.4 | 3720.0009 | 14 | 45 | 4.026758 | 1.499989 | 1.549975 | 8.249635e-06 | 5.799044 | 1.647625e-05 |  |  | 0.0001058578 |  | 36.70061 | 34.88082
7652 | 2018-07-20 23:22 | 473403.4 | 3840.0005 | 14 | 45 | 4.04172 | 1.499968 | 1.599972 | 8.249635e-06 | 6.000741 | 1.647625e-05 |  |  | 8.773804e-05 |  | 36.53445 | 34.88019
7653 | 2018-07-20 23:24 | 473523.4 | 3960.0031 | 14 | 45 | 4.057298 | 1.499996 | 1.649974 | 8.249635e-06 | 6.203219 | 1.647625e-05 |  |  | 0.0001659393 |  | 36.23978 | 34.70588
7654 | 2018-07-20 23:26 | 473643.4 | 4080.0052 | 14 | 45 | 4.074001 | 1.499998 | 1.699975 | 8.249635e-06 | 6.406499 | 1.647625e-05 |  |  | 0.0002002716 |  | 35.96025 | 34.66487
7655 | 2018-07-20 23:28 | 473763.4 | 4200.0004 | 14 | 45 | 4.092029 | 1.499987 | 1.749971 | 8.249635e-06 | 6.610626 | 1.647625e-05 |  |  | 0.0001888275 |  | 35.93137 | 34.36848
7656 | 2018-07-20 23:30 | 473883.4 | 4320 | 14 | 45 | 4.111475 | 1.499983 | 1.799968 | 8.249635e-06 | 6.815699 | 1.647625e-05 |  |  | 0.0001811981 |  | 35.84077 | 34.32809
7657 | 2018-07-20 23:32 | 474003.4 | 4440.0007 | 14 | 45 | 4.132126 | 1.499983 | 1.849972 | 8.249635e-06 | 7.021802 | 1.647625e-05 |  |  | 0.0001916885 |  | 35.80454 | 34.3976
7658 | 2018-07-20 23:34 | 474123.4 | 4560.0052 | 14 | 45 | 4.153127 | 1.500021 | 1.899962 | 8.249635e-06 | 7.228893 | 1.647625e-05 |  |  | 0.0001535416 |  | 35.83867 | 34.47179
7659 | 2018-07-20 23:36 | 474243.4 | 4680.0067 | 14 | 45 | 4.17361 | 1.500004 | 1.949963 | 8.249635e-06 | 7.437069 | 1.647625e-05 |  |  | 0.0001850128 |  | 35.81907 | 34.44161
7660 | 2018-07-20 23:38 | 474363.4 | 4800.0049 | 14 | 45 | 4.192209 | 1.500002 | 1.999961 | 8.249635e-06 | 7.646215 | 1.647625e-05 |  |  | 0.0001602173 |  | 35.88994 | 34.55016
7661 | 2018-07-20 23:39 | 474421.4 | 4858.0398 | 14 | 45 | 4.200011 | 1.500072 | 2.024142 | 8.249635e-06 | 7.747682 | 1.647625e-05 |  |  | 6.230566e-05 |  | 35.87513 | 34.45377
7662 | 2018-07-20 23:41 | 474541.5 | 120.0028 | 15 | 45 | 4.20025 | 1.354654 | 2.071525 | 8.249635e-06 | 7.946705 | 1.647625e-05 |  |  | -0.0001401901 |  | 35.8417 | 34.44247
7663 | 2018-07-20 23:43 | 474661.5 | 240.0039 | 15 | 45 | 4.200319 | 1.264112 | 2.115092 | 8.249635e-06 | 8.129701 | 1.647625e-05 |  |  | -4.005432e-05 |  | 35.87054 | 34.52063
7664 | 2018-07-20 23:45 | 474781.5 | 360.0007 | 15 | 45 | 4.200344 | 1.190588 | 2.15598 | 8.249635e-06 | 8.301445 | 1.647625e-05 |  |  | 2.765656e-05 |  | 36.03407 | 34.61134
7665 | 2018-07-20 23:47 | 474901.5 | 480.0034 | 15 | 45 | 4.200283 | 1.119574 | 2.194476 | 8.249635e-06 | 8.463141 | 1.647625e-05 |  |  | -1.907349e-06 |  | 36.15006 | 34.81147
7666 | 2018-07-20 23:49 | 475021.5 | 600.0029 | 15 | 45 | 4.200301 | 1.047993 | 2.230612 | 8.249635e-06 | 8.614924 | 1.647625e-05 |  |  | -2.002716e-05 |  | 36.20464 | 34.78906
7667 | 2018-07-20 23:51 | 475141.5 | 720.0043 | 15 | 45 | 4.200308 | 0.9728699 | 2.264317 | 8.249635e-06 | 8.756495 | 1.647625e-05 |  |  | -6.67572e-06 |  | 36.0736 | 34.71935
7668 | 2018-07-20 23:53 | 475261.5 | 840.0018 | 15 | 45 | 4.200327 | 0.895092 | 2.295476 | 8.249635e-06 | 8.887374 | 1.647625e-05 |  |  | 9.536743e-06 |  | 35.87251 | 34.7942
7669 | 2018-07-20 23:55 | 475381.5 | 960.0014 | 15 | 45 | 4.200357 | 0.8133717 | 2.323945 | 8.249635e-06 | 9.006953 | 1.647625e-05 |  |  | 2.765656e-05 |  | 35.78531 | 34.82855
7670 | 2018-07-20 23:57 | 475501.5 | 1080.0045 | 15 | 45 | 4.200263 | 0.7305813 | 2.349685 | 8.249635e-06 | 9.115073 | 1.647625e-05 |  |  | -6.866455e-05 |  | 35.49482 | 34.7507
7671 | 2018-07-20 23:59 | 475621.5 | 1200.0043 | 15 | 45 | 4.200291 | 0.6481514 | 2.372665 | 8.249635e-06 | 9.211594 | 1.647625e-05 |  |  | -1.049042e-05 |  | 35.21783 | 34.69396
7672 | 2018-07-21 00:01 | 475741.5 | 1320.0048 | 15 | 45 | 4.200309 | 0.5681286 | 2.392927 | 8.249635e-06 | 9.296703 | 1.647625e-05 |  |  | -2.193451e-05 |  | 35.05489 | 34.68082
7673 | 2018-07-21 00:03 | 475861.5 | 1440.006 | 15 | 45 | 4.200311 | 0.4925938 | 2.410588 | 8.249635e-06 | 9.370884 | 1.647625e-05 |  |  | -4.768372e-06 |  | 34.98253 | 34.52911
7674 | 2018-07-21 00:05 | 475981.5 | 1560.0049 | 15 | 45 | 4.200283 | 0.4230022 | 2.425827 | 8.249635e-06 | 9.43489 | 1.647625e-05 |  |  | -8.678436e-05 |  | 34.85038 | 34.4039
7675 | 2018-07-21 00:07 | 476101.5 | 1680.0066 | 15 | 45 | 4.200318 | 0.3609543 | 2.438876 | 8.249635e-06 | 9.489702 | 1.647625e-05 |  |  | -3.242493e-05 |  | 34.82538 | 34.39042
7676 | 2018-07-21 00:09 | 476221.5 | 1800.0049 | 15 | 45 | 4.200275 | 0.3060246 | 2.449979 | 8.249635e-06 | 9.536337 | 1.647625e-05 |  |  | 8.583069e-06 |  | 34.84283 | 34.52915
7677 | 2018-07-21 00:09 | 476221.5 | 1800.0112 | 15 | 45 | 4.200277 | 0.3060284 | 2.449979 | 8.249635e-06 | 9.53634 | 1.647625e-05 |  |  | 8.582408e-06 |  | 34.84283 | 34.52911
7678 | 2018-07-21 00:19 | 476821.5 | 600.0013 | 16 | 45 | 4.159002 | 0 | 2.44998 | 8.249635e-06 | 9.536344 | 1.647625e-05 |  |  | -5.435944e-05 |  | 34.62418 | 34.50057
7679 | 2018-07-21 00:19 | 476821.6 | 600.0121 | 16 | 45 | 4.159004 | 0 | 2.44998 | 8.249635e-06 | 9.536344 | 1.647625e-05 |  |  | -5.436998e-05 |  | 34.62424 | 34.50055
7680 | 2018-07-21 00:21 | 476941.7 | 120.0002 | 17 | 45 | 3.869757 | -3.000154 | 2.44998 | 0.09999427 | 9.536344 | 0.3887234 |  |  | -0.0001716614 |  | 35.32592 | 34.58633
7681 | 2018-07-21 00:23 | 477061.7 | 240.0003 | 17 | 45 | 3.853146 | -3.000178 | 2.44998 | 0.1999992 | 9.536344 | 0.7748436 |  |  | -0.0001354218 |  | 36.0052 | 34.80888
7682 | 2018-07-21 00:25 | 477181.7 | 360.003 | 17 | 45 | 3.836299 | -3.000095 | 2.44998 | 0.3000007 | 9.536344 | 1.159358 |  |  | -0.0001897812 |  | 36.45813 | 34.93134
7683 | 2018-07-21 00:27 | 477301.7 | 480.0069 | 17 | 45 | 3.81284 | -3.000085 | 2.44998 | 0.3999808 | 9.536344 | 1.541812 |  |  | -0.00025177 |  | 36.94286 | 34.93781
7684 | 2018-07-21 00:29 | 477421.7 | 600.0027 | 17 | 45 | 3.780921 | -3.000124 | 2.44998 | 0.4999943 | 9.536344 | 1.921615 |  |  | -0.0003118515 |  | 37.21331 | 34.83643
7685 | 2018-07-21 00:31 | 477541.7 | 720.0023 | 17 | 45 | 3.744105 | -3.000134 | 2.44998 | 0.5999918 | 9.536344 | 2.297871 |  |  | -0.0002822876 |  | 37.26767 | 34.83224
7686 | 2018-07-21 00:33 | 477661.7 | 840.0018 | 17 | 45 | 3.707935 | -3.000051 | 2.44998 | 0.6999891 | 9.536344 | 2.670437 |  |  | -0.0003061295 |  | 37.48404 | 34.82711
7687 | 2018-07-21 00:35 | 477781.7 | 960.0003 | 17 | 45 | 3.676021 | -3.000085 | 2.44998 | 0.7999808 | 9.536344 | 3.039576 |  |  | -0.0002737045 |  | 37.32507 | 34.90479
7688 | 2018-07-21 00:37 | 477901.7 | 1080.0068 | 17 | 45 | 3.645947 | -3.000093 | 2.44998 | 0.899983 | 9.536344 | 3.405677 |  |  | -0.000295639 |  | 37.30107 | 34.8993
7689 | 2018-07-21 00:39 | 478021.7 | 1200.0055 | 17 | 45 | 3.614612 | -3.000112 | 2.44998 | 0.9999891 | 9.536344 | 3.768747 |  |  | -0.0002737045 |  | 37.33095 | 34.83056
7690 | 2018-07-21 00:41 | 478141.7 | 1320.0014 | 17 | 45 | 3.579957 | -3.000072 | 2.44998 | 1.099982 | 9.536344 | 4.128481 |  |  | -0.0002622604 |  | 37.48642 | 34.72939
7691 | 2018-07-21 00:43 | 478261.7 | 1440.0035 | 17 | 45 | 3.541777 | -3.00005 | 2.44998 | 1.199977 | 9.536344 | 4.484581 |  |  | -0.0003805161 |  | 37.40303 | 34.81691
7692 | 2018-07-21 00:45 | 478381.7 | 1560.0038 | 17 | 45 | 3.501249 | -3.000064 | 2.44998 | 1.299966 | 9.536344 | 4.836707 |  |  | -0.0003910065 |  | 37.14452 | 34.7616
7693 | 2018-07-21 00:47 | 478501.7 | 1680.0044 | 17 | 45 | 3.461656 | -3.000037 | 2.44998 | 1.399981 | 9.536344 | 5.184887 |  |  | -0.000328064 |  | 37.07438 | 34.56571
7694 | 2018-07-21 00:49 | 478621.7 | 1800.0035 | 17 | 45 | 3.426004 | -3.000045 | 2.44998 | 1.499984 | 9.536344 | 5.529242 |  |  | -0.000289917 |  | 36.95493 | 34.5192
7695 | 2018-07-21 00:51 | 478741.7 | 1920.0048 | 17 | 45 | 3.395037 | -3.000087 | 2.44998 | 1.599973 | 9.536344 | 5.870224 |  |  | -0.0002336502 |  | 37.02227 | 34.41688
7696 | 2018-07-21 00:53 | 478861.7 | 2040.0032 | 17 | 45 | 3.366932 | -3.000068 | 2.44998 | 1.699984 | 9.536344 | 6.208339 |  |  | -0.0002403259 |  | 37.30693 | 34.35071
7697 | 2018-07-21 00:55 | 478981.7 | 2160.0048 | 17 | 45 | 3.33931 | -3.000072 | 2.44998 | 1.799973 | 9.536344 | 6.543623 |  |  | -0.0001974106 |  | 37.64385 | 34.39991
7698 | 2018-07-21 00:57 | 479101.7 | 2280.0019 | 17 | 45 | 3.309518 | -3.000103 | 2.44998 | 1.89997 | 9.536344 | 6.876083 |  |  | -0.0003004074 |  | 37.93614 | 34.47223
7699 | 2018-07-21 00:59 | 479221.7 | 2400.0043 | 17 | 45 | 3.278112 | -3.00012 | 2.44998 | 1.999973 | 9.536344 | 7.20548 |  |  | -0.0003204346 |  | 38.28834 | 34.53053
7700 | 2018-07-21 01:01 | 479341.7 | 2520 | 17 | 45 | 3.240162 | -3.000154 | 2.44998 | 2.099967 | 9.536344 | 7.531465 |  |  | -0.0004253387 |  | 38.40665 | 34.4621
7701 | 2018-07-21 01:03 | 479461.7 | 2640.006 | 17 | 45 | 3.187312 | -3.000155 | 2.44998 | 2.199976 | 9.536344 | 7.853066 |  |  | -0.0005865097 |  | 38.62209 | 34.47323
7702 | 2018-07-21 01:05 | 479581.7 | 2760.0067 | 17 | 45 | 3.058013 | -3.000134 | 2.44998 | 2.299984 | 9.536344 | 8.16646 |  |  | -0.001680374 |  | 39.18222 | 34.49294
7703 | 2018-07-21 01:07 | 479701.7 | 2880.0009 | 17 | 45 | 2.78034 | -3.00018 | 2.44998 | 2.399976 | 9.536344 | 8.460386 |  |  | -0.004449844 |  | 39.63843 | 34.51198
7704 | 2018-07-21 01:08 | 479760.4 | 2938.7295 | 17 | 45 | 1.999913 | -3.000136 | 2.44998 | 2.44893 | 9.536344 | 8.584048 |  |  | -0.002296238 |  | 39.96045 | 34.49697
7705 | 2018-07-21 01:08 | 479760.3869 | 0.0033 | 18 | 46 | 1.997254 | -3.000149 | 0 | 2.083241e-06 | 0 | 4.161807e-06 |  |  | -0.002295644 |  | 39.96039 | 34.497
7706 | 2018-07-21 01:10 | 479880.4 | 120.0026 | 14 | 46 | 3.259151 | 1.499987 | 0.05000003 | 2.016549e-05 | 0.1518113 | 4.026999e-05 |  |  | 0.002105713 |  | 39.49305 | 34.5274
7707 | 2018-07-21 01:12 | 480000.4 | 240.0017 | 14 | 46 | 3.430261 | 1.500015 | 0.09999689 | 2.016549e-05 | 0.3195094 | 4.026999e-05 |  |  | 0.001117706 |  | 38.37189 | 34.51411
7708 | 2018-07-21 01:14 | 480120.4 | 360.0037 | 14 | 46 | 3.517755 | 1.499998 | 0.1499882 | 2.016549e-05 | 0.4934564 | 4.026999e-05 |  |  | 0.0005168915 |  | 37.70985 | 34.59461
7709 | 2018-07-21 01:16 | 480240.4 | 480.0027 | 14 | 46 | 3.564248 | 1.500059 | 0.1999937 | 2.016549e-05 | 0.670665 | 4.026999e-05 |  |  | 0.0002269745 |  | 37.33295 | 34.57976
7710 | 2018-07-21 01:18 | 480360.4 | 600.0044 | 14 | 46 | 3.583266 | 1.500078 | 0.2499964 | 2.016549e-05 | 0.8493857 | 4.026999e-05 |  |  | 0.0001544952 |  | 37.07711 | 34.6021
7711 | 2018-07-21 01:20 | 480480.4 | 720.0025 | 14 | 46 | 3.600446 | 1.500042 | 0.2999972 | 2.016549e-05 | 1.028984 | 4.026999e-05 |  |  | 0.0001182556 |  | 36.77321 | 34.67326
7712 | 2018-07-21 01:22 | 480600.4 | 840.0071 | 14 | 46 | 3.61723 | 1.500034 | 0.3499991 | 2.016549e-05 | 1.209433 | 4.026999e-05 |  |  | 0.0001430511 |  | 36.49613 | 34.65329
7713 | 2018-07-21 01:24 | 480720.4 | 960.0014 | 14 | 46 | 3.63456 | 1.50001 | 0.3999887 | 2.016549e-05 | 1.390683 | 4.026999e-05 |  |  | 0.0001821518 |  | 36.44264 | 34.63425
7714 | 2018-07-21 01:26 | 480840.4 | 1080.0001 | 14 | 46 | 3.655099 | 1.500061 | 0.4499947 | 2.016549e-05 | 1.572929 | 4.026999e-05 |  |  | 0.0002040863 |  | 36.36708 | 34.52629
7715 | 2018-07-21 01:28 | 480960.4 | 1200.0047 | 14 | 46 | 3.677623 | 1.500021 | 0.4999905 | 2.016549e-05 | 1.756237 | 4.026999e-05 |  |  | 0.0001745224 |  | 36.46897 | 34.75055
7716 | 2018-07-21 01:30 | 481080.4 | 1320.002 | 14 | 46 | 3.69932 | 1.500032 | 0.5499881 | 2.016549e-05 | 1.940652 | 4.026999e-05 |  |  | 0.0001926422 |  | 36.41888 | 34.78881
7717 | 2018-07-21 01:32 | 481200.4 | 1440.0063 | 14 | 46 | 3.718505 | 1.500025 | 0.5999925 | 2.016549e-05 | 2.126134 | 4.026999e-05 |  |  | 0.0001401901 |  | 36.31858 | 34.87761
7718 | 2018-07-21 01:34 | 481320.4 | 1560.0034 | 14 | 46 | 3.734362 | 1.499987 | 0.6499863 | 2.016549e-05 | 2.312443 | 4.026999e-05 |  |  | 9.250641e-05 |  | 36.23949 | 34.88951
7719 | 2018-07-21 01:36 | 481440.4 | 1680.0041 | 14 | 46 | 3.746962 | 1.499973 | 0.699981 | 2.016549e-05 | 2.499468 | 4.026999e-05 |  |  | 7.43866e-05 |  | 36.15304 | 34.92247
7720 | 2018-07-21 01:38 | 481560.4 | 1800.004 | 14 | 46 | 3.75856 | 1.500031 | 0.7499871 | 2.016549e-05 | 2.687129 | 4.026999e-05 |  |  | 0.0001106262 |  | 36.09067 | 34.88228
7721 | 2018-07-21 01:40 | 481680.4 | 1920.0009 | 14 | 46 | 3.770717 | 1.5 | 0.799982 | 2.016549e-05 | 2.875338 | 4.026999e-05 |  |  | 0.0001058578 |  | 36.06532 | 35.00508
7722 | 2018-07-21 01:42 | 481800.4 | 2040.0025 | 14 | 46 | 3.78384 | 1.499983 | 0.8499848 | 2.016549e-05 | 3.064209 | 4.026999e-05 |  |  | 9.727478e-05 |  | 35.93715 | 34.85315
7723 | 2018-07-21 01:44 | 481920.4 | 2160 | 14 | 46 | 3.798236 | 1.500036 | 0.8999742 | 2.016549e-05 | 3.253715 | 4.026999e-05 |  |  | 7.915497e-05 |  | 35.82421 | 34.72391
7724 | 2018-07-21 01:46 | 482040.4 | 2280.0001 | 14 | 46 | 3.814017 | 1.499987 | 0.9499807 | 2.016549e-05 | 3.44404 | 4.026999e-05 |  |  | 0.0001888275 |  | 35.84679 | 34.50164
7725 | 2018-07-21 01:48 | 482160.4 | 2400.0041 | 14 | 46 | 3.831277 | 1.499975 | 0.9999712 | 2.016549e-05 | 3.63513 | 4.026999e-05 |  |  | 0.0001630783 |  | 35.88548 | 34.49053
7726 | 2018-07-21 01:50 | 482280.4 | 2520.0029 | 14 | 46 | 3.849967 | 1.499979 | 1.049976 | 2.016549e-05 | 3.827177 | 4.026999e-05 |  |  | 0.0002126694 |  | 35.97894 | 34.36103
7727 | 2018-07-21 01:52 | 482400.4 | 2640.002 | 14 | 46 | 3.869653 | 1.499954 | 1.09997 | 2.016549e-05 | 4.020137 | 4.026999e-05 |  |  | 0.0001993179 |  | 36.13261 | 34.41354
7728 | 2018-07-21 01:54 | 482520.4 | 2760.0031 | 14 | 46 | 3.889821 | 1.500008 | 1.149974 | 2.016549e-05 | 4.214138 | 4.026999e-05 |  |  | 0.0001897812 |  | 36.16076 | 34.43815
7729 | 2018-07-21 01:56 | 482640.4 | 2880.0045 | 14 | 46 | 3.909948 | 1.500011 | 1.19997 | 2.016549e-05 | 4.40912 | 4.026999e-05 |  |  | 0.0001831055 |  | 36.23297 | 34.46906
7730 | 2018-07-21 01:58 | 482760.4 | 3000.0009 | 14 | 46 | 3.929447 | 1.499945 | 1.249971 | 2.016549e-05 | 4.60511 | 4.026999e-05 |  |  | 0.0001993179 |  | 36.31269 | 34.51266
7731 | 2018-07-21 02:00 | 482880.4 | 3120.0069 | 14 | 46 | 3.94775 | 1.499969 | 1.299965 | 2.016549e-05 | 4.802021 | 4.026999e-05 |  |  | 0.0001821518 |  | 36.39156 | 34.55991
7732 | 2018-07-21 02:02 | 483000.4 | 3240.0042 | 14 | 46 | 3.964894 | 1.500025 | 1.349965 | 2.016549e-05 | 4.999843 | 4.026999e-05 |  |  | 0.0001125336 |  | 36.38614 | 34.60158
7733 | 2018-07-21 02:04 | 483120.4 | 3360.0039 | 14 | 46 | 3.981106 | 1.500021 | 1.399952 | 2.016549e-05 | 5.198446 | 4.026999e-05 |  |  | 0.000166893 |  | 36.47484 | 34.4817
7734 | 2018-07-21 02:06 | 483240.4 | 3480.0013 | 14 | 46 | 3.996665 | 1.499979 | 1.449956 | 2.016549e-05 | 5.397907 | 4.026999e-05 |  |  | 0.0001592636 |  | 36.63716 | 34.73671
7735 | 2018-07-21 02:08 | 483360.4 | 3600.0007 | 14 | 46 | 4.011937 | 1.500011 | 1.499959 | 2.016549e-05 | 5.598135 | 4.026999e-05 |  |  | 0.000161171 |  | 36.85674 | 34.74739
7736 | 2018-07-21 02:10 | 483480.4 | 3720.0007 | 14 | 46 | 4.026885 | 1.499979 | 1.549953 | 2.016549e-05 | 5.799078 | 4.026999e-05 |  |  | 0.0001106262 |  | 36.78506 | 34.86556
7737 | 2018-07-21 02:12 | 483600.4 | 3840.0032 | 14 | 46 | 4.04185 | 1.499962 | 1.599955 | 2.016549e-05 | 6.000805 | 4.026999e-05 |  |  | 0.0001153946 |  | 36.71896 | 34.94104
7738 | 2018-07-21 02:14 | 483720.4 | 3960.0016 | 14 | 46 | 4.057441 | 1.5 | 1.649954 | 2.016549e-05 | 6.203278 | 4.026999e-05 |  |  | 0.0001535416 |  | 36.61592 | 34.89985
7739 | 2018-07-21 02:16 | 483840.4 | 4080.0051 | 14 | 46 | 4.074121 | 1.499943 | 1.699946 | 2.016549e-05 | 6.406528 | 4.026999e-05 |  |  | 0.0001535416 |  | 36.45623 | 34.95505
7740 | 2018-07-21 02:18 | 483960.4 | 4200.0022 | 14 | 46 | 4.09218 | 1.49996 | 1.749945 | 2.016549e-05 | 6.610675 | 4.026999e-05 |  |  | 0.0001974106 |  | 36.22626 | 34.88066
7741 | 2018-07-21 02:20 | 484080.4 | 4320.0047 | 14 | 46 | 4.111648 | 1.49999 | 1.799945 | 2.016549e-05 | 6.815764 | 4.026999e-05 |  |  | 0.0001745224 |  | 35.928 | 34.78187
7742 | 2018-07-21 02:22 | 484200.4 | 4440.0043 | 14 | 46 | 4.132271 | 1.499989 | 1.849941 | 2.016549e-05 | 7.021844 | 4.026999e-05 |  |  | 0.0001926422 |  | 35.78424 | 34.62662
7743 | 2018-07-21 02:24 | 484320.4 | 4560.0035 | 14 | 46 | 4.153274 | 1.499989 | 1.89994 | 2.016549e-05 | 7.228977 | 4.026999e-05 |  |  | 0.0001754761 |  | 35.78709 | 34.53805
7744 | 2018-07-21 02:26 | 484440.4 | 4680.0048 | 14 | 46 | 4.173696 | 1.499979 | 1.949942 | 2.016549e-05 | 7.437163 | 4.026999e-05 |  |  | 0.0001430511 |  | 35.79567 | 34.41978
7745 | 2018-07-21 02:28 | 484560.4 | 4800.0054 | 14 | 46 | 4.192256 | 1.499975 | 1.999942 | 2.016549e-05 | 7.646324 | 4.026999e-05 |  |  | 0.0001296997 |  | 35.78694 | 34.40561
7746 | 2018-07-21 02:29 | 484618 | 4857.6172 | 14 | 46 | 4.199994 | 1.49999 | 2.02394 | 2.016549e-05 | 7.747025 | 4.026999e-05 |  |  | 7.681016e-05 |  | 35.84053 | 34.40265
7747 | 2018-07-21 02:31 | 484738.1 | 120.0049 | 15 | 46 | 4.200511 | 1.356586 | 2.071406 | 2.016549e-05 | 7.946407 | 4.026999e-05 |  |  | -3.33786e-05 |  | 35.84636 | 34.38253
7748 | 2018-07-21 02:33 | 484858.1 | 240.0066 | 15 | 46 | 4.200502 | 1.266209 | 2.115028 | 2.016549e-05 | 8.129642 | 4.026999e-05 |  |  | 3.71933e-05 |  | 35.83673 | 34.53417
7749 | 2018-07-21 02:35 | 484978.1 | 360.0053 | 15 | 46 | 4.200483 | 1.192152 | 2.155979 | 2.016549e-05 | 8.301654 | 4.026999e-05 |  |  | -3.814697e-06 |  | 35.77285 | 34.38308
7750 | 2018-07-21 02:37 | 485098.1 | 480.0032 | 15 | 46 | 4.200449 | 1.12134 | 2.194536 | 2.016549e-05 | 8.463613 | 4.026999e-05 |  |  | -2.861023e-06 |  | 35.8108 | 34.52442
7751 | 2018-07-21 02:39 | 485218.1 | 600.0012 | 15 | 46 | 4.200471 | 1.049494 | 2.230716 | 2.016549e-05 | 8.615586 | 4.026999e-05 |  |  | 1.144409e-05 |  | 35.96033 | 34.53442
7752 | 2018-07-21 02:41 | 485338.1 | 720.0019 | 15 | 46 | 4.200495 | 0.9746532 | 2.264463 | 2.016549e-05 | 8.757339 | 4.026999e-05 |  |  | 2.384186e-05 |  | 36.11702 | 34.79252
7753 | 2018-07-21 02:43 | 485458.1 | 840.0053 | 15 | 46 | 4.200476 | 0.8964272 | 2.295658 | 2.016549e-05 | 8.888374 | 4.026999e-05 |  |  | -1.049042e-05 |  | 36.10515 | 34.88688
7754 | 2018-07-21 02:45 | 485578.1 | 960.0012 | 15 | 46 | 4.200496 | 0.8152237 | 2.324185 | 2.016549e-05 | 9.008202 | 4.026999e-05 |  |  | 6.67572e-06 |  | 35.9841 | 34.82925
7755 | 2018-07-21 02:47 | 485698.1 | 1080.0004 | 15 | 46 | 4.200466 | 0.7322273 | 2.349984 | 2.016549e-05 | 9.116569 | 4.026999e-05 |  |  | -2.765656e-05 |  | 35.88873 | 34.96028
7756 | 2018-07-21 02:49 | 485818.1 | 1200.0046 | 15 | 46 | 4.20046 | 0.6495724 | 2.373005 | 2.016549e-05 | 9.213269 | 4.026999e-05 |  |  | 1.049042e-05 |  | 35.7602 | 34.89007
7757 | 2018-07-21 02:51 | 485938.1 | 1320.0008 | 15 | 46 | 4.200489 | 0.5686092 | 2.393301 | 2.016549e-05 | 9.298519 | 4.026999e-05 |  |  | -9.536743e-07 |  | 35.64824 | 34.94392
7758 | 2018-07-21 02:53 | 486058.1 | 1440.0016 | 15 | 46 | 4.200463 | 0.4923344 | 2.410971 | 2.016549e-05 | 9.372742 | 4.026999e-05 |  |  | 9.536743e-07 |  | 35.51998 | 34.9808
7759 | 2018-07-21 02:55 | 486178.1 | 1560.0033 | 15 | 46 | 4.200431 | 0.4227371 | 2.426203 | 2.016549e-05 | 9.436723 | 4.026999e-05 |  |  | 1.335144e-05 |  | 35.20048 | 34.79015
7760 | 2018-07-21 02:57 | 486298.1 | 1680.007 | 15 | 46 | 4.20045 | 0.3601036 | 2.439229 | 2.016549e-05 | 9.491441 | 4.026999e-05 |  |  | 3.910065e-05 |  | 34.86098 | 34.53159
7761 | 2018-07-21 02:59 | 486418.1 | 1800.0052 | 15 | 46 | 4.200463 | 0.3056355 | 2.450304 | 2.016549e-05 | 9.537962 | 4.026999e-05 |  |  | 3.147125e-05 |  | 34.76149 | 34.50329
7762 | 2018-07-21 02:59 | 486418.1 | 1800.0146 | 15 | 46 | 4.200475 | 0.3056393 | 2.450304 | 2.016549e-05 | 9.537962 | 4.026999e-05 |  |  | 3.14714e-05 |  | 34.76148 | 34.57921
7763 | 2018-07-21 03:09 | 487018.1 | 600.0036 | 16 | 46 | 4.159335 | 0 | 2.450304 | 2.016549e-05 | 9.537962 | 4.026999e-05 |  |  | 4.1008e-05 |  | 34.60231 | 34.47762
7764 | 2018-07-21 03:09 | 487018.1 | 600.0084 | 16 | 46 | 4.159335 | 0 | 2.450304 | 2.016549e-05 | 9.537962 | 4.026999e-05 |  |  | 4.099744e-05 |  | 34.60233 | 34.47762
7765 | 2018-07-21 03:11 | 487138.2 | 120.0023 | 17 | 46 | 3.870246 | -3.000176 | 2.450304 | 0.100018 | 9.537962 | 0.3888493 |  |  | -0.0002231598 |  | 35.13489 | 34.5686
7766 | 2018-07-21 03:13 | 487258.2 | 240.0028 | 17 | 46 | 3.853612 | -3.000199 | 2.450304 | 0.2000137 | 9.537962 | 0.7749805 |  |  | -0.0001850128 |  | 35.58109 | 34.44741
7767 | 2018-07-21 03:15 | 487378.2 | 360.0016 | 17 | 46 | 3.836735 | -3.000157 | 2.450304 | 0.3000003 | 9.537962 | 1.159479 |  |  | -0.0001659393 |  | 35.99926 | 34.53723
7768 | 2018-07-21 03:17 | 487498.2 | 480.0036 | 17 | 46 | 3.813344 | -3.000182 | 2.450304 | 0.4000094 | 9.537962 | 1.542089 |  |  | -0.0002479553 |  | 36.60096 | 34.50821
7769 | 2018-07-21 03:19 | 487618.2 | 600.0029 | 17 | 46 | 3.781364 | -2.999835 | 2.450304 | 0.4999965 | 9.537962 | 1.92184 |  |  | -0.0003204346 |  | 37.22462 | 34.80302
7770 | 2018-07-21 03:21 | 487738.2 | 720.0045 | 17 | 46 | 3.744475 | -3.000126 | 2.450304 | 0.6000048 | 9.537962 | 2.298179 |  |  | -0.0003252029 |  | 37.56044 | 34.75535
7771 | 2018-07-21 03:23 | 487858.2 | 840.0041 | 17 | 46 | 3.708669 | -3.000136 | 2.450304 | 0.7000156 | 9.537962 | 2.670849 |  |  | -0.0003061295 |  | 37.79597 | 34.97344
7772 | 2018-07-21 03:25 | 487978.2 | 960.0058 | 17 | 46 | 3.676744 | -3.00012 | 2.450304 | 0.8000147 | 9.537962 | 3.040089 |  |  | -0.0002727509 |  | 37.90788 | 34.88921
7773 | 2018-07-21 03:27 | 488098.2 | 1080.0027 | 17 | 46 | 3.647047 | -3.000124 | 2.450304 | 0.9000035 | 9.537962 | 3.406234 |  |  | -0.0002412796 |  | 37.87872 | 34.96174
7774 | 2018-07-21 03:29 | 488218.2 | 1200.0025 | 17 | 46 | 3.616096 | -3.000008 | 2.450304 | 1.000002 | 9.537962 | 3.769409 |  |  | -0.0002698898 |  | 37.76162 | 34.8931
7775 | 2018-07-21 03:31 | 488338.2 | 1320.004 | 17 | 46 | 3.581741 | -3.000078 | 2.450304 | 1.100011 | 9.537962 | 4.129365 |  |  | -0.0003271103 |  | 37.66943 | 34.79621
7776 | 2018-07-21 03:33 | 488458.2 | 1440.0059 | 17 | 46 | 3.543695 | -3.000101 | 2.450304 | 1.200011 | 9.537962 | 4.485664 |  |  | -0.0003643036 |  | 37.59795 | 34.59333
7777 | 2018-07-21 03:35 | 488578.2 | 1560.0049 | 17 | 46 | 3.503407 | -3.000106 | 2.450304 | 1.299997 | 9.537962 | 4.837981 |  |  | -0.0003471375 |  | 37.5033 | 34.48759
7778 | 2018-07-21 03:37 | 488698.2 | 1680.0002 | 17 | 46 | 3.463865 | -3.000124 | 2.450304 | 1.399991 | 9.537962 | 5.186305 |  |  | -0.0003585815 |  | 37.40056 | 34.30825
7779 | 2018-07-21 03:39 | 488818.2 | 1800.0062 | 17 | 46 | 3.428178 | -3.000126 | 2.450304 | 1.500014 | 9.537962 | 5.530946 |  |  | -0.0002803802 |  | 37.47424 | 34.3785
7780 | 2018-07-21 03:41 | 488938.2 | 1920.005 | 17 | 46 | 3.396956 | -3.000093 | 2.450304 | 1.599999 | 9.537962 | 5.87212 |  |  | -0.0002393723 |  | 37.48541 | 34.42181
7781 | 2018-07-21 03:43 | 489058.2 | 2040.0016 | 17 | 46 | 3.368681 | -3.000139 | 2.450304 | 1.700005 | 9.537962 | 6.210407 |  |  | -0.0002527237 |  | 37.63781 | 34.4084
7782 | 2018-07-21 03:45 | 489178.2 | 2160.0017 | 17 | 46 | 3.34088 | -3.00011 | 2.450304 | 1.800001 | 9.537962 | 6.545878 |  |  | -0.0002250671 |  | 37.82454 | 34.48553
7783 | 2018-07-21 03:47 | 489298.2 | 2280.0042 | 17 | 46 | 3.310767 | -3.000147 | 2.450304 | 1.9 | 9.537962 | 6.878484 |  |  | -0.0002317429 |  | 38.23018 | 34.57795
7784 | 2018-07-21 03:49 | 489418.2 | 2400.0061 | 17 | 46 | 3.279114 | -3.000147 | 2.450304 | 2.000006 | 9.537962 | 7.208003 |  |  | -0.0002746582 |  | 38.53626 | 34.56066
7785 | 2018-07-21 03:51 | 489538.2 | 2520.0018 | 17 | 46 | 3.240891 | -3.000116 | 2.450304 | 2.100007 | 9.537962 | 7.53411 |  |  | -0.0003814697 |  | 38.89944 | 34.68129
7786 | 2018-07-21 03:53 | 489658.2 | 2640.002 | 17 | 46 | 3.187871 | -3.000172 | 2.450304 | 2.200022 | 9.537962 | 7.855794 |  |  | -0.0006170273 |  | 39.18662 | 34.74435
7787 | 2018-07-21 03:55 | 489778.2 | 2760.0027 | 17 | 46 | 3.057951 | -3.000157 | 2.450304 | 2.30001 | 9.537962 | 8.169151 |  |  | -0.001742363 |  | 39.7623 | 34.80275
7788 | 2018-07-21 03:57 | 489898.2 | 2880.0014 | 17 | 46 | 2.77868 | -3.000126 | 2.450304 | 2.400026 | 9.537962 | 8.463099 |  |  | -0.004457474 |  | 40.23669 | 34.93649
7789 | 2018-07-21 03:58 | 489956.4 | 2938.1734 | 17 | 46 | 1.999919 | -3.000166 | 2.450304 | 2.448494 | 9.537962 | 8.585441 |  |  | -0.002298661 |  | 40.51403 | 34.8279
7790 | 2018-07-21 03:58 | 489956.4 | 0.0064 | 18 | 47 | 1.997381 | -2.999997 | 0 | 0 | 0 | 0 |  |  | -0.002297944 |  | 40.51392 | 34.8935
7791 | 2018-07-21 04:00 | 490076.4 | 120.0006 | 14 | 47 | 3.25878 | 1.499996 | 0.04999363 | 2.391803e-05 | 0.1517669 | 4.776685e-05 |  |  | 0.002156258 |  | 39.7946 | 34.81602
7792 | 2018-07-21 04:02 | 490196.4 | 240.003 | 14 | 47 | 3.429927 | 1.500006 | 0.09999384 | 2.391803e-05 | 0.3194567 | 4.776685e-05 |  |  | 0.001076698 |  | 38.61866 | 34.88353
7793 | 2018-07-21 04:04 | 490316.4 | 360.0002 | 14 | 47 | 3.517408 | 1.499989 | 0.1499859 | 2.391803e-05 | 0.4933877 | 4.776685e-05 |  |  | 0.0005550385 |  | 37.62592 | 34.72641
7794 | 2018-07-21 04:06 | 490436.4 | 480.007 | 14 | 47 | 3.56395 | 1.500053 | 0.1999877 | 2.391803e-05 | 0.670567 | 4.776685e-05 |  |  | 0.0002193451 |  | 37.17219 | 34.5541
7795 | 2018-07-21 04:08 | 490556.4 | 600.0058 | 14 | 47 | 3.582983 | 1.499977 | 0.2499854 | 2.391803e-05 | 0.8492553 | 4.776685e-05 |  |  | 0.0002279282 |  | 36.82622 | 34.60431
7796 | 2018-07-21 04:10 | 490676.4 | 720.0036 | 14 | 47 | 3.600149 | 1.500015 | 0.2999842 | 2.391803e-05 | 1.028831 | 4.776685e-05 |  |  | 0.0001497269 |  | 36.62357 | 34.58253
7797 | 2018-07-21 04:12 | 490796.4 | 840.0017 | 14 | 47 | 3.616938 | 1.499989 | 0.3499836 | 2.391803e-05 | 1.209258 | 4.776685e-05 |  |  | 0.0001535416 |  | 36.50152 | 34.43785
7798 | 2018-07-21 04:14 | 490916.4 | 960.0034 | 14 | 47 | 3.63429 | 1.500036 | 0.3999813 | 2.391803e-05 | 1.390522 | 4.776685e-05 |  |  | 0.0001926422 |  | 36.34652 | 34.5256
7799 | 2018-07-21 04:16 | 491036.4 | 1080.0058 | 14 | 47 | 3.654821 | 1.500023 | 0.4499843 | 2.391803e-05 | 1.572743 | 4.776685e-05 |  |  | 0.0002326965 |  | 36.19879 | 34.49798
7800 | 2018-07-21 04:18 | 491156.4 | 1200.0018 | 14 | 47 | 3.677378 | 1.500023 | 0.4999829 | 2.391803e-05 | 1.756048 | 4.776685e-05 |  |  | 0.0001688004 |  | 36.05057 | 34.51127
7801 | 2018-07-21 04:20 | 491276.4 | 1320.0036 | 14 | 47 | 3.699021 | 1.499987 | 0.5499852 | 2.391803e-05 | 1.940468 | 4.776685e-05 |  |  | 0.0001916885 |  | 36.03142 | 34.52039
7802 | 2018-07-21 04:22 | 491396.4 | 1440.0018 | 14 | 47 | 3.718252 | 1.49999 | 0.5999767 | 2.391803e-05 | 2.125889 | 4.776685e-05 |  |  | 0.0001440048 |  | 36.1462 | 34.56901
7803 | 2018-07-21 04:24 | 491516.4 | 1560.0063 | 14 | 47 | 3.734128 | 1.500002 | 0.6499839 | 2.391803e-05 | 2.312236 | 4.776685e-05 |  |  | 0.0001783371 |  | 36.24154 | 34.76365
7804 | 2018-07-21 04:26 | 491636.4 | 1680.0049 | 14 | 47 | 3.746737 | 1.500038 | 0.6999803 | 2.391803e-05 | 2.499254 | 4.776685e-05 |  |  | 0.0001335144 |  | 36.25534 | 34.9337
7805 | 2018-07-21 04:28 | 491756.4 | 1800.0061 | 14 | 47 | 3.758345 | 1.500006 | 0.7499816 | 2.391803e-05 | 2.686886 | 4.776685e-05 |  |  | 5.626678e-05 |  | 36.22553 | 34.92628
7806 | 2018-07-21 04:30 | 491876.4 | 1920.0019 | 14 | 47 | 3.770476 | 1.500006 | 0.7999763 | 2.391803e-05 | 2.875084 | 4.776685e-05 |  |  | 0.0001020432 |  | 36.21776 | 34.85023
7807 | 2018-07-21 04:32 | 491996.4 | 2040.0048 | 14 | 47 | 3.783603 | 1.49995 | 0.8499759 | 2.391803e-05 | 3.06393 | 4.776685e-05 |  |  | 0.0001192093 |  | 36.26057 | 34.87691
7808 | 2018-07-21 04:34 | 492116.4 | 2160.0052 | 14 | 47 | 3.797985 | 1.499969 | 0.8999706 | 2.391803e-05 | 3.253444 | 4.776685e-05 |  |  | 7.915497e-05 |  | 36.11252 | 34.8047
7809 | 2018-07-21 04:36 | 492236.4 | 2280.0011 | 14 | 47 | 3.813758 | 1.500023 | 0.9499702 | 2.391803e-05 | 3.44373 | 4.776685e-05 |  |  | 0.0001544952 |  | 35.96558 | 34.81696
7810 | 2018-07-21 04:38 | 492356.4 | 2400.0035 | 14 | 47 | 3.831096 | 1.499981 | 0.9999676 | 2.391803e-05 | 3.634835 | 4.776685e-05 |  |  | 0.0001525879 |  | 35.94859 | 34.58887
7811 | 2018-07-21 04:40 | 492476.4 | 2520.0023 | 14 | 47 | 3.849716 | 1.499954 | 1.049963 | 2.391803e-05 | 3.826833 | 4.776685e-05 |  |  | 0.0001707077 |  | 36.03241 | 34.56541
7812 | 2018-07-21 04:42 | 492596.4 | 2640.0057 | 14 | 47 | 3.869402 | 1.500006 | 1.099963 | 2.391803e-05 | 4.019807 | 4.776685e-05 |  |  | 0.0001659393 |  | 36.07344 | 34.44469
7813 | 2018-07-21 04:44 | 492716.4 | 2760.0013 | 14 | 47 | 3.889567 | 1.500038 | 1.149961 | 2.391803e-05 | 4.213774 | 4.776685e-05 |  |  | 0.0001106262 |  | 36.15976 | 34.45545
7814 | 2018-07-21 04:46 | 492836.4 | 2880.0046 | 14 | 47 | 3.909678 | 1.500032 | 1.199956 | 2.391803e-05 | 4.408736 | 4.776685e-05 |  |  | 0.0001630783 |  | 36.2909 | 34.46782
7815 | 2018-07-21 04:48 | 492956.4 | 3000.0047 | 14 | 47 | 3.929209 | 1.500025 | 1.249961 | 2.391803e-05 | 4.604735 | 4.776685e-05 |  |  | 0.0001792908 |  | 36.37189 | 34.486
7816 | 2018-07-21 04:50 | 493076.4 | 3120.0059 | 14 | 47 | 3.947545 | 1.500053 | 1.299961 | 2.391803e-05 | 4.80166 | 4.776685e-05 |  |  | 0.0001583099 |  | 36.41568 | 34.52232
7817 | 2018-07-21 04:52 | 493196.4 | 3240.0039 | 14 | 47 | 3.964673 | 1.499992 | 1.349951 | 2.391803e-05 | 4.99943 | 4.776685e-05 |  |  | 0.0001850128 |  | 36.44535 | 34.5716
7818 | 2018-07-21 04:54 | 493316.4 | 3360.0035 | 14 | 47 | 3.980868 | 1.5 | 1.399953 | 2.391803e-05 | 5.198077 | 4.776685e-05 |  |  | 0.0001239777 |  | 36.44291 | 34.50985
7819 | 2018-07-21 04:56 | 493436.4 | 3480.0018 | 14 | 47 | 3.996464 | 1.499998 | 1.449947 | 2.391803e-05 | 5.39749 | 4.776685e-05 |  |  | 0.0001106262 |  | 36.52194 | 34.62866
7820 | 2018-07-21 04:58 | 493556.4 | 3600.0029 | 14 | 47 | 4.011705 | 1.500029 | 1.499958 | 2.391803e-05 | 5.597736 | 4.776685e-05 |  |  | 0.0001173019 |  | 36.71566 | 34.65247
7821 | 2018-07-21 05:00 | 493676.4 | 3720.0007 | 14 | 47 | 4.026644 | 1.50001 | 1.549943 | 2.391803e-05 | 5.798636 | 4.776685e-05 |  |  | 0.0001659393 |  | 36.79874 | 34.80854
7822 | 2018-07-21 05:02 | 493796.4 | 3840 | 14 | 47 | 4.041632 | 1.500015 | 1.599941 | 2.391803e-05 | 6.000331 | 4.776685e-05 |  |  | 0.0001497269 |  | 36.71175 | 34.81829
7823 | 2018-07-21 05:04 | 493916.4 | 3960.0036 | 14 | 47 | 4.057218 | 1.499977 | 1.649953 | 2.391803e-05 | 6.202848 | 4.776685e-05 |  |  | 0.0001344681 |  | 36.56327 | 34.81596
7824 | 2018-07-21 05:06 | 494036.4 | 4080.0042 | 14 | 47 | 4.073905 | 1.500036 | 1.699952 | 2.391803e-05 | 6.406116 | 4.776685e-05 |  |  | 0.0001296997 |  | 36.47947 | 34.79216
7825 | 2018-07-21 05:08 | 494156.4 | 4200.0054 | 14 | 47 | 4.091959 | 1.499979 | 1.749947 | 2.391803e-05 | 6.610235 | 4.776685e-05 |  |  | 0.0001211166 |  | 36.44035 | 35.00677
7826 | 2018-07-21 05:10 | 494276.4 | 4320.0039 | 14 | 47 | 4.111491 | 1.500008 | 1.799942 | 2.391803e-05 | 6.815297 | 4.776685e-05 |  |  | 0.0002202988 |  | 36.37157 | 34.95287
7827 | 2018-07-21 05:12 | 494396.4 | 4440.0048 | 14 | 47 | 4.13207 | 1.499969 | 1.849942 | 2.391803e-05 | 7.021382 | 4.776685e-05 |  |  | 0.0001764297 |  | 36.17178 | 34.98423
7828 | 2018-07-21 05:14 | 494516.4 | 4560 | 14 | 47 | 4.153083 | 1.499977 | 1.899939 | 2.391803e-05 | 7.228499 | 4.776685e-05 |  |  | 0.000169754 |  | 35.94144 | 34.66087
7829 | 2018-07-21 05:16 | 494636.4 | 4680.0023 | 14 | 47 | 4.173488 | 1.500006 | 1.949936 | 2.391803e-05 | 7.436654 | 4.776685e-05 |  |  | 0.0001745224 |  | 35.82074 | 34.62667
7830 | 2018-07-21 05:18 | 494756.4 | 4800.0057 | 14 | 47 | 4.192087 | 1.49999 | 1.999941 | 2.391803e-05 | 7.645828 | 4.776685e-05 |  |  | 0.000120163 |  | 35.82258 | 34.53877
7831 | 2018-07-21 05:19 | 494815.6 | 4859.1621 | 14 | 47 | 4.199999 | 1.499987 | 2.024581 | 2.391803e-05 | 7.749219 | 4.776685e-05 |  |  | 7.608309e-05 |  | 35.84184 | 34.41123
7832 | 2018-07-21 05:21 | 494935.6 | 120.0015 | 15 | 47 | 4.200324 | 1.355577 | 2.071979 | 2.391803e-05 | 7.948306 | 4.776685e-05 |  |  | -1.335144e-05 |  | 35.80017 | 34.52472
7833 | 2018-07-21 05:23 | 495055.6 | 240.0019 | 15 | 47 | 4.200355 | 1.265558 | 2.115576 | 2.391803e-05 | 8.131431 | 4.776685e-05 |  |  | 3.147125e-05 |  | 35.78798 | 34.42586
7834 | 2018-07-21 05:25 | 495175.6 | 360.0007 | 15 | 47 | 4.200392 | 1.191206 | 2.156497 | 2.391803e-05 | 8.303313 | 4.776685e-05 |  |  | 2.765656e-05 |  | 35.80699 | 34.66159
7835 | 2018-07-21 05:27 | 495295.6 | 480.0028 | 15 | 47 | 4.200305 | 1.119703 | 2.195016 | 2.391803e-05 | 8.465105 | 4.776685e-05 |  |  | -4.577637e-05 |  | 35.79042 | 34.53417
7836 | 2018-07-21 05:29 | 495415.6 | 600.003 | 15 | 47 | 4.200376 | 1.047945 | 2.231153 | 2.391803e-05 | 8.616894 | 4.776685e-05 |  |  | -7.629395e-06 |  | 35.78841 | 34.53684
7837 | 2018-07-21 05:31 | 495535.6 | 720.0001 | 15 | 47 | 4.200405 | 0.9732552 | 2.264838 | 2.391803e-05 | 8.758384 | 4.776685e-05 |  |  | 7.343292e-05 |  | 35.72328 | 34.63284
7838 | 2018-07-21 05:33 | 495655.6 | 840.0019 | 15 | 47 | 4.200368 | 0.894577 | 2.295967 | 2.391803e-05 | 8.889132 | 4.776685e-05 |  |  | 7.724762e-05 |  | 35.65583 | 34.65667
7839 | 2018-07-21 05:35 | 495775.6 | 960.0008 | 15 | 47 | 4.200296 | 0.8129711 | 2.324443 | 2.391803e-05 | 9.008745 | 4.776685e-05 |  |  | -1.621246e-05 |  | 35.6012 | 34.58678
7840 | 2018-07-21 05:37 | 495895.6 | 1080.0027 | 15 | 47 | 4.200312 | 0.7299328 | 2.350169 | 2.391803e-05 | 9.116803 | 4.776685e-05 |  |  | -3.528595e-05 |  | 35.51137 | 34.66067
7841 | 2018-07-21 05:39 | 496015.6 | 1200.0027 | 15 | 47 | 4.200349 | 0.6473389 | 2.373128 | 2.391803e-05 | 9.213237 | 4.776685e-05 |  |  | 0 |  | 35.6387 | 34.48885
7842 | 2018-07-21 05:41 | 496135.6 | 1320.0041 | 15 | 47 | 4.200346 | 0.5664902 | 2.393354 | 2.391803e-05 | 9.298192 | 4.776685e-05 |  |  | -7.343292e-05 |  | 35.73871 | 34.79087
7843 | 2018-07-21 05:43 | 496255.6 | 1440.0012 | 15 | 47 | 4.200318 | 0.4906712 | 2.410968 | 2.391803e-05 | 9.372178 | 4.776685e-05 |  |  | -7.534027e-05 |  | 35.79786 | 34.9075
7844 | 2018-07-21 05:45 | 496375.6 | 1560.0065 | 15 | 47 | 4.20027 | 0.420681 | 2.426153 | 2.391803e-05 | 9.435962 | 4.776685e-05 |  |  | -8.296967e-05 |  | 35.73724 | 34.9436
7845 | 2018-07-21 05:47 | 496495.6 | 1680.0006 | 15 | 47 | 4.200376 | 0.3589859 | 2.439135 | 2.391803e-05 | 9.49049 | 4.776685e-05 |  |  | 6.008148e-05 |  | 35.5843 | 34.98612
7846 | 2018-07-21 05:49 | 496615.6 | 1800.0059 | 15 | 47 | 4.200369 | 0.3050537 | 2.450175 | 2.391803e-05 | 9.536861 | 4.776685e-05 |  |  | 4.673058e-05 |  | 35.48633 | 34.8571
7847 | 2018-07-21 05:59 | 497215.7 | 600.0007 | 16 | 47 | 4.15931 | 0 | 2.450178 | 2.391803e-05 | 9.536872 | 4.776685e-05 |  |  | -2.002716e-05 |  | 34.53648 | 34.5403
7848 | 2018-07-21 05:59 | 497215.7 | 600.0125 | 16 | 47 | 4.159307 | 0 | 2.450178 | 2.391803e-05 | 9.536872 | 4.776685e-05 |  |  | -2.004627e-05 |  | 34.53652 | 34.54057
7849 | 2018-07-21 06:01 | 497335.8 | 120.003 | 17 | 47 | 3.870721 | -3.000157 | 2.450178 | 0.1000203 | 9.536872 | 0.3889028 |  |  | -0.0002145767 |  | 34.95114 | 34.48616
7850 | 2018-07-21 06:03 | 497455.8 | 240.0053 | 17 | 47 | 3.853961 | -3.00017 | 2.450178 | 0.2000145 | 9.536872 | 0.7750714 |  |  | -0.0001220703125 |  | 35.53898 | 34.46999
7851 | 2018-07-21 06:05 | 497575.8 | 360.0023 | 17 | 47 | 3.837086 | -3.000134 | 2.450178 | 0.2999978 | 9.536872 | 1.159598 |  |  | -0.0001564026 |  | 35.97487 | 34.45111
7852 | 2018-07-21 06:07 | 497695.8 | 480.0029 | 17 | 47 | 3.813661 | -3.000131 | 2.450178 | 0.4000157 | 9.536872 | 1.542277 |  |  | -0.000254631 |  | 36.39938 | 34.60528
7853 | 2018-07-21 06:09 | 497815.8 | 600.0061 | 17 | 47 | 3.78172 | -3.000172 | 2.450178 | 0.5000136 | 9.536872 | 1.922102 |  |  | -0.0002689362 |  | 36.78665 | 34.47647
7854 | 2018-07-21 06:11 | 497935.8 | 720.0061 | 17 | 47 | 3.744827 | -2.999821 | 2.450178 | 0.6000092 | 9.536872 | 2.298426 |  |  | -0.0003232956 |  | 37.11911 | 34.56185
7855 | 2018-07-21 06:13 | 498055.8 | 840.0019 | 17 | 47 | 3.709022 | -2.999863 | 2.450178 | 0.7000084 | 9.536872 | 2.671085 |  |  | -0.0002832413 |  | 37.23213 | 34.52787
7856 | 2018-07-21 06:15 | 498175.8 | 960.0058 | 17 | 47 | 3.677101 | -2.999962 | 2.450178 | 0.8000057 | 9.536872 | 3.04035 |  |  | -0.0002565384 |  | 37.34289 | 34.52341
7857 | 2018-07-21 06:17 | 498295.8 | 1080.0002 | 17 | 47 | 3.647372 | -3.000176 | 2.450178 | 0.8999971 | 9.536872 | 3.406537 |  |  | -0.0002326965 |  | 37.52073 | 34.54313
7858 | 2018-07-21 06:19 | 498415.8 | 1200.0026 | 17 | 47 | 3.616436 | -3.000154 | 2.450178 | 1.000012 | 9.536872 | 3.769804 |  |  | -0.000295639 |  | 37.67136 | 34.59766
7859 | 2018-07-21 06:21 | 498535.8 | 1320.0018 | 17 | 47 | 3.582088 | -3.000152 | 2.450178 | 1.099999 | 9.536872 | 4.129719 |  |  | -0.0003128052 |  | 37.73337 | 34.64076
7860 | 2018-07-21 06:23 | 498655.8 | 1440.0057 | 17 | 47 | 3.544015 | -3.000136 | 2.450178 | 1.200018 | 9.536872 | 4.486117 |  |  | -0.0003767014 |  | 37.97223 | 34.69884
7861 | 2018-07-21 06:25 | 498775.8 | 1560.004 | 17 | 47 | 3.503657 | -3.000093 | 2.450178 | 1.300018 | 9.536872 | 4.838509 |  |  | -0.0003328323 |  | 38.01896 | 34.85794
7862 | 2018-07-21 06:27 | 498895.8 | 1680.0011 | 17 | 47 | 3.464015 | -3.000108 | 2.450178 | 1.400004 | 9.536872 | 5.186824 |  |  | -0.0003252029 |  | 38.03173 | 34.95554
7863 | 2018-07-21 06:29 | 499015.8 | 1800.0044 | 17 | 47 | 3.428314 | -3.000113 | 2.450178 | 1.500012 | 9.536872 | 5.531427 |  |  | -0.0002651215 |  | 37.93707 | 34.97079
7864 | 2018-07-21 06:31 | 499135.8 | 1920.0043 | 17 | 47 | 3.39709 | -3.000087 | 2.450178 | 1.600012 | 9.536872 | 5.872666 |  |  | -0.0002565384 |  | 37.97521 | 35.01497
7865 | 2018-07-21 06:33 | 499255.8 | 2040.0036 | 17 | 47 | 3.368809 | -3.000066 | 2.450178 | 1.700003 | 9.536872 | 6.210917 |  |  | -0.0002412796 |  | 38.05932 | 35.05907
7866 | 2018-07-21 06:35 | 499375.8 | 2160.0013 | 17 | 47 | 3.341031 | -3.000089 | 2.450178 | 1.800004 | 9.536872 | 6.546422 |  |  | -0.0002288818 |  | 38.19831 | 34.99414
7867 | 2018-07-21 06:37 | 499495.8 | 2280.0001 | 17 | 47 | 3.311009 | -3.000068 | 2.450178 | 1.900009 | 9.536872 | 6.879064 |  |  | -0.0002593994 |  | 38.39801 | 34.82518
7868 | 2018-07-21 06:39 | 499615.8 | 2400.0066 | 17 | 47 | 3.279389 | -3.000085 | 2.450178 | 2.000012 | 9.536872 | 7.208596 |  |  | -0.0003271103 |  | 38.45546 | 34.8825
7869 | 2018-07-21 06:41 | 499735.8 | 2520.0011 | 17 | 47 | 3.24143 | -3.000099 | 2.450178 | 2.099994 | 9.536872 | 7.534671 |  |  | -0.0004243851 |  | 38.41341 | 34.73198
7870 | 2018-07-21 06:43 | 499855.8 | 2640.001 | 17 | 47 | 3.188632 | -3.000113 | 2.450178 | 2.200003 | 9.536872 | 7.856403 |  |  | -0.0006046295 |  | 38.57581 | 34.53928
7871 | 2018-07-21 06:45 | 499975.8 | 2760.0068 | 17 | 47 | 3.059647 | -3.000095 | 2.450178 | 2.300011 | 9.536872 | 8.169941 |  |  | -0.001726151 |  | 38.92676 | 34.47011
7872 | 2018-07-21 06:47 | 500095.8 | 2880.0021 | 17 | 47 | 2.78248 | -3.000159 | 2.450178 | 2.400005 | 9.536872 | 8.464047 |  |  | -0.004337311 |  | 39.58292 | 34.48491
7873 | 2018-07-21 06:48 | 500154.8 | 2938.9946 | 17 | 47 | 1.999257 | -3.000126 | 2.450178 | 2.44916 | 9.536872 | 8.588311 |  |  | -0.002205838 |  | 39.98354 | 34.51954
7874 | 2018-07-21 06:48 | 500154.8 | 0.0064 | 18 | 48 | 1.996668 | -3.000228 | 0 | 0 | 0 | 0 |  |  | -0.002205144 |  | 39.98343 | 34.51963
7875 | 2018-07-21 06:50 | 500274.8 | 120.0008 | 14 | 48 | 3.258656 | 1.500034 | 0.04999233 | 1.858383e-05 | 0.1517527 | 3.710269e-05 |  |  | 0.002131462 |  | 39.2993 | 34.48145
7876 | 2018-07-21 06:52 | 500394.8 | 240.0044 | 14 | 48 | 3.429831 | 1.500019 | 0.0999881 | 1.858383e-05 | 0.3194223 | 3.710269e-05 |  |  | 0.001078606 |  | 38.32688 | 34.45657
7877 | 2018-07-21 06:54 | 500514.8 | 360.0015 | 14 | 48 | 3.517353 | 1.500011 | 0.1499932 | 1.858383e-05 | 0.4933954 | 3.710269e-05 |  |  | 0.0005264282 |  | 37.70761 | 34.50689
7878 | 2018-07-21 06:56 | 500634.8 | 480.0033 | 14 | 48 | 3.563879 | 1.500057 | 0.1999963 | 1.858383e-05 | 0.6705756 | 3.710269e-05 |  |  | 0.0002279282 |  | 37.33899 | 34.64197
7879 | 2018-07-21 06:58 | 500754.8 | 600.0006 | 14 | 48 | 3.58288 | 1.499998 | 0.2499908 | 1.858383e-05 | 0.8492474 | 3.710269e-05 |  |  | 9.346008e-05 |  | 36.9816 | 34.60361
7880 | 2018-07-21 07:00 | 500874.8 | 720.0034 | 14 | 48 | 3.600008 | 1.500034 | 0.2999985 | 1.858383e-05 | 1.02885 | 3.710269e-05 |  |  | 0.000128746 |  | 36.80397 | 34.595
7881 | 2018-07-21 07:02 | 500994.8 | 840.0021 | 14 | 48 | 3.616867 | 1.500006 | 0.3499922 | 1.858383e-05 | 1.209251 | 3.710269e-05 |  |  | 0.0001096725 |  | 36.58084 | 34.69121
7882 | 2018-07-21 07:04 | 501114.8 | 960.0026 | 14 | 48 | 3.634152 | 1.500046 | 0.399986 | 1.858383e-05 | 1.390497 | 3.710269e-05 |  |  | 9.918213e-05 |  | 36.60861 | 34.56186
7883 | 2018-07-21 07:06 | 501234.8 | 1080.0062 | 14 | 48 | 3.654736 | 1.500019 | 0.4499932 | 1.858383e-05 | 1.572728 | 3.710269e-05 |  |  | 0.0001354218 |  | 36.64583 | 34.78875
7884 | 2018-07-21 07:08 | 501354.8 | 1200.0027 | 14 | 48 | 3.677263 | 1.500023 | 0.4999928 | 1.858383e-05 | 1.756032 | 3.710269e-05 |  |  | 0.0002069473 |  | 36.58945 | 34.94566
7885 | 2018-07-21 07:10 | 501474.8 | 1320.0025 | 14 | 48 | 3.698958 | 1.50005 | 0.5499898 | 1.858383e-05 | 1.940427 | 3.710269e-05 |  |  | 0.00020504 |  | 36.38739 | 34.92742
7886 | 2018-07-21 07:12 | 501594.8 | 1440.006 | 14 | 48 | 3.718113 | 1.500021 | 0.5999877 | 1.858383e-05 | 2.125868 | 3.710269e-05 |  |  | 7.820129e-05 |  | 36.30123 | 34.95149
7887 | 2018-07-21 07:14 | 501714.8 | 1560.0032 | 14 | 48 | 3.734034 | 1.500036 | 0.649988 | 1.858383e-05 | 2.312183 | 3.710269e-05 |  |  | 0.0001411438 |  | 36.22457 | 34.92574
7888 | 2018-07-21 07:16 | 501834.8 | 1680.0038 | 14 | 48 | 3.746594 | 1.500074 | 0.6999899 | 1.858383e-05 | 2.499217 | 3.710269e-05 |  |  | 7.43866e-05 |  | 36.14977 | 34.96943
7889 | 2018-07-21 07:18 | 501954.8 | 1800.002 | 14 | 48 | 3.758228 | 1.500021 | 0.7499834 | 1.858383e-05 | 2.686814 | 3.710269e-05 |  |  | 9.822845e-05 |  | 36.07097 | 34.91356
7890 | 2018-07-21 07:20 | 502074.8 | 1920.0017 | 14 | 48 | 3.770363 | 1.499989 | 0.79998 | 1.858383e-05 | 2.875013 | 3.710269e-05 |  |  | 0.0001316071 |  | 36.12957 | 34.95997
7891 | 2018-07-21 07:22 | 502194.8 | 2040.003 | 14 | 48 | 3.783463 | 1.499996 | 0.8499855 | 1.858383e-05 | 3.063875 | 3.710269e-05 |  |  | 0.0001211166 |  | 36.1612 | 34.9328
7892 | 2018-07-21 07:24 | 502314.8 | 2160.0028 | 14 | 48 | 3.797899 | 1.499998 | 0.8999811 | 1.858383e-05 | 3.253387 | 3.710269e-05 |  |  | 0.000164032 |  | 36.27306 | 34.99813
7893 | 2018-07-21 07:26 | 502434.8 | 2280.0006 | 14 | 48 | 3.813659 | 1.499996 | 0.9499796 | 1.858383e-05 | 3.443664 | 3.710269e-05 |  |  | 0.0001897812 |  | 36.29013 | 34.88692
7894 | 2018-07-21 07:28 | 502554.8 | 2400.0048 | 14 | 48 | 3.830947 | 1.500013 | 0.999972 | 1.858383e-05 | 3.634743 | 3.710269e-05 |  |  | 0.0001993179 |  | 36.35136 | 34.86845
7895 | 2018-07-21 07:30 | 502674.8 | 2520.0034 | 14 | 48 | 3.849616 | 1.499989 | 1.04998 | 1.858383e-05 | 3.826783 | 3.710269e-05 |  |  | 0.0001401901 |  | 36.44569 | 34.90901
7896 | 2018-07-21 07:32 | 502794.8 | 2640.0041 | 14 | 48 | 3.869294 | 1.500029 | 1.099975 | 1.858383e-05 | 4.019732 | 3.710269e-05 |  |  | 0.000164032 |  | 36.54306 | 34.85743
7897 | 2018-07-21 07:34 | 502914.8 | 2760.0015 | 14 | 48 | 3.889454 | 1.500032 | 1.149976 | 1.858383e-05 | 4.213705 | 3.710269e-05 |  |  | 0.0001878738 |  | 36.53959 | 34.88803
7898 | 2018-07-21 07:36 | 503034.8 | 2880.0045 | 14 | 48 | 3.909579 | 1.499992 | 1.199972 | 1.858383e-05 | 4.408664 | 3.710269e-05 |  |  | 0.0001487732 |  | 36.57903 | 34.85065
7899 | 2018-07-21 07:38 | 503154.8 | 3000.003 | 14 | 48 | 3.929039 | 1.500029 | 1.249971 | 1.858383e-05 | 4.604629 | 3.710269e-05 |  |  | 0.0001649857 |  | 36.60864 | 34.86562
7900 | 2018-07-21 07:40 | 503274.8 | 3120.0042 | 14 | 48 | 3.947406 | 1.500011 | 1.299971 | 1.858383e-05 | 4.801546 | 3.710269e-05 |  |  | 0.0001325607 |  | 36.63146 | 34.82225
7901 | 2018-07-21 07:42 | 503394.8 | 3240.0035 | 14 | 48 | 3.964511 | 1.49996 | 1.349968 | 1.858383e-05 | 4.999337 | 3.710269e-05 |  |  | 0.0001516342 |  | 36.63821 | 34.84512
7902 | 2018-07-21 07:44 | 503514.8 | 3360.0027 | 14 | 48 | 3.980675 | 1.500019 | 1.399964 | 1.858383e-05 | 5.197953 | 3.710269e-05 |  |  | 0.0001296997 |  | 36.7668 | 34.94118
7903 | 2018-07-21 07:46 | 503634.8 | 3480.0008 | 14 | 48 | 3.996252 | 1.500044 | 1.449963 | 1.858383e-05 | 5.397377 | 3.710269e-05 |  |  | 0.000125885 |  | 36.54937 | 34.89008
7904 | 2018-07-21 07:48 | 503754.8 | 3600.0054 | 14 | 48 | 4.011486 | 1.499998 | 1.49997 | 1.858383e-05 | 5.597601 | 3.710269e-05 |  |  | 0.0001096725 |  | 36.30198 | 34.68711
7905 | 2018-07-21 07:50 | 503874.8 | 3720.0012 | 14 | 48 | 4.026493 | 1.500032 | 1.549962 | 1.858383e-05 | 5.798518 | 3.710269e-05 |  |  | 9.918213e-05 |  | 36.13576 | 34.65694
7906 | 2018-07-21 07:52 | 503994.8 | 3840.0037 | 14 | 48 | 4.041468 | 1.500027 | 1.599965 | 1.858383e-05 | 6.000231 | 3.710269e-05 |  |  | 0.0001087189 |  | 36.08495 | 34.54384
7907 | 2018-07-21 07:54 | 504114.8 | 3960.0008 | 14 | 48 | 4.057083 | 1.500051 | 1.649959 | 1.858383e-05 | 6.202665 | 3.710269e-05 |  |  | 0.0001440048 |  | 36.0011 | 34.47623
7908 | 2018-07-21 07:56 | 504234.8 | 4080.0006 | 14 | 48 | 4.073804 | 1.500057 | 1.699962 | 1.858383e-05 | 6.405945 | 3.710269e-05 |  |  | 0.0001516342 |  | 35.91161 | 34.44903
7909 | 2018-07-21 07:58 | 504354.8 | 4200.0044 | 14 | 48 | 4.091912 | 1.500061 | 1.749966 | 1.858383e-05 | 6.610098 | 3.710269e-05 |  |  | 0.0001592636 |  | 35.97976 | 34.52526
7910 | 2018-07-21 08:00 | 504474.8 | 4320.0034 | 14 | 48 | 4.111391 | 1.500046 | 1.799954 | 1.858383e-05 | 6.815126 | 3.710269e-05 |  |  | 0.0001745224 |  | 35.98165 | 34.44268
7911 | 2018-07-21 08:02 | 504594.8 | 4440.0025 | 14 | 48 | 4.132002 | 1.500031 | 1.849962 | 1.858383e-05 | 7.021238 | 3.710269e-05 |  |  | 0.0001878738 |  | 36.01445 | 34.6228
7912 | 2018-07-21 08:04 | 504714.8 | 4560.0039 | 14 | 48 | 4.153033 | 1.500046 | 1.899965 | 1.858383e-05 | 7.228378 | 3.710269e-05 |  |  | 0.0002202988 |  | 35.96447 | 34.53955
7913 | 2018-07-21 08:06 | 504834.8 | 4680.0044 | 14 | 48 | 4.17344 | 1.500032 | 1.949963 | 1.858383e-05 | 7.436539 | 3.710269e-05 |  |  | 0.0001535416 |  | 36.01733 | 34.53207
7914 | 2018-07-21 08:08 | 504954.8 | 4800.0014 | 14 | 48 | 4.191967 | 1.500051 | 1.999956 | 1.858383e-05 | 7.645657 | 3.710269e-05 |  |  | 0.000123024 |  | 35.99297 | 34.56248
7915 | 2018-07-21 08:09 | 505014.7 | 4859.8498 | 14 | 48 | 4.2 | 1.500057 | 2.024894 | 1.858383e-05 | 7.750298 | 3.710269e-05 |  |  | 8.653301e-05 |  | 36.05277 | 34.61684
7916 | 2018-07-21 08:11 | 505134.6834 | 120.0021 | 15 | 48 | 4.200375 | 1.356571 | 2.072316 | 1.858383e-05 | 7.949487 | 3.710269e-05 |  |  | 1.335144e-05 |  | 36.00662 | 34.63081
7917 | 2018-07-21 08:13 | 505254.683 | 240.0017 | 15 | 48 | 4.200386 | 1.266256 | 2.115931 | 1.858383e-05 | 8.132689 | 3.710269e-05 |  |  | 2.861023e-06 |  | 35.94582 | 34.54506
7918 | 2018-07-21 08:15 | 505374.6869 | 360.0056 | 15 | 48 | 4.200403 | 1.191961 | 2.156874 | 1.858383e-05 | 8.304665 | 3.710269e-05 |  |  | -1.239777e-05 |  | 36.01321 | 34.67751
7919 | 2018-07-21 08:17 | 505494.683 | 480.0017 | 15 | 48 | 4.200338 | 1.120461 | 2.195401 | 1.858383e-05 | 8.466492 | 3.710269e-05 |  |  | 3.814697e-06 |  | 35.91148 | 34.58632
7920 | 2018-07-21 08:19 | 505614.6857 | 600.0044 | 15 | 48 | 4.200351 | 1.048336 | 2.231557 | 1.858383e-05 | 8.61836 | 3.710269e-05 |  |  | -1.716614e-05 |  | 35.81796 | 34.5634
7921 | 2018-07-21 08:21 | 505734.682 | 720.0007 | 15 | 48 | 4.200356 | 0.97299 | 2.265242 | 1.858383e-05 | 8.75985 | 3.710269e-05 |  |  | 3.623962e-05 |  | 35.81292 | 34.60949
7922 | 2018-07-21 08:23 | 505854.6864 | 840.0051 | 15 | 48 | 4.200353 | 0.894165 | 2.29637 | 1.858383e-05 | 8.890598 | 3.710269e-05 |  |  | -2.193451e-05 |  | 35.76624 | 34.57445
7923 | 2018-07-21 08:25 | 505974.6849 | 960.0036 | 15 | 48 | 4.200379 | 0.8129234 | 2.324826 | 1.858383e-05 | 9.010123 | 3.710269e-05 |  |  | 2.002716e-05 |  | 35.7205 | 34.65167
7924 | 2018-07-21 08:27 | 506094.6821 | 1080.0008 | 15 | 48 | 4.200387 | 0.7289448 | 2.350528 | 1.858383e-05 | 9.118081 | 3.710269e-05 |  |  | 4.1008e-05 |  | 35.61461 | 34.7125
7925 | 2018-07-21 08:29 | 506214.6823 | 1200.001 | 15 | 48 | 4.200369 | 0.6464252 | 2.373449 | 1.858383e-05 | 9.214358 | 3.710269e-05 |  |  | 1.621246e-05 |  | 35.46157 | 34.61586
7926 | 2018-07-21 08:31 | 506334.6817 | 1320.0004 | 15 | 48 | 4.200335 | 0.5651665 | 2.393629 | 1.858383e-05 | 9.299121 | 3.710269e-05 |  |  | -1.239777e-05 |  | 35.41493 | 34.62695
7927 | 2018-07-21 08:33 | 506454.6825 | 1440.0012 | 15 | 48 | 4.200364 | 0.4888744 | 2.411179 | 1.858383e-05 | 9.372839 | 3.710269e-05 |  |  | -5.054474e-05 |  | 35.33764 | 34.70093
7928 | 2018-07-21 08:35 | 506574.6839 | 1560.0026 | 15 | 48 | 4.200376 | 0.4196701 | 2.426303 | 1.858383e-05 | 9.436363 | 3.710269e-05 |  |  | -5.722046e-05 |  | 35.2618 | 34.62432
7929 | 2018-07-21 08:37 | 506694.6849 | 1680.0036 | 15 | 48 | 4.200392 | 0.357338 | 2.439229 | 1.858383e-05 | 9.490657 | 3.710269e-05 |  |  | -3.814697e-06 |  | 35.18874 | 34.71567
7930 | 2018-07-21 08:39 | 506814.6868 | 1800.0055 | 15 | 48 | 4.200342 | 0.3031368 | 2.450213 | 1.858383e-05 | 9.536794 | 3.710269e-05 |  |  | 1.239777e-05 |  | 35.13214 | 34.75153
7931 | 2018-07-21 08:39 | 506814.6941 | 1800.0128 | 15 | 48 | 4.200347 | 0.3031349 | 2.450213 | 1.858383e-05 | 9.536794 | 3.710269e-05 |  |  | 1.239723e-05 |  | 35.13214 | 34.77138
7932 | 2018-07-21 08:49 | 507414.8 | 600.0006 | 16 | 48 | 4.159533 | 0 | 2.450213 | 1.858383e-05 | 9.536794 | 3.710269e-05 |  |  | -3.147125e-05 |  | 35.11557 | 34.88959
7933 | 2018-07-21 08:49 | 507414.8 | 600.0117 | 16 | 48 | 4.159543 | 0 | 2.450213 | 1.858383e-05 | 9.536794 | 3.710269e-05 |  |  | -3.148773e-05 |  | 35.11562 | 34.88957
7934 | 2018-07-21 08:51 | 507534.9 | 120.0013 | 17 | 48 | 3.870701 | -3.000205 | 2.450213 | 0.1000108 | 9.536794 | 0.3888783 |  |  | -0.0002098083 |  | 35.66117 | 34.95149
7935 | 2018-07-21 08:53 | 507654.9 | 240.0031 | 17 | 48 | 3.854059 | -3.000133 | 2.450213 | 0.2000094 | 9.536794 | 0.7750665 |  |  | -0.0001001358 |  | 36.18288 | 35.11727
7936 | 2018-07-21 08:55 | 507774.9 | 360.0013 | 17 | 48 | 3.837176 | -3.000112 | 2.450213 | 0.2999876 | 9.536794 | 1.159579 |  |  | -0.0001859665 |  | 36.61427 | 35.13157
7937 | 2018-07-21 08:57 | 507894.9 | 480.0008 | 17 | 48 | 3.813777 | -3.000131 | 2.450213 | 0.400001 | 9.536794 | 1.542251 |  |  | -0.0002708435 |  | 36.94096 | 35.11586
7938 | 2018-07-21 08:59 | 508014.9 | 600.0024 | 17 | 48 | 3.781917 | -3.000095 | 2.450213 | 0.4999953 | 9.536794 | 1.922078 |  |  | -0.0002622604 |  | 37.21469 | 35.09047
7939 | 2018-07-21 09:01 | 508134.9 | 720.002 | 17 | 48 | 3.745105 | -3.000095 | 2.450213 | 0.5999884 | 9.536794 | 2.298416 |  |  | -0.0003299713 |  | 37.47749 | 34.92878
7940 | 2018-07-21 09:03 | 508254.9 | 840.0046 | 17 | 48 | 3.709305 | -3.000087 | 2.450213 | 0.6999897 | 9.536794 | 2.671111 |  |  | -0.0003223419 |  | 37.48769 | 35.02007
7941 | 2018-07-21 09:05 | 508374.9 | 960.003 | 17 | 48 | 3.677388 | -3.000089 | 2.450213 | 0.7999752 | 9.536794 | 3.040363 |  |  | -0.0002832413 |  | 37.45726 | 35.0169
7942 | 2018-07-21 09:07 | 508494.9 | 1080 | 17 | 48 | 3.647643 | -3.000074 | 2.450213 | 0.8999854 | 9.536794 | 3.40665 |  |  | -0.000244140625 |  | 37.42635 | 34.70753
7943 | 2018-07-21 09:09 | 508614.9 | 1200.0007 | 17 | 48 | 3.616765 | -3.00011 | 2.450213 | 0.9999757 | 9.536794 | 3.769858 |  |  | -0.0002889633 |  | 37.37301 | 34.58008
7944 | 2018-07-21 09:11 | 508734.9 | 1320.0052 | 17 | 48 | 3.582351 | -3.000085 | 2.450213 | 1.09999 | 9.536794 | 4.129899 |  |  | -0.0003356934 |  | 37.34884 | 34.55529
7945 | 2018-07-21 09:13 | 508854.9 | 1440.0017 | 17 | 48 | 3.544356 | -3.000055 | 2.450213 | 1.199982 | 9.536794 | 4.48623 |  |  | -0.0003461838 |  | 37.5116 | 34.44256
7946 | 2018-07-21 09:15 | 508974.9 | 1560.0024 | 17 | 48 | 3.504009 | -3.000108 | 2.450213 | 1.299978 | 9.536794 | 4.838643 |  |  | -0.0003633499 |  | 37.54184 | 34.58858
7947 | 2018-07-21 09:17 | 509094.9 | 1680.0055 | 17 | 48 | 3.464441 | -3.000089 | 2.450213 | 1.399977 | 9.536794 | 5.187038 |  |  | -0.0002851486 |  | 37.52789 | 34.64369
7948 | 2018-07-21 09:19 | 509214.9 | 1800.0012 | 17 | 48 | 3.428751 | -3.000078 | 2.450213 | 1.499981 | 9.536794 | 5.531668 |  |  | -0.000244140625 |  | 37.51491 | 34.5904
7949 | 2018-07-21 09:21 | 509334.9 | 1920.0007 | 17 | 48 | 3.397518 | -3.000087 | 2.450213 | 1.599982 | 9.536794 | 5.872952 |  |  | -0.00025177 |  | 37.56631 | 34.65461
7950 | 2018-07-21 09:23 | 509454.9 | 2040.0026 | 17 | 48 | 3.369221 | -3.000087 | 2.450213 | 1.69997 | 9.536794 | 6.211232 |  |  | -0.0002574921 |  | 37.66004 | 34.58048
7951 | 2018-07-21 09:25 | 509574.9 | 2160.0021 | 17 | 48 | 3.34141 | -3.000106 | 2.450213 | 1.79998 | 9.536794 | 6.546804 |  |  | -0.0002794266 |  | 37.79205 | 34.66258
7952 | 2018-07-21 09:27 | 509694.9 | 2280.0015 | 17 | 48 | 3.31136 | -3.000116 | 2.450213 | 1.899974 | 9.536794 | 6.879449 |  |  | -0.0002307892 |  | 38.33541 | 34.70324
7953 | 2018-07-21 09:29 | 509814.9 | 2400.0005 | 17 | 48 | 3.279755 | -3.000131 | 2.450213 | 1.999972 | 9.536794 | 7.209005 |  |  | -0.0002555847 |  | 38.73963 | 34.76681
7954 | 2018-07-21 09:31 | 509934.9 | 2520.0044 | 17 | 48 | 3.241815 | -3.000089 | 2.450213 | 2.099978 | 9.536794 | 7.535193 |  |  | -0.0003881454 |  | 38.93036 | 34.98501
7955 | 2018-07-21 09:33 | 510054.9 | 2640.0023 | 17 | 48 | 3.189017 | -3.000106 | 2.450213 | 2.199985 | 9.536794 | 7.856953 |  |  | -0.0005884171 |  | 39.18789 | 35.05035
7956 | 2018-07-21 09:35 | 510174.9 | 2760.0004 | 17 | 48 | 3.060222 | -3.000099 | 2.450213 | 2.299973 | 9.536794 | 8.170472 |  |  | -0.001690865 |  | 39.42902 | 35.01028
7957 | 2018-07-21 09:37 | 510294.9 | 2880.0033 | 17 | 48 | 2.783152 | -3.000122 | 2.450213 | 2.399983 | 9.536794 | 8.464683 |  |  | -0.004425049 |  | 40.00881 | 35.03039
7958 | 2018-07-21 09:38 | 510353.9 | 2939.0497 | 17 | 48 | 1.999886 | -3.000078 | 2.450213 | 2.449185 | 9.536794 | 8.5891 |  |  | -0.002265612 |  | 40.34323 | 34.99312
7959 | 2018-07-21 09:38 | 510353.9 | 0.0064 | 18 | 49 | 1.997253 | -3.00002 | 0 | 2.250074e-06 | 0 | 4.494941e-06 |  |  | -0.002264877 |  | 40.34308 | 34.99303
7960 | 2018-07-21 09:40 | 510474 | 120.0064 | 14 | 49 | 3.258641 | 1.500042 | 0.04999219 | 1.791838e-05 | 0.1517502 | 3.578504e-05 |  |  | 0.002124786 |  | 39.44881 | 34.96596
7961 | 2018-07-21 09:42 | 510594 | 240.0059 | 14 | 49 | 3.4298 | 1.500061 | 0.09999407 | 1.791838e-05 | 0.3194387 | 3.578504e-05 |  |  | 0.001065254 |  | 38.30296 | 34.79115
7962 | 2018-07-21 09:44 | 510714 | 360.001 | 14 | 49 | 3.517405 | 1.500067 | 0.1499981 | 1.791838e-05 | 0.493407 | 3.578504e-05 |  |  | 0.000500679 |  | 37.46204 | 34.66952
7963 | 2018-07-21 09:46 | 510834 | 480.004 | 14 | 49 | 3.563749 | 1.500042 | 0.1999876 | 1.791838e-05 | 0.6705382 | 3.578504e-05 |  |  | 0.0002498627 |  | 37.03673 | 34.5792
7964 | 2018-07-21 09:48 | 510954 | 600.0004 | 14 | 49 | 3.582811 | 1.500025 | 0.2499941 | 1.791838e-05 | 0.8492491 | 3.578504e-05 |  |  | 0.0001688004 |  | 36.76155 | 34.5021
7965 | 2018-07-21 09:50 | 511074 | 720.0062 | 14 | 49 | 3.599978 | 1.500031 | 0.3000007 | 1.791838e-05 | 1.028844 | 3.578504e-05 |  |  | 0.0001182556 |  | 36.66296 | 34.47389
7966 | 2018-07-21 09:52 | 511194 | 840.0042 | 14 | 49 | 3.616805 | 1.500027 | 0.3499956 | 1.791838e-05 | 1.209246 | 3.578504e-05 |  |  | 0.0001564026 |  | 36.50964 | 34.57605
7967 | 2018-07-21 09:54 | 511314 | 960.0024 | 14 | 49 | 3.634105 | 1.500013 | 0.3999873 | 1.791838e-05 | 1.390481 | 3.578504e-05 |  |  | 0.0001602173 |  | 36.33189 | 34.55016
7968 | 2018-07-21 09:56 | 511434 | 1080.0012 | 14 | 49 | 3.65468 | 1.499992 | 0.4499927 | 1.791838e-05 | 1.572703 | 3.578504e-05 |  |  | 0.000169754 |  | 36.23285 | 34.64008
7969 | 2018-07-21 09:58 | 511554 | 1200.0018 | 14 | 49 | 3.677211 | 1.5 | 0.4999892 | 1.791838e-05 | 1.755992 | 3.578504e-05 |  |  | 0.0001831055 |  | 36.11103 | 34.71001
7970 | 2018-07-21 10:00 | 511674 | 1320.0048 | 14 | 49 | 3.698905 | 1.500053 | 0.5499886 | 1.791838e-05 | 1.940393 | 3.578504e-05 |  |  | 0.0002336502 |  | 35.93094 | 34.59549
7971 | 2018-07-21 10:02 | 511794 | 1440.0034 | 14 | 49 | 3.718074 | 1.500048 | 0.5999914 | 1.791838e-05 | 2.125849 | 3.578504e-05 |  |  | 0.0001249313 |  | 35.92439 | 34.6346
7972 | 2018-07-21 10:04 | 511914 | 1560.0061 | 14 | 49 | 3.733935 | 1.5 | 0.6499921 | 1.791838e-05 | 2.312163 | 3.578504e-05 |  |  | 0.0001192093 |  | 35.83519 | 34.64127
7973 | 2018-07-21 10:06 | 512034 | 1680.0026 | 14 | 49 | 3.74657 | 1.499996 | 0.6999882 | 1.791838e-05 | 2.499172 | 3.578504e-05 |  |  | 8.583069e-05 |  | 36.04803 | 34.73141
7974 | 2018-07-21 10:08 | 512154 | 1800.0029 | 14 | 49 | 3.758163 | 1.499989 | 0.7499884 | 1.791838e-05 | 2.68679 | 3.578504e-05 |  |  | 7.247925e-05 |  | 36.20608 | 34.8182
7975 | 2018-07-21 10:10 | 512274 | 1920.0042 | 14 | 49 | 3.770295 | 1.500032 | 0.7999856 | 1.791838e-05 | 2.874988 | 3.578504e-05 |  |  | 0.0001249313 |  | 36.23456 | 34.98582
7976 | 2018-07-21 10:12 | 512394 | 2040.0007 | 14 | 49 | 3.783419 | 1.500015 | 0.8499763 | 1.791838e-05 | 3.063792 | 3.578504e-05 |  |  | 0.0001163483 |  | 36.34402 | 34.92763
7977 | 2018-07-21 10:14 | 512514 | 2160.002 | 14 | 49 | 3.797838 | 1.500063 | 0.8999744 | 1.791838e-05 | 3.25331 | 3.578504e-05 |  |  | 0.0001039505 |  | 36.39443 | 35.03879
7978 | 2018-07-21 10:16 | 512634 | 2280.0043 | 14 | 49 | 3.813637 | 1.500031 | 0.9499804 | 1.791838e-05 | 3.443613 | 3.578504e-05 |  |  | 0.0001459122 |  | 36.3925 | 35.05797
7979 | 2018-07-21 10:18 | 512754 | 2400.0024 | 14 | 49 | 3.830941 | 1.500034 | 0.9999726 | 1.791838e-05 | 3.634691 | 3.578504e-05 |  |  | 0.0001516342 |  | 36.27583 | 34.98563
7980 | 2018-07-21 10:20 | 512874 | 2520.004 | 14 | 49 | 3.849622 | 1.499992 | 1.049976 | 1.791838e-05 | 3.826713 | 3.578504e-05 |  |  | 0.000166893 |  | 36.20924 | 34.86888
7981 | 2018-07-21 10:22 | 512994 | 2640.0059 | 14 | 49 | 3.869307 | 1.50008 | 1.099971 | 1.791838e-05 | 4.019662 | 3.578504e-05 |  |  | 0.0001564026 |  | 36.11661 | 34.61612
7982 | 2018-07-21 10:24 | 513114 | 2760.0064 | 14 | 49 | 3.889509 | 1.500032 | 1.149974 | 1.791838e-05 | 4.213641 | 3.578504e-05 |  |  | 0.0001859665 |  | 36.22806 | 34.48567
7983 | 2018-07-21 10:26 | 513234 | 2880.0053 | 14 | 49 | 3.909647 | 1.500114 | 1.199975 | 1.791838e-05 | 4.408626 | 3.578504e-05 |  |  | 0.0002117157 |  | 36.26099 | 34.50795
7984 | 2018-07-21 10:28 | 513354 | 3000.003 | 14 | 49 | 3.929121 | 1.500069 | 1.249974 | 1.791838e-05 | 4.604592 | 3.578504e-05 |  |  | 0.0001745224 |  | 36.32231 | 34.53575
7985 | 2018-07-21 10:30 | 513474 | 3120.0065 | 14 | 49 | 3.947411 | 1.50005 | 1.299978 | 1.791838e-05 | 4.801527 | 3.578504e-05 |  |  | 0.0001592636 |  | 36.38841 | 34.42632
7986 | 2018-07-21 10:32 | 513594 | 3240.001 | 14 | 49 | 3.964549 | 1.500067 | 1.349975 | 1.791838e-05 | 4.999321 | 3.578504e-05 |  |  | 9.536743e-05 |  | 36.4595 | 34.62075
7987 | 2018-07-21 10:34 | 513714 | 3360.0022 | 14 | 49 | 3.980746 | 1.500015 | 1.39998 | 1.791838e-05 | 5.197976 | 3.578504e-05 |  |  | 0.0001411438 |  | 36.48573 | 34.48738
7988 | 2018-07-21 10:36 | 513834 | 3480.0048 | 14 | 49 | 3.996343 | 1.50008 | 1.449974 | 1.791838e-05 | 5.397381 | 3.578504e-05 |  |  | 0.0001325607 |  | 36.52471 | 34.59708
7989 | 2018-07-21 10:38 | 513954 | 3600.0022 | 14 | 49 | 4.011572 | 1.50008 | 1.499983 | 1.791838e-05 | 5.597616 | 3.578504e-05 |  |  | 0.0001592636 |  | 36.64626 | 34.63611
7990 | 2018-07-21 10:40 | 514074 | 3720.005 | 14 | 49 | 4.026524 | 1.500076 | 1.549976 | 1.791838e-05 | 5.798539 | 3.578504e-05 |  |  | 0.0001049042 |  | 36.79996 | 34.8806
7991 | 2018-07-21 10:42 | 514194 | 3840.0026 | 14 | 49 | 4.041518 | 1.500057 | 1.599976 | 1.791838e-05 | 6.000242 | 3.578504e-05 |  |  | 0.0001478195 |  | 36.82164 | 34.99842
7992 | 2018-07-21 10:44 | 514314 | 3960.0035 | 14 | 49 | 4.057151 | 1.500032 | 1.64998 | 1.791838e-05 | 6.202719 | 3.578504e-05 |  |  | 0.0001506805 |  | 36.75552 | 34.89062
7993 | 2018-07-21 10:46 | 514434 | 4080.0007 | 14 | 49 | 4.073806 | 1.500013 | 1.699974 | 1.791838e-05 | 6.405962 | 3.578504e-05 |  |  | 0.0001573563 |  | 36.64443 | 35.08755
7994 | 2018-07-21 10:48 | 514554 | 4200.004 | 14 | 49 | 4.091952 | 1.499983 | 1.749974 | 1.791838e-05 | 6.6101 | 3.578504e-05 |  |  | 0.000164032 |  | 36.54525 | 34.95698
7995 | 2018-07-21 10:50 | 514674 | 4320.0002 | 14 | 49 | 4.111441 | 1.500031 | 1.799975 | 1.791838e-05 | 6.815181 | 3.578504e-05 |  |  | 0.000213623 |  | 36.46925 | 35.00373
7996 | 2018-07-21 10:52 | 514794 | 4440.0001 | 14 | 49 | 4.132022 | 1.5 | 1.849976 | 1.791838e-05 | 7.021267 | 3.578504e-05 |  |  | 0.0001745224 |  | 36.26251 | 34.88798
7997 | 2018-07-21 10:54 | 514914 | 4560.006 | 14 | 49 | 4.153018 | 1.500015 | 1.899978 | 1.791838e-05 | 7.228405 | 3.578504e-05 |  |  | 0.0001745224 |  | 35.9381 | 34.64782
7998 | 2018-07-21 10:56 | 515034 | 4680.0068 | 14 | 49 | 4.173405 | 1.499992 | 1.949972 | 1.791838e-05 | 7.436547 | 3.578504e-05 |  |  | 0.0001764297 |  | 35.85974 | 34.5651
7999 | 2018-07-21 10:58 | 515154 | 4800.0064 | 14 | 49 | 4.191989 | 1.500006 | 1.999979 | 1.791838e-05 | 7.64572 | 3.578504e-05 |  |  | 0.0001497269 |  | 35.86355 | 34.45969
8000 | 2018-07-21 10:59 | 515214 | 4860.0359 | 14 | 49 | 4.200004 | 1.500011 | 2.024981 | 1.791838e-05 | 7.750634 | 3.578504e-05 |  |  | 7.627934e-05 |  | 35.87379 | 34.50585
8001 | 2018-07-21 11:01 | 515334 | 120.0012 | 15 | 49 | 4.200482 | 1.3578 | 2.072456 | 1.791838e-05 | 7.95005 | 3.578504e-05 |  |  | -7.05719e-05 |  | 35.8636 | 34.45262
8002 | 2018-07-21 11:03 | 515454 | 240.0053 | 15 | 49 | 4.20049 | 1.267086 | 2.116118 | 1.791838e-05 | 8.133455 | 3.578504e-05 |  |  | 9.536743e-06 |  | 35.87712 | 34.5512
8003 | 2018-07-21 11:05 | 515574 | 360.0035 | 15 | 49 | 4.200456 | 1.192539 | 2.157094 | 1.791838e-05 | 8.305571 | 3.578504e-05 |  |  | -3.814697e-05 |  | 35.8242 | 34.55019
8004 | 2018-07-21 11:07 | 515694 | 480.0049 | 15 | 49 | 4.200466 | 1.12125 | 2.195661 | 1.791838e-05 | 8.46757 | 3.578504e-05 |  |  | -1.525879e-05 |  | 35.821 | 34.54226
8005 | 2018-07-21 11:09 | 515814 | 600.0003 | 15 | 49 | 4.200465 | 1.048494 | 2.231821 | 1.791838e-05 | 8.61946 | 3.578504e-05 |  |  | -1.811981e-05 |  | 35.7829 | 34.52319
8006 | 2018-07-21 11:11 | 515934 | 720.0038 | 15 | 49 | 4.200479 | 0.9726734 | 2.265517 | 1.791838e-05 | 8.761001 | 3.578504e-05 |  |  | 4.768372e-06 |  | 35.65374 | 34.58445
8007 | 2018-07-21 11:13 | 516054 | 840.0024 | 15 | 49 | 4.200478 | 0.8936672 | 2.296623 | 1.791838e-05 | 8.89166 | 3.578504e-05 |  |  | 8.583069e-06 |  | 35.59448 | 34.56066
8008 | 2018-07-21 11:15 | 516174 | 960.0061 | 15 | 49 | 4.2005 | 0.8117638 | 2.325057 | 1.791838e-05 | 9.011099 | 3.578504e-05 |  |  | -2.479553e-05 |  | 35.79697 | 34.66378
8009 | 2018-07-21 11:17 | 516294 | 1080.0013 | 15 | 49 | 4.200474 | 0.7282887 | 2.350723 | 1.791838e-05 | 9.118908 | 3.578504e-05 |  |  | -3.71933e-05 |  | 35.92496 | 34.82121
8010 | 2018-07-21 11:19 | 516414 | 1200.0064 | 15 | 49 | 4.20047 | 0.6449242 | 2.373608 | 1.791838e-05 | 9.215034 | 3.578504e-05 |  |  | -1.525879e-05 |  | 35.88061 | 34.88681
8011 | 2018-07-21 11:21 | 516534 | 1320.0072 | 15 | 49 | 4.200479 | 0.5639496 | 2.393745 | 1.791838e-05 | 9.299623 | 3.578504e-05 |  |  | -1.907349e-06 |  | 35.76677 | 35.00723
8012 | 2018-07-21 11:23 | 516654 | 1440.0005 | 15 | 49 | 4.200491 | 0.4880505 | 2.411265 | 1.791838e-05 | 9.373214 | 3.578504e-05 |  |  | -2.861023e-05 |  | 35.62758 | 34.98272
8013 | 2018-07-21 11:25 | 516774 | 1560.0047 | 15 | 49 | 4.20049 | 0.4185009 | 2.426352 | 1.791838e-05 | 9.436584 | 3.578504e-05 |  |  | 1.621246e-05 |  | 35.55589 | 34.90664
8014 | 2018-07-21 11:27 | 516894 | 1680.0066 | 15 | 49 | 4.200462 | 0.3564663 | 2.439245 | 1.791838e-05 | 9.490744 | 3.578504e-05 |  |  | 2.765656e-05 |  | 35.41772 | 34.92244
8015 | 2018-07-21 11:29 | 517014 | 1800.0011 | 15 | 49 | 4.200465 | 0.3020554 | 2.450198 | 1.791838e-05 | 9.536752 | 3.578504e-05 |  |  | 1.525879e-05 |  | 35.14119 | 34.86008
8016 | 2018-07-21 11:29 | 517014 | 1800.0113 | 15 | 49 | 4.200464 | 0.3020496 | 2.450199 | 1.791838e-05 | 9.536754 | 3.578504e-05 |  |  | 1.525853e-05 |  | 35.14117 | 34.86005
8017 | 2018-07-21 11:39 | 517614.1 | 600.0022 | 16 | 49 | 4.159708 | 0 | 2.450199 | 1.791838e-05 | 9.536754 | 3.578504e-05 |  |  | 0 |  | 34.49425 | 34.42699
8018 | 2018-07-21 11:39 | 517614.1 | 600.0148 | 16 | 49 | 4.159701 | 0 | 2.450199 | 1.791838e-05 | 9.536754 | 3.578504e-05 |  |  | -2.40112e-08 |  | 34.49431 | 34.42701
8019 | 2018-07-21 11:41 | 517734.2 | 120.0054 | 17 | 49 | 3.870752 | -3.000099 | 2.450199 | 0.1000108 | 9.536754 | 0.3888814 |  |  | -0.0002288818 |  | 35.04338 | 34.48413
8020 | 2018-07-21 11:43 | 517854.2 | 240.0005 | 17 | 49 | 3.854134 | -3.000149 | 2.450199 | 0.2000144 | 9.536754 | 0.7750944 |  |  | -6.198883e-05 |  | 35.5814 | 34.51681
8021 | 2018-07-21 11:45 | 517974.2 | 360.0046 | 17 | 49 | 3.837288 | -3.000116 | 2.450199 | 0.3000066 | 9.536754 | 1.159671 |  |  | -0.0001602173 |  | 35.9776 | 34.5328
8022 | 2018-07-21 11:47 | 518094.2 | 480.0004 | 17 | 49 | 3.813966 | -3.000118 | 2.450199 | 0.4000113 | 9.536754 | 1.542323 |  |  | -0.000248909 |  | 36.41237 | 34.61507
8023 | 2018-07-21 11:49 | 518214.2 | 600.0003 | 17 | 49 | 3.782114 | -3.000172 | 2.450199 | 0.5000104 | 9.536754 | 1.922186 |  |  | -0.000289917 |  | 36.83028 | 34.55803
8024 | 2018-07-21 11:51 | 518334.2 | 720.0041 | 17 | 49 | 3.745267 | -3.000147 | 2.450199 | 0.6000029 | 9.536754 | 2.298541 |  |  | -0.0003299713 |  | 37.24794 | 34.5875
8025 | 2018-07-21 11:53 | 518454.2 | 840.0045 | 17 | 49 | 3.709514 | -3.000131 | 2.450199 | 0.7000047 | 9.536754 | 2.671258 |  |  | -0.0003099442 |  | 37.60341 | 34.67541
8026 | 2018-07-21 11:55 | 518574.2 | 960.0042 | 17 | 49 | 3.677577 | -3.000106 | 2.450199 | 0.8000035 | 9.536754 | 3.04058 |  |  | -0.0002717972 |  | 37.77813 | 34.78071
8027 | 2018-07-21 11:57 | 518694.2 | 1080.0042 | 17 | 49 | 3.647837 | -3.000112 | 2.450199 | 0.9000174 | 9.536754 | 3.406898 |  |  | -0.0002470016 |  | 37.93901 | 34.93423
8028 | 2018-07-21 11:59 | 518814.2 | 1200.0059 | 17 | 49 | 3.616956 | -3.000072 | 2.450199 | 1.000006 | 9.536754 | 3.770118 |  |  | -0.0003242493 |  | 37.98215 | 34.90734
8029 | 2018-07-21 12:01 | 518934.2 | 1320.0008 | 17 | 49 | 3.582584 | -3.00005 | 2.450199 | 1.100012 | 9.536754 | 4.130149 |  |  | -0.0002994537 |  | 38.02331 | 34.94264
8030 | 2018-07-21 12:03 | 519054.2 | 1440.0067 | 17 | 49 | 3.54458 | -3.00006 | 2.450199 | 1.200009 | 9.536754 | 4.486519 |  |  | -0.0003013611 |  | 38.07195 | 34.86223
8031 | 2018-07-21 12:05 | 519174.2 | 1560.0024 | 17 | 49 | 3.504169 | -3.000048 | 2.450199 | 1.299993 | 9.536754 | 4.83891 |  |  | -0.000371933 |  | 37.96673 | 34.85254
8032 | 2018-07-21 12:07 | 519294.2 | 1680.0006 | 17 | 49 | 3.464584 | -3.000018 | 2.450199 | 1.399981 | 9.536754 | 5.187285 |  |  | -0.0003442764 |  | 37.72934 | 34.8175
8033 | 2018-07-21 12:09 | 519414.2 | 1800.0037 | 17 | 49 | 3.428895 | -2.999991 | 2.450199 | 1.499985 | 9.536754 | 5.531934 |  |  | -0.0002794266 |  | 37.42673 | 34.72866
8034 | 2018-07-21 12:11 | 519534.2 | 1920.0058 | 17 | 49 | 3.397728 | -3.00002 | 2.450199 | 1.600001 | 9.536754 | 5.873288 |  |  | -0.0002498627 |  | 37.38821 | 34.63365
8035 | 2018-07-21 12:13 | 519654.2 | 2040.0015 | 17 | 49 | 3.369436 | -3.000074 | 2.450199 | 1.700004 | 9.536754 | 6.211638 |  |  | -0.0002260208 |  | 37.52721 | 34.42562
8036 | 2018-07-21 12:15 | 519774.2 | 2160.0029 | 17 | 49 | 3.341671 | -3.000057 | 2.450199 | 1.800001 | 9.536754 | 6.547189 |  |  | -0.000246048 |  | 37.69939 | 34.46672
8037 | 2018-07-21 12:17 | 519894.2 | 2280.0068 | 17 | 49 | 3.311608 | -3.000076 | 2.450199 | 1.899995 | 9.536754 | 6.879858 |  |  | -0.0003137589 |  | 37.98856 | 34.38038
8038 | 2018-07-21 12:19 | 520014.2 | 2400.0018 | 17 | 49 | 3.279833 | -3.000091 | 2.450199 | 2 | 9.536754 | 7.209461 |  |  | -0.0003070831 |  | 38.28195 | 34.51215
8039 | 2018-07-21 12:21 | 520134.2 | 2520.0037 | 17 | 49 | 3.241809 | -3.000101 | 2.450199 | 2.099986 | 9.536754 | 7.53559 |  |  | -0.0003862381 |  | 38.41935 | 34.50485
8040 | 2018-07-21 12:23 | 520254.2 | 2640.0002 | 17 | 49 | 3.189102 | -3.000118 | 2.450199 | 2.199987 | 9.536754 | 7.857339 |  |  | -0.0006628036 |  | 38.64274 | 34.54415
8041 | 2018-07-21 12:25 | 520374.2 | 2760.003 | 17 | 49 | 3.060405 | -3.000112 | 2.450199 | 2.299981 | 9.536754 | 8.170894 |  |  | -0.001707077 |  | 39.05522 | 34.49352
8042 | 2018-07-21 12:27 | 520494.2 | 2880.0053 | 17 | 49 | 2.78348 | -3.000133 | 2.450199 | 2.399998 | 9.536754 | 8.465153 |  |  | -0.004371643 |  | 39.71256 | 34.51336
8043 | 2018-07-21 12:28 | 520553.3 | 2939.0837 | 17 | 49 | 1.999415 | -3.000161 | 2.450199 | 2.449221 | 9.536754 | 8.589641 |  |  | -0.002229265 |  | 39.91411 | 34.47686
8044 | 2018-07-21 12:28 | 520553.2732 | 0.0063 | 18 | 50 | 1.996711 | -2.999863 | 0 | 4.666279e-06 | 0 | 9.319767e-06 |  |  | -0.002228569 |  | 39.91401 | 34.47708
8045 | 2018-07-21 12:30 | 520673.3 | 120.0002 | 14 | 50 | 3.258605 | 1.500044 | 0.04999198 | 2.26674e-05 | 0.1517462 | 4.526002e-05 |  |  | 0.002123833 |  | 39.29983 | 34.5754
8046 | 2018-07-21 12:32 | 520793.3 | 240.0042 | 14 | 50 | 3.429808 | 1.500076 | 0.09999587 | 2.26674e-05 | 0.3194406 | 4.526002e-05 |  |  | 0.001091003 |  | 38.31055 | 34.54459
8047 | 2018-07-21 12:34 | 520913.3 | 360.0026 | 14 | 50 | 3.517352 | 1.500061 | 0.1499951 | 2.26674e-05 | 0.4933922 | 4.526002e-05 |  |  | 0.0005474091 |  | 37.66722 | 34.55684
8048 | 2018-07-21 12:36 | 521033.3 | 480.0004 | 14 | 50 | 3.563769 | 1.500071 | 0.199992 | 2.26674e-05 | 0.6705486 | 4.526002e-05 |  |  | 0.0001907349 |  | 37.45966 | 34.65072
8049 | 2018-07-21 12:38 | 521153.3 | 600.0017 | 14 | 50 | 3.582764 | 1.500019 | 0.2499955 | 2.26674e-05 | 0.8492462 | 4.526002e-05 |  |  | 0.000166893 |  | 37.36166 | 34.77802
8050 | 2018-07-21 12:40 | 521273.3 | 720.0013 | 14 | 50 | 3.599938 | 1.50005 | 0.2999958 | 2.26674e-05 | 1.028817 | 4.526002e-05 |  |  | 0.0001983643 |  | 37.23956 | 34.93116
8051 | 2018-07-21 12:42 | 521393.3 | 840.001 | 14 | 50 | 3.616772 | 1.500046 | 0.3499927 | 2.26674e-05 | 1.209223 | 4.526002e-05 |  |  | 0.000169754 |  | 36.97556 | 34.9068
8052 | 2018-07-21 12:44 | 521513.3 | 960.0022 | 14 | 50 | 3.634108 | 1.500042 | 0.3999928 | 2.26674e-05 | 1.390486 | 4.526002e-05 |  |  | 0.0002269745 |  | 36.79881 | 34.86453
8053 | 2018-07-21 12:46 | 521633.3 | 1080.0065 | 14 | 50 | 3.654615 | 1.500061 | 0.4499925 | 2.26674e-05 | 1.572684 | 4.526002e-05 |  |  | 0.0002498627 |  | 36.67279 | 34.91763
8054 | 2018-07-21 12:48 | 521753.3 | 1200.0025 | 14 | 50 | 3.677136 | 1.500029 | 0.4999889 | 2.26674e-05 | 1.75597 | 4.526002e-05 |  |  | 0.0002117157 |  | 36.50795 | 34.89551
8055 | 2018-07-21 12:50 | 521873.3 | 1320.0067 | 14 | 50 | 3.698764 | 1.500048 | 0.5499883 | 2.26674e-05 | 1.940365 | 4.526002e-05 |  |  | 0.0001926422 |  | 36.30051 | 34.89059
8056 | 2018-07-21 12:52 | 521993.3 | 1440.0017 | 14 | 50 | 3.718062 | 1.500027 | 0.5999918 | 2.26674e-05 | 2.125819 | 4.526002e-05 |  |  | 0.0001659393 |  | 36.2086 | 34.83416
8057 | 2018-07-21 12:54 | 522113.3 | 1560.0012 | 14 | 50 | 3.733892 | 1.500042 | 0.6499931 | 2.26674e-05 | 2.312132 | 4.526002e-05 |  |  | 0.000123024 |  | 36.10338 | 34.90886
8058 | 2018-07-21 12:56 | 522233.3 | 1680.0046 | 14 | 50 | 3.74647 | 1.500011 | 0.6999897 | 2.26674e-05 | 2.49914 | 4.526002e-05 |  |  | 8.106232e-05 |  | 36.07459 | 34.83994
8059 | 2018-07-21 12:58 | 522353.3 | 1800.0053 | 14 | 50 | 3.75809 | 1.500057 | 0.7499957 | 2.26674e-05 | 2.686776 | 4.526002e-05 |  |  | 9.632111e-05 |  | 36.05887 | 34.80592
8060 | 2018-07-21 13:00 | 522473.3 | 1920.0037 | 14 | 50 | 3.770223 | 1.500019 | 0.7999907 | 2.26674e-05 | 2.874963 | 4.526002e-05 |  |  | 8.392334e-05 |  | 36.00631 | 34.75228
8061 | 2018-07-21 13:02 | 522593.3 | 2040.0018 | 14 | 50 | 3.783389 | 1.500042 | 0.8499885 | 2.26674e-05 | 3.06379 | 4.526002e-05 |  |  | 0.0001001358 |  | 36.09559 | 34.80591
8062 | 2018-07-21 13:04 | 522713.3 | 2160.0009 | 14 | 50 | 3.797778 | 1.500053 | 0.8999928 | 2.26674e-05 | 3.25333 | 4.526002e-05 |  |  | 0.0001344681 |  | 36.18608 | 34.81771
8063 | 2018-07-21 13:06 | 522833.3 | 2280.0015 | 14 | 50 | 3.813579 | 1.500034 | 0.949984 | 2.26674e-05 | 3.443575 | 4.526002e-05 |  |  | 0.0001363754 |  | 36.27362 | 34.78911
8064 | 2018-07-21 13:08 | 522953.3 | 2400.006 | 14 | 50 | 3.830896 | 1.500036 | 0.9999881 | 2.26674e-05 | 3.634697 | 4.526002e-05 |  |  | 0.0001554489 |  | 36.37703 | 34.79093
8065 | 2018-07-21 13:10 | 523073.3 | 2520.0035 | 14 | 50 | 3.849548 | 1.500042 | 1.049983 | 2.26674e-05 | 3.826683 | 4.526002e-05 |  |  | 0.0001716614 |  | 36.48052 | 34.67536
8066 | 2018-07-21 13:12 | 523193.3 | 2640.0045 | 14 | 50 | 3.869254 | 1.500031 | 1.099992 | 2.26674e-05 | 4.019687 | 4.526002e-05 |  |  | 0.0001296997 |  | 36.5719 | 34.75441
8067 | 2018-07-21 13:14 | 523313.3 | 2760.0022 | 14 | 50 | 3.889391 | 1.499992 | 1.149992 | 2.26674e-05 | 4.213648 | 4.526002e-05 |  |  | 0.0001525879 |  | 36.46893 | 34.82171
8068 | 2018-07-21 13:16 | 523433.3 | 2880.0006 | 14 | 50 | 3.909616 | 1.500015 | 1.199983 | 2.26674e-05 | 4.408594 | 4.526002e-05 |  |  | 0.0001525879 |  | 36.55153 | 34.77642
8069 | 2018-07-21 13:18 | 523553.3 | 3000.0059 | 14 | 50 | 3.929104 | 1.500004 | 1.249981 | 2.26674e-05 | 4.604556 | 4.526002e-05 |  |  | 0.0001916885 |  | 36.51148 | 34.77009
8070 | 2018-07-21 13:20 | 523673.3 | 3120.0004 | 14 | 50 | 3.9475 | 1.500029 | 1.299975 | 2.26674e-05 | 4.80145 | 4.526002e-05 |  |  | 0.0001602173 |  | 36.44049 | 34.79403
8071 | 2018-07-21 13:22 | 523793.3 | 3240.0047 | 14 | 50 | 3.964702 | 1.500027 | 1.349979 | 2.26674e-05 | 4.999278 | 4.526002e-05 |  |  | 0.000123024 |  | 36.3485 | 34.78986
8072 | 2018-07-21 13:24 | 523913.3 | 3360.0014 | 14 | 50 | 3.980878 | 1.500036 | 1.399977 | 2.26674e-05 | 5.197911 | 4.526002e-05 |  |  | 0.0001220703125 |  | 36.2356 | 34.82553
8073 | 2018-07-21 13:26 | 524033.3 | 3480.0011 | 14 | 50 | 3.996549 | 1.500023 | 1.449978 | 2.26674e-05 | 5.397353 | 4.526002e-05 |  |  | 0.0001678467 |  | 36.19955 | 34.77158
8074 | 2018-07-21 13:28 | 524153.3 | 3600.0004 | 14 | 50 | 4.011783 | 1.500008 | 1.499975 | 2.26674e-05 | 5.59755 | 4.526002e-05 |  |  | 0.0001296997 |  | 36.26933 | 34.78248
8075 | 2018-07-21 13:30 | 524273.3 | 3720 | 14 | 50 | 4.0267 | 1.499981 | 1.549974 | 2.26674e-05 | 5.798507 | 4.526002e-05 |  |  | 0.0001115799 |  | 35.92551 | 34.59412
8076 | 2018-07-21 13:32 | 524393.3 | 3840.0048 | 14 | 50 | 4.041705 | 1.499987 | 1.599976 | 2.26674e-05 | 6.000225 | 4.526002e-05 |  |  | 0.0001373291 |  | 35.73287 | 34.55957
8077 | 2018-07-21 13:34 | 524513.3 | 3960.0052 | 14 | 50 | 4.057336 | 1.499989 | 1.649977 | 2.26674e-05 | 6.202702 | 4.526002e-05 |  |  | 7.534027e-05 |  | 35.74443 | 34.39913
8078 | 2018-07-21 13:36 | 524633.3 | 4080.0036 | 14 | 50 | 4.074028 | 1.49999 | 1.699965 | 2.26674e-05 | 6.405935 | 4.526002e-05 |  |  | 0.0001583099 |  | 35.72215 | 34.56284
8079 | 2018-07-21 13:38 | 524753.3 | 4200.0031 | 14 | 50 | 4.092109 | 1.499989 | 1.749971 | 2.26674e-05 | 6.610104 | 4.526002e-05 |  |  | 0.0002269745 |  | 35.77404 | 34.37316
8080 | 2018-07-21 13:40 | 524873.3 | 4320.0023 | 14 | 50 | 4.111599 | 1.49995 | 1.799963 | 2.26674e-05 | 6.815159 | 4.526002e-05 |  |  | 0.0001678467 |  | 35.76819 | 34.49352
8081 | 2018-07-21 13:42 | 524993.3 | 4440.0003 | 14 | 50 | 4.132209 | 1.500006 | 1.849963 | 2.26674e-05 | 7.021252 | 4.526002e-05 |  |  | 0.0002069473 |  | 35.70235 | 34.39093
8082 | 2018-07-21 13:44 | 525113.3 | 4560.0013 | 14 | 50 | 4.153204 | 1.499987 | 1.899966 | 2.26674e-05 | 7.228398 | 4.526002e-05 |  |  | 0.0001773834 |  | 35.75368 | 34.38321
8083 | 2018-07-21 13:46 | 525233.3 | 4680.0007 | 14 | 50 | 4.173591 | 1.500019 | 1.949955 | 2.26674e-05 | 7.436528 | 4.526002e-05 |  |  | 0.0001249313 |  | 35.78779 | 34.35588
8084 | 2018-07-21 13:48 | 525353.3 | 4800.0047 | 14 | 50 | 4.192135 | 1.499992 | 1.99996 | 2.26674e-05 | 7.645705 | 4.526002e-05 |  |  | 0.0002174377 |  | 35.84057 | 34.49485
8085 | 2018-07-21 13:49 | 525412.5 | 4859.1732 | 14 | 50 | 4.200001 | 1.499992 | 2.024615 | 2.26674e-05 | 7.74916 | 4.526002e-05 |  |  | 0.0001324177 |  | 35.85516 | 34.45253
8086 | 2018-07-21 13:51 | 525532.5 | 120.0074 | 15 | 50 | 4.200375 | 1.356586 | 2.072033 | 2.26674e-05 | 7.948336 | 4.526002e-05 |  |  | -4.005432e-05 |  | 35.84282 | 34.54459
8087 | 2018-07-21 13:53 | 525652.5 | 240.0008 | 15 | 50 | 4.200379 | 1.265886 | 2.115667 | 2.26674e-05 | 8.131617 | 4.526002e-05 |  |  | -1.525879e-05 |  | 35.84362 | 34.51801
8088 | 2018-07-21 13:55 | 525772.5 | 360 | 15 | 50 | 4.200372 | 1.191881 | 2.15661 | 2.26674e-05 | 8.30359 | 4.526002e-05 |  |  | 8.487701e-05 |  | 35.77296 | 34.52171
8089 | 2018-07-21 13:57 | 525892.5 | 480.0049 | 15 | 50 | 4.200405 | 1.120417 | 2.195145 | 2.26674e-05 | 8.465451 | 4.526002e-05 |  |  | -4.768372e-06 |  | 35.65665 | 34.54025
8090 | 2018-07-21 13:59 | 526012.5 | 600.0015 | 15 | 50 | 4.200397 | 1.047638 | 2.231289 | 2.26674e-05 | 8.61727 | 4.526002e-05 |  |  | 2.861023e-06 |  | 35.66647 | 34.49708
8091 | 2018-07-21 14:01 | 526132.5 | 720.0007 | 15 | 50 | 4.200386 | 0.9723053 | 2.264952 | 2.26674e-05 | 8.758672 | 4.526002e-05 |  |  | 6.67572e-06 |  | 35.6421 | 34.62883
8092 | 2018-07-21 14:03 | 526252.5 | 840.0009 | 15 | 50 | 4.200387 | 0.893301 | 2.296057 | 2.26674e-05 | 8.889322 | 4.526002e-05 |  |  | 0 |  | 35.63425 | 34.51812
8093 | 2018-07-21 14:05 | 526372.5 | 960.0033 | 15 | 50 | 4.200395 | 0.8115654 | 2.324478 | 2.26674e-05 | 9.008703 | 4.526002e-05 |  |  | 4.768372e-05 |  | 35.47113 | 34.45324
8094 | 2018-07-21 14:07 | 526492.5 | 1080.0001 | 15 | 50 | 4.20038 | 0.7282734 | 2.350142 | 2.26674e-05 | 9.116502 | 4.526002e-05 |  |  | 9.536743e-06 |  | 35.47096 | 34.62418
8095 | 2018-07-21 14:09 | 526612.5 | 1200.006 | 15 | 50 | 4.20039 | 0.6450634 | 2.373022 | 2.26674e-05 | 9.212606 | 4.526002e-05 |  |  | 1.811981e-05 |  | 35.40089 | 34.54497
8096 | 2018-07-21 14:11 | 526732.5 | 1320.0054 | 15 | 50 | 4.200392 | 0.5640812 | 2.393167 | 2.26674e-05 | 9.297222 | 4.526002e-05 |  |  | -1.907349e-06 |  | 35.23072 | 34.52608
8097 | 2018-07-21 14:13 | 526852.5 | 1440.0033 | 15 | 50 | 4.200347 | 0.4881248 | 2.410686 | 2.26674e-05 | 9.370811 | 4.526002e-05 |  |  | 1.907349e-05 |  | 35.25057 | 34.67439
8098 | 2018-07-21 14:15 | 526972.5 | 1560.0048 | 15 | 50 | 4.200344 | 0.4184818 | 2.425785 | 2.26674e-05 | 9.434232 | 4.526002e-05 |  |  | -4.386902e-05 |  | 35.14034 | 34.55405
8099 | 2018-07-21 14:17 | 527092.5 | 1680.0035 | 15 | 50 | 4.200387 | 0.3569984 | 2.438688 | 2.26674e-05 | 9.488427 | 4.526002e-05 |  |  | 1.525879e-05 |  | 35.05746 | 34.53195
8100 | 2018-07-21 14:19 | 527212.5 | 1800.0021 | 15 | 50 | 4.20038 | 0.302734375 | 2.449655 | 2.26674e-05 | 9.534492 | 4.526002e-05 |  |  | -6.67572e-06 |  | 35.04461 | 34.58368
8101 | 2018-07-21 14:19 | 527212.5 | 1800.0027 | 15 | 50 | 4.20038 | 0.302734375 | 2.449655 | 2.26674e-05 | 9.534492 | 4.526002e-05 |  |  | -6.675866e-06 |  | 35.04461 | 34.58368
8102 | 2018-07-21 14:29 | 527812.6 | 600.0027 | 16 | 50 | 4.159545 | 0 | 2.449655 | 2.26674e-05 | 9.534492 | 4.526002e-05 |  |  | -0.0001520955 |  | 34.63918 | 34.66325
8103 | 2018-07-21 14:31 | 527932.6 | 120.0008 | 17 | 50 | 3.870857 | -2.999925 | 2.449655 | 0.1000172 | 9.534492 | 0.3889012 |  |  | -0.0001811981 |  | 35.12601 | 34.60937
8104 | 2018-07-21 14:33 | 528052.6 | 240.0064 | 17 | 50 | 3.854168 | -3.000176 | 2.449655 | 0.2000311 | 9.534492 | 0.7751609 |  |  | -0.0001125336 |  | 35.61724 | 34.6486
8105 | 2018-07-21 14:35 | 528172.6 | 360.0046 | 17 | 50 | 3.837363 | -2.999974 | 2.449655 | 0.3000216 | 9.534492 | 1.159736 |  |  | -0.0001010895 |  | 36.03117 | 34.59888
8106 | 2018-07-21 14:37 | 528292.6 | 480.0005 | 17 | 50 | 3.813945 | -2.999865 | 2.449655 | 0.4000069 | 9.534492 | 1.542316 |  |  | -0.0002307892 |  | 36.56519 | 34.60016
8107 | 2018-07-21 14:39 | 528412.6 | 600.0005 | 17 | 50 | 3.782052 | -3.000187 | 2.449655 | 0.5000175 | 9.534492 | 1.922222 |  |  | -0.0002632141 |  | 37.11567 | 34.68291
8108 | 2018-07-21 14:41 | 528532.6 | 720.0012 | 17 | 50 | 3.745254 | -3.000182 | 2.449655 | 0.6000044 | 9.534492 | 2.298552 |  |  | -0.0003385544 |  | 37.4812 | 34.90186
8109 | 2018-07-21 14:43 | 528652.6 | 840.003 | 17 | 50 | 3.709486 | -3.000112 | 2.449655 | 0.7000117 | 9.534492 | 2.671288 |  |  | -0.0003576279 |  | 37.6951 | 34.61074
8110 | 2018-07-21 14:45 | 528772.6 | 960.001 | 17 | 50 | 3.677679 | -3.000099 | 2.449655 | 0.8000134 | 9.534492 | 3.040622 |  |  | -0.000213623 |  | 37.81688 | 34.90453
8111 | 2018-07-21 14:47 | 528892.6 | 1080.0068 | 17 | 50 | 3.647913 | -3.000091 | 2.449655 | 0.9000123 | 9.534492 | 3.406891 |  |  | -0.0002622604 |  | 37.86297 | 34.84439
8112 | 2018-07-21 14:49 | 529012.6 | 1200.0005 | 17 | 50 | 3.616962 | -3.000074 | 2.449655 | 1.000007 | 9.534492 | 3.770141 |  |  | -0.0003118515 |  | 37.92894 | 34.88309
8113 | 2018-07-21 14:51 | 529132.6 | 1320.0032 | 17 | 50 | 3.582602 | -3.000029 | 2.449655 | 1.100003 | 9.534492 | 4.130138 |  |  | -0.0003128052 |  | 38.01902 | 34.9855
8114 | 2018-07-21 14:53 | 529252.6 | 1440.0021 | 17 | 50 | 3.544539 | -3.000057 | 2.449655 | 1.200013 | 9.534492 | 4.486561 |  |  | -0.0003738403 |  | 37.89292 | 34.90937
8115 | 2018-07-21 14:55 | 529372.6 | 1560.0001 | 17 | 50 | 3.504288 | -3.000093 | 2.449655 | 1.300013 | 9.534492 | 4.839011 |  |  | -0.0002803802 |  | 37.60542 | 34.733
8116 | 2018-07-21 14:57 | 529492.6 | 1680.0067 | 17 | 50 | 3.464668 | -3.000062 | 2.449655 | 1.400017 | 9.534492 | 5.187449 |  |  | -0.0003004074 |  | 37.36756 | 34.56575
8117 | 2018-07-21 14:59 | 529612.6 | 1800.001 | 17 | 50 | 3.428979 | -3.000103 | 2.449655 | 1.499994 | 9.534492 | 5.532015 |  |  | -0.0003223419 |  | 37.39196 | 34.72311
8118 | 2018-07-21 15:01 | 529732.6 | 1920.0032 | 17 | 50 | 3.397793 | -3.000118 | 2.449655 | 1.599992 | 9.534492 | 5.873318 |  |  | -0.0002813339 |  | 37.36343 | 34.39369
8119 | 2018-07-21 15:03 | 529852.6 | 2040.0029 | 17 | 50 | 3.36951 | -3.000101 | 2.449655 | 1.699996 | 9.534492 | 6.211685 |  |  | -0.0002584457 |  | 37.5317 | 34.50362
8120 | 2018-07-21 15:05 | 529972.6 | 2160.0048 | 17 | 50 | 3.341706 | -3.000076 | 2.449655 | 1.800002 | 9.534492 | 6.547277 |  |  | -0.0002918243 |  | 37.74722 | 34.55963
8121 | 2018-07-21 15:07 | 530092.6 | 2280.0045 | 17 | 50 | 3.311603 | -3.000085 | 2.449655 | 1.900008 | 9.534492 | 6.879988 |  |  | -0.0002946854 |  | 38.14858 | 34.52392
8122 | 2018-07-21 15:09 | 530212.6 | 2400.0052 | 17 | 50 | 3.280003 | -3.000087 | 2.449655 | 2.000015 | 9.534492 | 7.209601 |  |  | -0.0003347397 |  | 38.36982 | 34.63548
8123 | 2018-07-21 15:11 | 530332.6 | 2520.0043 | 17 | 50 | 3.242011 | -3.000129 | 2.449655 | 2.100008 | 9.534492 | 7.535774 |  |  | -0.0004148483 |  | 38.44921 | 34.52739
8124 | 2018-07-21 15:13 | 530452.6 | 2640.0001 | 17 | 50 | 3.189082 | -3.000108 | 2.449655 | 2.200005 | 9.534492 | 7.857522 |  |  | -0.0006427765 |  | 38.85666 | 34.55596
8125 | 2018-07-21 15:15 | 530572.6 | 2760.0038 | 17 | 50 | 3.059614 | -3.000068 | 2.449655 | 2.299998 | 9.534492 | 8.171036 |  |  | -0.001736641 |  | 39.38324 | 34.58142
8126 | 2018-07-21 15:17 | 530692.6 | 2880.0043 | 17 | 50 | 2.780622 | -3.000057 | 2.449655 | 2.400001 | 9.534492 | 8.465113 |  |  | -0.00437355 |  | 39.99462 | 34.86535
8127 | 2018-07-21 15:18 | 530750.9 | 2938.2938 | 17 | 50 | 1.999671 | -3.000048 | 2.449655 | 2.448559 | 9.534492 | 8.587772 |  |  | -0.002255446 |  | 40.38559 | 34.91094
8128 | 2018-07-21 15:18 | 530750.9 | 0.0064 | 18 | 51 | 1.997036 | -3.000008 | 0 | 4.916759e-06 | 0 | 9.821446e-06 |  |  | -0.002254748 |  | 40.3855 | 34.91113
8129 | 2018-07-21 15:20 | 530871 | 120.0026 | 14 | 51 | 3.258482 | 1.500053 | 0.04998937 | 2.291628e-05 | 0.1517296 | 4.57627e-05 |  |  | 0.002106667 |  | 39.7854 | 34.93328
8130 | 2018-07-21 15:22 | 530991 | 240.0055 | 14 | 51 | 3.429634 | 1.500063 | 0.1000027 | 2.291628e-05 | 0.3194484 | 4.57627e-05 |  |  | 0.001098633 |  | 38.74759 | 34.94456
8131 | 2018-07-21 15:24 | 531111 | 360.0065 | 14 | 51 | 3.517231 | 1.500093 | 0.1499931 | 2.291628e-05 | 0.4933625 | 4.57627e-05 |  |  | 0.0005502701 |  | 37.85131 | 34.8582
8132 | 2018-07-21 15:26 | 531231 | 480.0032 | 14 | 51 | 3.563684 | 1.500042 | 0.199998 | 2.291628e-05 | 0.670543 | 4.57627e-05 |  |  | 0.0002355576 |  | 37.27648 | 34.7132
8133 | 2018-07-21 15:28 | 531351 | 600.0015 | 14 | 51 | 3.582671 | 1.500092 | 0.2499987 | 2.291628e-05 | 0.8492271 | 4.57627e-05 |  |  | 0.0001478195 |  | 36.85125 | 34.52604
8134 | 2018-07-21 15:30 | 531471 | 720.0032 | 14 | 51 | 3.599813 | 1.500055 | 0.3000043 | 2.291628e-05 | 1.028813 | 4.57627e-05 |  |  | 0.0001630783 |  | 36.66233 | 34.59487
8135 | 2018-07-21 15:32 | 531591 | 840.0019 | 14 | 51 | 3.6167 | 1.500097 | 0.350002 | 2.291628e-05 | 1.209219 | 4.57627e-05 |  |  | 0.0001583099 |  | 36.44751 | 34.56958
8136 | 2018-07-21 15:34 | 531711 | 960.0037 | 14 | 51 | 3.633979 | 1.500008 | 0.4000028 | 2.291628e-05 | 1.390481 | 4.57627e-05 |  |  | 0.0001401901 |  | 36.30257 | 34.49231
8137 | 2018-07-21 15:36 | 531831 | 1080.0061 | 14 | 51 | 3.654575 | 1.500051 | 0.4499964 | 2.291628e-05 | 1.572654 | 4.57627e-05 |  |  | 0.0002231598 |  | 36.12444 | 34.50099
8138 | 2018-07-21 15:38 | 531951 | 1200.0047 | 14 | 51 | 3.677109 | 1.500023 | 0.4999904 | 2.291628e-05 | 1.755928 | 4.57627e-05 |  |  | 0.0002059937 |  | 36.07912 | 34.46712
8139 | 2018-07-21 15:40 | 532071 | 1320.0019 | 14 | 51 | 3.698786 | 1.499996 | 0.5500021 | 2.291628e-05 | 1.940368 | 4.57627e-05 |  |  | 0.0001373291 |  | 35.97328 | 34.56667
8140 | 2018-07-21 15:42 | 532191 | 1440.0043 | 14 | 51 | 3.717969 | 1.500011 | 0.5999971 | 2.291628e-05 | 2.125788 | 4.57627e-05 |  |  | 0.0001649857 |  | 35.92038 | 34.62469
8141 | 2018-07-21 15:44 | 532311 | 1560.0053 | 14 | 51 | 3.73383 | 1.500002 | 0.649992 | 2.291628e-05 | 2.312075 | 4.57627e-05 |  |  | 0.0001268387 |  | 35.85525 | 34.65092
8142 | 2018-07-21 15:46 | 532431 | 1680.0041 | 14 | 51 | 3.746473 | 1.49999 | 0.6999956 | 2.291628e-05 | 2.499106 | 4.57627e-05 |  |  | 8.773804e-05 |  | 35.78709 | 34.65376
8143 | 2018-07-21 15:48 | 532551 | 1800.001 | 14 | 51 | 3.75803 | 1.499992 | 0.7499942 | 2.291628e-05 | 2.686712 | 4.57627e-05 |  |  | 7.152557e-05 |  | 36.05263 | 34.61256
8144 | 2018-07-21 15:50 | 532671 | 1920.0037 | 14 | 51 | 3.770217 | 1.499987 | 0.7999928 | 2.291628e-05 | 2.87491 | 4.57627e-05 |  |  | 0.0001163483 |  | 36.24602 | 34.8147
8145 | 2018-07-21 15:52 | 532791 | 2040.0031 | 14 | 51 | 3.783354 | 1.499998 | 0.8499939 | 2.291628e-05 | 3.06375 | 4.57627e-05 |  |  | 6.67572e-05 |  | 36.30888 | 34.9775
8146 | 2018-07-21 15:54 | 532911 | 2160.0028 | 14 | 51 | 3.797783 | 1.500034 | 0.8999853 | 2.291628e-05 | 3.253241 | 4.57627e-05 |  |  | 0.000128746 |  | 36.35396 | 34.97002
8147 | 2018-07-21 15:56 | 533031 | 2280.0048 | 14 | 51 | 3.813589 | 1.500008 | 0.9499841 | 2.291628e-05 | 3.443514 | 4.57627e-05 |  |  | 0.0001373291 |  | 36.47633 | 34.96917
8148 | 2018-07-21 15:58 | 533151 | 2400.006 | 14 | 51 | 3.830921 | 1.50001 | 0.9999835 | 2.291628e-05 | 3.634619 | 4.57627e-05 |  |  | 0.0001916885 |  | 36.54955 | 35.02276
8149 | 2018-07-21 16:00 | 533271 | 2520.0058 | 14 | 51 | 3.849586 | 1.500013 | 1.049983 | 2.291628e-05 | 3.826625 | 4.57627e-05 |  |  | 0.0001316071 |  | 36.58535 | 34.86767
8150 | 2018-07-21 16:02 | 533391 | 2640.0039 | 14 | 51 | 3.869247 | 1.5 | 1.099983 | 2.291628e-05 | 4.019591 | 4.57627e-05 |  |  | 0.0001745224 |  | 36.42673 | 34.9335
8151 | 2018-07-21 16:04 | 533511 | 2760.004 | 14 | 51 | 3.889424 | 1.499989 | 1.149982 | 2.291628e-05 | 4.213555 | 4.57627e-05 |  |  | 0.0001935959 |  | 36.2085 | 34.59945
8152 | 2018-07-21 16:06 | 533631 | 2880.0021 | 14 | 51 | 3.909581 | 1.499962 | 1.199981 | 2.291628e-05 | 4.408527 | 4.57627e-05 |  |  | 0.0001974106 |  | 36.25804 | 34.60592
8153 | 2018-07-21 16:08 | 533751 | 3000.0022 | 14 | 51 | 3.929051 | 1.499981 | 1.249978 | 2.291628e-05 | 4.604486 | 4.57627e-05 |  |  | 0.0001411438 |  | 36.26105 | 34.50344
8154 | 2018-07-21 16:10 | 533871 | 3120.0047 | 14 | 51 | 3.947362 | 1.499969 | 1.299981 | 2.291628e-05 | 4.801411 | 4.57627e-05 |  |  | 0.000169754 |  | 36.33841 | 34.5933
8155 | 2018-07-21 16:12 | 533991 | 3240.0059 | 14 | 51 | 3.964472 | 1.499998 | 1.349972 | 2.291628e-05 | 4.999174 | 4.57627e-05 |  |  | 0.0001029968 |  | 36.3361 | 34.47404
8156 | 2018-07-21 16:14 | 534111 | 3360.0022 | 14 | 51 | 3.980661 | 1.500031 | 1.399963 | 2.291628e-05 | 5.197772 | 4.57627e-05 |  |  | 0.0001688004 |  | 36.35209 | 34.42086
8157 | 2018-07-21 16:16 | 534231 | 3480.0003 | 14 | 51 | 3.996225 | 1.49999 | 1.449967 | 2.291628e-05 | 5.397212 | 4.57627e-05 |  |  | 0.0001316071 |  | 36.39287 | 34.50225
8158 | 2018-07-21 16:18 | 534351 | 3600.0049 | 14 | 51 | 4.011485 | 1.500019 | 1.499972 | 2.291628e-05 | 5.597426 | 4.57627e-05 |  |  | 0.0001392365 |  | 36.34736 | 34.51641
8159 | 2018-07-21 16:20 | 534471 | 3720.0061 | 14 | 51 | 4.02648 | 1.500011 | 1.549963 | 2.291628e-05 | 5.79834 | 4.57627e-05 |  |  | 0.0001401901 |  | 36.36546 | 34.52925
8160 | 2018-07-21 16:22 | 534591 | 3840.0017 | 14 | 51 | 4.041434 | 1.499989 | 1.59996 | 2.291628e-05 | 6.000023 | 4.57627e-05 |  |  | 0.0001306534 |  | 36.52769 | 34.61134
8161 | 2018-07-21 16:24 | 534711 | 3960.0036 | 14 | 51 | 4.057092 | 1.499998 | 1.649965 | 2.291628e-05 | 6.202503 | 4.57627e-05 |  |  | 0.0001840591 |  | 36.64548 | 34.86435
8162 | 2018-07-21 16:26 | 534831 | 4080.0024 | 14 | 51 | 4.073797 | 1.500029 | 1.699957 | 2.291628e-05 | 6.405738 | 4.57627e-05 |  |  | 0.0001497269 |  | 36.5948 | 34.85396
8163 | 2018-07-21 16:28 | 534951 | 4200.0012 | 14 | 51 | 4.091916 | 1.499958 | 1.749959 | 2.291628e-05 | 6.60988 | 4.57627e-05 |  |  | 0.000213623 |  | 36.5716 | 34.97705
8164 | 2018-07-21 16:30 | 535071 | 4320.0031 | 14 | 51 | 4.111434 | 1.499975 | 1.799962 | 2.291628e-05 | 6.814971 | 4.57627e-05 |  |  | 0.0001907349 |  | 36.41379 | 34.98138
8165 | 2018-07-21 16:32 | 535191 | 4440.0044 | 14 | 51 | 4.132045 | 1.499975 | 1.849952 | 2.291628e-05 | 7.021015 | 4.57627e-05 |  |  | 0.0001716614 |  | 36.34927 | 34.97528
8166 | 2018-07-21 16:34 | 535311 | 4560.0031 | 14 | 51 | 4.153059 | 1.499975 | 1.899954 | 2.291628e-05 | 7.228151 | 4.57627e-05 |  |  | 0.0001821518 |  | 36.09261 | 34.77122
8167 | 2018-07-21 16:36 | 535431 | 4680.0045 | 14 | 51 | 4.173465 | 1.50001 | 1.949956 | 2.291628e-05 | 7.436327 | 4.57627e-05 |  |  | 0.0001754761 |  | 35.9817 | 34.76403
8168 | 2018-07-21 16:38 | 535551 | 4800.0023 | 14 | 51 | 4.191966 | 1.500008 | 1.999956 | 2.291628e-05 | 7.645474 | 4.57627e-05 |  |  | 0.0001487732 |  | 35.87244 | 34.61787
8169 | 2018-07-21 16:39 | 535611.3 | 4860.329 | 14 | 51 | 4.200003 | 1.499952 | 2.025093 | 2.291628e-05 | 7.750949 | 4.57627e-05 |  |  | 0.0001021991 |  | 35.88055 | 34.54298
8170 | 2018-07-21 16:41 | 535731.3 | 120.0015 | 15 | 51 | 4.200504 | 1.358418 | 2.072573 | 2.291628e-05 | 7.950394 | 4.57627e-05 |  |  | 9.536743e-06 |  | 35.85316 | 34.49223
8171 | 2018-07-21 16:43 | 535851.3 | 240.0035 | 15 | 51 | 4.200504 | 1.268009 | 2.116257 | 2.291628e-05 | 8.133886 | 4.57627e-05 |  |  | 2.670288e-05 |  | 35.81495 | 34.48293
8172 | 2018-07-21 16:45 | 535971.3 | 360.0047 | 15 | 51 | 4.20048 | 1.193403 | 2.157268 | 2.291628e-05 | 8.306149 | 4.57627e-05 |  |  | 1.239777e-05 |  | 35.80952 | 34.45028
8173 | 2018-07-21 16:47 | 536091.3 | 480.0032 | 15 | 51 | 4.200483 | 1.121613 | 2.195845 | 2.291628e-05 | 8.468193 | 4.57627e-05 |  |  | -8.583069e-06 |  | 35.80374 | 34.57892
8174 | 2018-07-21 16:49 | 536211.3 | 600.0018 | 15 | 51 | 4.200516 | 1.048407 | 2.23201 | 2.291628e-05 | 8.620101 | 4.57627e-05 |  |  | 5.722046e-06 |  | 35.77078 | 34.65295
8175 | 2018-07-21 16:51 | 536331.3 | 720.0061 | 15 | 51 | 4.200477 | 0.9722042 | 2.265698 | 2.291628e-05 | 8.761609 | 4.57627e-05 |  |  | -2.002716e-05 |  | 35.72247 | 34.53511
8176 | 2018-07-21 16:53 | 536451.3 | 840.0037 | 15 | 51 | 4.200473 | 0.8928986 | 2.296789 | 2.291628e-05 | 8.892208 | 4.57627e-05 |  |  | -2.384186e-05 |  | 35.61402 | 34.5693
8177 | 2018-07-21 16:55 | 536571.3 | 960.0006 | 15 | 51 | 4.200473 | 0.8106441 | 2.325187 | 2.291628e-05 | 9.011492 | 4.57627e-05 |  |  | 2.288818e-05 |  | 35.63239 | 34.62851
8178 | 2018-07-21 16:57 | 536691.3 | 1080.003 | 15 | 51 | 4.200521 | 0.7266521 | 2.350804 | 2.291628e-05 | 9.119095 | 4.57627e-05 |  |  | -1.907349e-06 |  | 35.76164 | 34.71306
8179 | 2018-07-21 16:59 | 536811.3 | 1200.0007 | 15 | 51 | 4.200471 | 0.6430588 | 2.373628 | 2.291628e-05 | 9.214969 | 4.57627e-05 |  |  | 3.623962e-05 |  | 35.83891 | 34.83507
8180 | 2018-07-21 17:01 | 536931.3 | 1320.004 | 15 | 51 | 4.20049 | 0.5623283 | 2.393706 | 2.291628e-05 | 9.299303 | 4.57627e-05 |  |  | -9.536743e-06 |  | 35.79048 | 34.98889
8181 | 2018-07-21 17:03 | 537051.3 | 1440.0038 | 15 | 51 | 4.200518 | 0.4861584 | 2.411164 | 2.291628e-05 | 9.372634 | 4.57627e-05 |  |  | 2.861023e-06 |  | 35.72643 | 34.98535
8182 | 2018-07-21 17:05 | 537171.3 | 1560.0009 | 15 | 51 | 4.200485 | 0.4170265 | 2.426198 | 2.291628e-05 | 9.435789 | 4.57627e-05 |  |  | -6.67572e-06 |  | 35.63728 | 34.99912
8183 | 2018-07-21 17:07 | 537291.3 | 1680.0058 | 15 | 51 | 4.200486 | 0.3552837 | 2.439049 | 2.291628e-05 | 9.489766 | 4.57627e-05 |  |  | 3.814697e-05 |  | 35.51769 | 35.0508
8184 | 2018-07-21 17:09 | 537411.3 | 1800.0039 | 15 | 51 | 4.200449 | 0.3013401 | 2.449968 | 2.291628e-05 | 9.53563 | 4.57627e-05 |  |  | 1.239777e-05 |  | 35.35463 | 34.94164
8185 | 2018-07-21 17:09 | 537411.3 | 1800.014 | 15 | 51 | 4.20045 | 0.3013306 | 2.449968 | 2.291628e-05 | 9.53563 | 4.57627e-05 |  |  | 1.239436e-05 |  | 35.35461 | 34.98848
8186 | 2018-07-21 17:19 | 538011.4 | 600.0036 | 16 | 51 | 4.15987 | 0 | 2.449968 | 2.291628e-05 | 9.53563 | 4.57627e-05 |  |  | -0.0001902344 |  | 34.46724 | 34.47848
8187 | 2018-07-21 17:21 | 538131.5 | 120.0047 | 17 | 51 | 3.871281 | -3.000099 | 2.449968 | 0.1000041 | 9.53563 | 0.3889024 |  |  | -0.0002307892 |  | 34.97716 | 34.57206
8188 | 2018-07-21 17:23 | 538251.5 | 240.0072 | 17 | 51 | 3.854572 | -3.000089 | 2.449968 | 0.2000267 | 9.53563 | 0.7752375 |  |  | -0.0001335144 |  | 35.52939 | 34.52926
8189 | 2018-07-21 17:25 | 538371.5 | 360.0061 | 17 | 51 | 3.83777 | -3.000129 | 2.449968 | 0.3000166 | 9.53563 | 1.159849 |  |  | -0.0001688004 |  | 36.04061 | 34.66744
8190 | 2018-07-21 17:27 | 538491.5 | 480.0019 | 17 | 51 | 3.814366 | -3.00011 | 2.449968 | 0.4000164 | 9.53563 | 1.542525 |  |  | -0.0002498627 |  | 36.38151 | 34.60576
8191 | 2018-07-21 17:29 | 538611.5 | 600.0025 | 17 | 51 | 3.782502 | -3.000149 | 2.449968 | 0.5000224 | 9.53563 | 1.922456 |  |  | -0.000328064 |  | 36.73184 | 34.67027
8192 | 2018-07-21 17:31 | 538731.5 | 720.0021 | 17 | 51 | 3.745677 | -3.00011 | 2.449968 | 0.6000162 | 9.53563 | 2.298856 |  |  | -0.0003013611 |  | 37.05329 | 34.54729
8193 | 2018-07-21 17:33 | 538851.5 | 840.0003 | 17 | 51 | 3.709942 | -3.000133 | 2.449968 | 0.7000055 | 9.53563 | 2.671568 |  |  | -0.0003042221 |  | 37.26887 | 34.64625
8194 | 2018-07-21 17:35 | 538971.5 | 960.0011 | 17 | 51 | 3.678048 | -3.000087 | 2.449968 | 0.800022 | 9.53563 | 3.040998 |  |  | -0.0002698898 |  | 37.57986 | 34.65956
8195 | 2018-07-21 17:37 | 539091.5 | 1080.0039 | 17 | 51 | 3.648264 | -3.00008 | 2.449968 | 0.9000223 | 9.53563 | 3.407309 |  |  | -0.000244140625 |  | 37.89162 | 34.75391
8196 | 2018-07-21 17:39 | 539211.5 | 1200.0022 | 17 | 51 | 3.617388 | -3.000027 | 2.449968 | 1.000011 | 9.53563 | 3.770573 |  |  | -0.0002908707 |  | 38.05378 | 35.07512
8197 | 2018-07-21 17:41 | 539331.5 | 1320.0005 | 17 | 51 | 3.583027 | -3.000053 | 2.449968 | 1.100006 | 9.53563 | 4.13061 |  |  | -0.0003643036 |  | 38.09037 | 34.99241
8198 | 2018-07-21 17:43 | 539451.5 | 1440.0006 | 17 | 51 | 3.545 | -3.000035 | 2.449968 | 1.20001 | 9.53563 | 4.48705 |  |  | -0.0003328323 |  | 38.08992 | 35.07598
8199 | 2018-07-21 17:45 | 539571.5 | 1560.0069 | 17 | 51 | 3.504662 | -3.000099 | 2.449968 | 1.300007 | 9.53563 | 4.839532 |  |  | -0.0003728867 |  | 38.01457 | 35.04026
8200 | 2018-07-21 17:47 | 539691.5 | 1680.0009 | 17 | 51 | 3.465089 | -2.99997 | 2.449968 | 1.4 | 9.53563 | 5.187975 |  |  | -0.0003185272 |  | 37.97691 | 35.03685
8201 | 2018-07-21 17:49 | 539811.5 | 1800.005 | 17 | 51 | 3.429396 | -3.000031 | 2.449968 | 1.500007 | 9.53563 | 5.532685 |  |  | -0.0003080368 |  | 37.69459 | 34.93378
8202 | 2018-07-21 17:51 | 539931.5 | 1920.0018 | 17 | 51 | 3.398209 | -3.000045 | 2.449968 | 1.599982 | 9.53563 | 5.873946 |  |  | -0.0002708435 |  | 37.56251 | 34.74998
8203 | 2018-07-21 17:53 | 540051.5 | 2040.0065 | 17 | 51 | 3.369913 | -3.000106 | 2.449968 | 1.699987 | 9.53563 | 6.212354 |  |  | -0.0002727509 |  | 37.5507 | 34.66989
8204 | 2018-07-21 17:55 | 540171.5 | 2160.0045 | 17 | 51 | 3.34212 | -3.000099 | 2.449968 | 1.79999 | 9.53563 | 6.547973 |  |  | -0.0002479553 |  | 37.64443 | 34.47454
8205 | 2018-07-21 17:57 | 540291.5 | 2280.0009 | 17 | 51 | 3.312055 | -3.000116 | 2.449968 | 1.900004 | 9.53563 | 6.880757 |  |  | -0.0002775192 |  | 38.05827 | 34.52985
8206 | 2018-07-21 17:59 | 540411.5 | 2400.0035 | 17 | 51 | 3.280468 | -3.000141 | 2.449968 | 1.999999 | 9.53563 | 7.210371 |  |  | -0.0002660751 |  | 38.37869 | 34.50304
8207 | 2018-07-21 18:01 | 540531.5 | 2520.0054 | 17 | 51 | 3.24254 | -3.000154 | 2.449968 | 2.099996 | 9.53563 | 7.536601 |  |  | -0.0003919601 |  | 38.49163 | 34.53858
8208 | 2018-07-21 18:03 | 540651.5 | 2640.0064 | 17 | 51 | 3.189747 | -3.000133 | 2.449968 | 2.199999 | 9.53563 | 7.858424 |  |  | -0.0005998611 |  | 38.71687 | 34.56151
8209 | 2018-07-21 18:05 | 540771.5 | 2760.0042 | 17 | 51 | 3.060828 | -2.999962 | 2.449968 | 2.300011 | 9.53563 | 8.17209 |  |  | -0.001646996 |  | 39.19149 | 34.55281
8210 | 2018-07-21 18:07 | 540891.5 | 2880.0003 | 17 | 51 | 2.782958 | -3.000182 | 2.449968 | 2.399993 | 9.53563 | 8.466256 |  |  | -0.004404068 |  | 39.94596 | 34.5147
8211 | 2018-07-21 18:08 | 540950.3 | 2938.766 | 17 | 51 | 1.999911 | -3.000159 | 2.449968 | 2.448975 | 9.53563 | 8.590097 |  |  | -0.002266141 |  | 40.34433 | 34.84202
8212 | 2018-07-21 18:08 | 540950.3 | 0.0034 | 18 | 52 | 1.997736 | -2.999798 | 0 | 0 | 0 | 0 |  |  | -0.002265555 |  | 40.34426 | 34.84192
8213 | 2018-07-21 18:10 | 541070.3 | 120.0011 | 14 | 52 | 3.258363 | 1.500067 | 0.04999831 | 1.291518e-05 | 0.1517498 | 2.579276e-05 |  |  | 0.002100945 |  | 39.81728 | 34.99051
8214 | 2018-07-21 18:12 | 541190.3 | 240.005 | 14 | 52 | 3.429572 | 1.500034 | 0.09999955 | 1.291518e-05 | 0.3194244 | 2.579276e-05 |  |  | 0.001059532 |  | 38.78968 | 34.98764
8215 | 2018-07-21 18:14 | 541310.3 | 360.002 | 14 | 52 | 3.517181 | 1.500013 | 0.1499959 | 1.291518e-05 | 0.4933559 | 2.579276e-05 |  |  | 0.0005559921 |  | 38.08853 | 35.02438
8216 | 2018-07-21 18:16 | 541430.3 | 480.0033 | 14 | 52 | 3.563631 | 1.500059 | 0.1999956 | 1.291518e-05 | 0.6705146 | 2.579276e-05 |  |  | 0.0002183914 |  | 37.70337 | 35.02801
8217 | 2018-07-21 18:18 | 541550.3 | 600.002 | 14 | 52 | 3.582597 | 1.499973 | 0.2499889 | 1.291518e-05 | 0.849169 | 2.579276e-05 |  |  | 0.0001173019 |  | 37.38715 | 34.93103
8218 | 2018-07-21 18:20 | 541670.3 | 720.0011 | 14 | 52 | 3.599769 | 1.500021 | 0.2999887 | 1.291518e-05 | 1.02873 | 2.579276e-05 |  |  | 0.0001649857 |  | 36.95536 | 34.86494
8219 | 2018-07-21 18:22 | 541790.3 | 840.004 | 14 | 52 | 3.616575 | 1.500048 | 0.3499981 | 1.291518e-05 | 1.209173 | 2.579276e-05 |  |  | 0.0001573563 |  | 36.55271 | 34.79316
8220 | 2018-07-21 18:24 | 541910.3 | 960.0055 | 14 | 52 | 3.633917 | 1.499968 | 0.3999936 | 1.291518e-05 | 1.390411 | 2.579276e-05 |  |  | 0.0001983643 |  | 36.18864 | 34.6081
8221 | 2018-07-21 18:26 | 542030.3 | 1080.0057 | 14 | 52 | 3.654484 | 1.50001 | 0.4499935 | 1.291518e-05 | 1.572603 | 2.579276e-05 |  |  | 0.0001859665 |  | 36.07112 | 34.48059
8222 | 2018-07-21 18:28 | 542150.3 | 1200.0054 | 14 | 52 | 3.677023 | 1.499987 | 0.4999908 | 1.291518e-05 | 1.755886 | 2.579276e-05 |  |  | 0.0002222061 |  | 35.91632 | 34.47544
8223 | 2018-07-21 18:30 | 542270.3 | 1320.0043 | 14 | 52 | 3.698713 | 1.500011 | 0.5499843 | 1.291518e-05 | 1.940256 | 2.579276e-05 |  |  | 0.0001735687 |  | 35.8421 | 34.49414
8224 | 2018-07-21 18:32 | 542390.3 | 1440.0001 | 14 | 52 | 3.717937 | 1.500025 | 0.5999784 | 1.291518e-05 | 2.125671 | 2.579276e-05 |  |  | 0.0001745224 |  | 35.8184 | 34.44975
8225 | 2018-07-21 18:34 | 542510.3 | 1560.0044 | 14 | 52 | 3.733765 | 1.499979 | 0.6499796 | 1.291518e-05 | 2.311978 | 2.579276e-05 |  |  | 9.441376e-05 |  | 35.68858 | 34.52694
8226 | 2018-07-21 18:36 | 542630.3 | 1680.0049 | 14 | 52 | 3.746423 | 1.499996 | 0.6999844 | 1.291518e-05 | 2.499011 | 2.579276e-05 |  |  | 0.0001125336 |  | 35.69864 | 34.57424
8227 | 2018-07-21 18:38 | 542750.3 | 1800.0013 | 14 | 52 | 3.758033 | 1.499958 | 0.7499865 | 1.291518e-05 | 2.686629 | 2.579276e-05 |  |  | 9.918213e-05 |  | 35.71274 | 34.58562
8228 | 2018-07-21 18:40 | 542870.3 | 1920.0035 | 14 | 52 | 3.77022 | 1.500008 | 0.7999806 | 1.291518e-05 | 2.874809 | 2.579276e-05 |  |  | 9.346008e-05 |  | 35.84787 | 34.60036
8229 | 2018-07-21 18:42 | 542990.3 | 2040.0024 | 14 | 52 | 3.783325 | 1.499966 | 0.8499774 | 1.291518e-05 | 3.06363 | 2.579276e-05 |  |  | 9.727478e-05 |  | 36.10804 | 34.6555
8230 | 2018-07-21 18:44 | 543110.3 | 2160.0063 | 14 | 52 | 3.79775 | 1.500013 | 0.8999774 | 1.291518e-05 | 3.253153 | 2.579276e-05 |  |  | 0.0001077652 |  | 36.34442 | 34.85075
8231 | 2018-07-21 18:46 | 543230.3 | 2280.0015 | 14 | 52 | 3.813546 | 1.499968 | 0.9499756 | 1.291518e-05 | 3.443422 | 2.579276e-05 |  |  | 0.0001449585 |  | 36.47678 | 34.95061
8232 | 2018-07-21 18:48 | 543350.3 | 2400.0056 | 14 | 52 | 3.830883 | 1.499969 | 0.9999762 | 1.291518e-05 | 3.634529 | 2.579276e-05 |  |  | 0.0001478195 |  | 36.55407 | 35.03384
8233 | 2018-07-21 18:50 | 543470.3 | 2520.0064 | 14 | 52 | 3.849599 | 1.499985 | 1.049971 | 1.291518e-05 | 3.826514 | 2.579276e-05 |  |  | 0.0001487732 |  | 36.6737 | 34.95493
8234 | 2018-07-21 18:52 | 543590.3 | 2640.0038 | 14 | 52 | 3.869231 | 1.499981 | 1.099967 | 1.291518e-05 | 4.019466 | 2.579276e-05 |  |  | 0.000164032 |  | 36.64528 | 34.97307
8235 | 2018-07-21 18:54 | 543710.3 | 2760.0054 | 14 | 52 | 3.88942 | 1.499969 | 1.149965 | 1.291518e-05 | 4.213426 | 2.579276e-05 |  |  | 0.000164032 |  | 36.4735 | 34.9054
8236 | 2018-07-21 18:56 | 543830.3 | 2880.0026 | 14 | 52 | 3.909542 | 1.500006 | 1.199959 | 1.291518e-05 | 4.408381 | 2.579276e-05 |  |  | 0.0002098083 |  | 36.33029 | 34.78554
8237 | 2018-07-21 18:58 | 543950.3 | 3000.0009 | 14 | 52 | 3.929001 | 1.500002 | 1.249964 | 1.291518e-05 | 4.604367 | 2.579276e-05 |  |  | 0.0001783371 |  | 36.27879 | 34.62505
8238 | 2018-07-21 19:00 | 544070.3 | 3120.005 | 14 | 52 | 3.947331 | 1.499992 | 1.299961 | 1.291518e-05 | 4.801272 | 2.579276e-05 |  |  | 0.0001487732 |  | 36.27239 | 34.59037
8239 | 2018-07-21 19:02 | 544190.3 | 3240.0036 | 14 | 52 | 3.964442 | 1.499964 | 1.349962 | 1.291518e-05 | 4.999071 | 2.579276e-05 |  |  | 0.0001354218 |  | 36.29691 | 34.48522
8240 | 2018-07-21 19:04 | 544310.3 | 3360.0067 | 14 | 52 | 3.980626 | 1.500023 | 1.399961 | 1.291518e-05 | 5.197699 | 2.579276e-05 |  |  | 0.0001239777 |  | 36.36002 | 34.54916
8241 | 2018-07-21 19:06 | 544430.3 | 3480.0046 | 14 | 52 | 3.996209 | 1.500031 | 1.449961 | 1.291518e-05 | 5.39712 | 2.579276e-05 |  |  | 0.0001182556 |  | 36.38841 | 34.56591
8242 | 2018-07-21 19:08 | 544550.3 | 3600.0031 | 14 | 52 | 4.011397 | 1.500002 | 1.499953 | 1.291518e-05 | 5.597278 | 2.579276e-05 |  |  | 0.0001430511 |  | 36.36639 | 34.50829
8243 | 2018-07-21 19:10 | 544670.3 | 3720.0002 | 14 | 52 | 4.026433 | 1.499998 | 1.549948 | 1.291518e-05 | 5.798203 | 2.579276e-05 |  |  | 0.0001182556 |  | 36.34376 | 34.44929
8244 | 2018-07-21 19:12 | 544790.3 | 3840.0044 | 14 | 52 | 4.041401 | 1.500008 | 1.599947 | 1.291518e-05 | 5.999896 | 2.579276e-05 |  |  | 9.155273e-05 |  | 36.37429 | 34.53979
8245 | 2018-07-21 19:14 | 544910.3 | 3960.0045 | 14 | 52 | 4.057037 | 1.499996 | 1.649949 | 1.291518e-05 | 6.20236 | 2.579276e-05 |  |  | 0.0001163483 |  | 36.57277 | 34.69926
8246 | 2018-07-21 19:16 | 545030.3 | 4080.0013 | 14 | 52 | 4.073723 | 1.500004 | 1.699953 | 1.291518e-05 | 6.405639 | 2.579276e-05 |  |  | 0.0001268387 |  | 36.58385 | 34.88769
8247 | 2018-07-21 19:18 | 545150.3 | 4200.0001 | 14 | 52 | 4.091844 | 1.500019 | 1.74995 | 1.291518e-05 | 6.609761 | 2.579276e-05 |  |  | 0.0001449585 |  | 36.61385 | 34.92836
8248 | 2018-07-21 19:20 | 545270.3 | 4320.0066 | 14 | 52 | 4.111351 | 1.500008 | 1.799946 | 1.291518e-05 | 6.814821 | 2.579276e-05 |  |  | 0.0001621246 |  | 36.52914 | 35.02192
8249 | 2018-07-21 19:22 | 545390.3 | 4440.0014 | 14 | 52 | 4.132012 | 1.500011 | 1.849945 | 1.291518e-05 | 7.020899 | 2.579276e-05 |  |  | 0.0001478195 |  | 36.51627 | 35.07755
8250 | 2018-07-21 19:24 | 545510.3 | 4560.0046 | 14 | 52 | 4.153028 | 1.500011 | 1.899938 | 1.291518e-05 | 7.227996 | 2.579276e-05 |  |  | 0.0001735687 |  | 36.37164 | 35.07327
8251 | 2018-07-21 19:26 | 545630.3 | 4680.0043 | 14 | 52 | 4.173439 | 1.500006 | 1.949942 | 1.291518e-05 | 7.436177 | 2.579276e-05 |  |  | 0.0001497269 |  | 36.10723 | 34.96943
8252 | 2018-07-21 19:28 | 545750.3 | 4800.0028 | 14 | 52 | 4.191931 | 1.49999 | 1.999943 | 1.291518e-05 | 7.645327 | 2.579276e-05 |  |  | 0.0001688004 |  | 35.96196 | 34.79589
8253 | 2018-07-21 19:29 | 545811.1 | 4860.7698 | 14 | 52 | 4.2 | 1.499964 | 2.025257 | 1.291518e-05 | 7.751546 | 2.579276e-05 |  |  | 0.0001351432 |  | 35.87345 | 34.59268
8254 | 2018-07-21 19:31 | 545931.1 | 120.0033 | 15 | 52 | 4.200106 | 1.353664 | 2.07261 | 1.291518e-05 | 7.95044 | 2.579276e-05 |  |  | 6.866455e-05 |  | 35.80914 | 34.4712
8255 | 2018-07-21 19:33 | 546051.1 | 240.0042 | 15 | 52 | 4.200302 | 1.266642 | 2.11622 | 1.291518e-05 | 8.133608 | 2.579276e-05 |  |  | 4.768372e-05 |  | 35.79872 | 34.54422
8256 | 2018-07-21 19:35 | 546171.1 | 360.0042 | 15 | 52 | 4.200037 | 1.191414 | 2.157133 | 1.291518e-05 | 8.305452 | 2.579276e-05 |  |  | -0.0002288818 |  | 35.7735 | 34.48558
8257 | 2018-07-21 19:37 | 546291.1 | 480.0007 | 15 | 52 | 4.200243 | 1.119507 | 2.195628 | 1.291518e-05 | 8.467138 | 2.579276e-05 |  |  | 3.814697e-05 |  | 35.75011 | 34.50351
8258 | 2018-07-21 19:39 | 546411.1 | 600.0019 | 15 | 52 | 4.200222 | 1.046036 | 2.231717 | 1.291518e-05 | 8.618716 | 2.579276e-05 |  |  | 5.817413e-05 |  | 35.70071 | 34.58904
8259 | 2018-07-21 19:41 | 546531.1 | 720.0003 | 15 | 52 | 4.200301 | 0.9717426 | 2.265328 | 1.291518e-05 | 8.759892 | 2.579276e-05 |  |  | 8.392334e-05 |  | 35.69754 | 34.613
8260 | 2018-07-21 19:43 | 546651.1 | 840.0008 | 15 | 52 | 4.200006 | 0.8902168 | 2.296341 | 1.291518e-05 | 8.890152 | 2.579276e-05 |  |  | -0.0002737045 |  | 35.55429 | 34.54423
8261 | 2018-07-21 19:45 | 546771.1 | 960.0072 | 15 | 52 | 4.200293 | 0.8100548 | 2.324669 | 1.291518e-05 | 9.009133 | 2.579276e-05 |  |  | 3.528595e-05 |  | 35.53288 | 34.5772
8262 | 2018-07-21 19:47 | 546891.1 | 1080.0024 | 15 | 52 | 4.200297 | 0.7266197 | 2.350246 | 1.291518e-05 | 9.116561 | 2.579276e-05 |  |  | 7.915497e-05 |  | 35.70402 | 34.59779
8263 | 2018-07-21 19:49 | 547011.1 | 1200.0046 | 15 | 52 | 4.200268 | 0.6432095 | 2.373037 | 1.291518e-05 | 9.212289 | 2.579276e-05 |  |  | 6.389618e-05 |  | 35.88596 | 34.81073
8264 | 2018-07-21 19:51 | 547131.1 | 1320.0034 | 15 | 52 | 4.200112 | 0.560564 | 2.393096 | 1.291518e-05 | 9.296538 | 2.579276e-05 |  |  | -3.814697e-06 |  | 35.82199 | 34.88092
8265 | 2018-07-21 19:53 | 547251.1 | 1440.0054 | 15 | 52 | 4.20029 | 0.4870415 | 2.410542 | 1.291518e-05 | 9.369816 | 2.579276e-05 |  |  | 4.959106e-05 |  | 35.74324 | 34.95071
8266 | 2018-07-21 19:55 | 547371.1 | 1560.003 | 15 | 52 | 4.200139 | 0.4164753 | 2.425568 | 1.291518e-05 | 9.432927 | 2.579276e-05 |  |  | 6.389618e-05 |  | 35.59114 | 34.96694
8267 | 2018-07-21 19:57 | 547491.1 | 1680.007 | 15 | 52 | 4.200266 | 0.3564091 | 2.438417 | 1.291518e-05 | 9.486895 | 2.579276e-05 |  |  | 4.005432e-05 |  | 35.41072 | 34.97273
8268 | 2018-07-21 19:59 | 547611.1 | 1800.0073 | 15 | 52 | 4.200146 | 0.3009853 | 2.44933 | 1.291518e-05 | 9.532734 | 2.579276e-05 |  |  | 4.482269e-05 |  | 35.36208 | 34.9488
8269 | 2018-07-21 19:59 | 547611.1 | 1800.0107 | 15 | 52 | 4.200146 | 0.3009853 | 2.44933 | 1.291518e-05 | 9.532734 | 2.579276e-05 |  |  | 4.482243e-05 |  | 35.36208 | 34.89239
8270 | 2018-07-21 20:09 | 548211.2 | 600.0003 | 16 | 52 | 4.159561 | 0 | 2.449332 | 1.291518e-05 | 9.532742 | 2.579276e-05 |  |  | -1.907349e-06 |  | 34.73908 | 34.84323
8271 | 2018-07-21 20:09 | 548211.2 | 600.0074 | 16 | 52 | 4.159564 | 0 | 2.449332 | 1.291518e-05 | 9.532742 | 2.579276e-05 |  |  | -1.919131e-06 |  | 34.7391 | 34.799
8272 | 2018-07-21 20:11 | 548331.3 | 120.0048 | 17 | 52 | 3.871443 | -3.00002 | 2.449332 | 0.1000103 | 9.532742 | 0.3889568 |  |  | -0.0002012253 |  | 35.01968 | 34.72548
8273 | 2018-07-21 20:13 | 548451.3 | 240.0025 | 17 | 52 | 3.8548 | -3.000016 | 2.449332 | 0.1999904 | 9.532742 | 0.7751456 |  |  | -0.0001182556 |  | 35.45362 | 34.56454
8274 | 2018-07-21 20:15 | 548571.3 | 360.0051 | 17 | 52 | 3.837865 | -3.000032 | 2.449332 | 0.2999972 | 9.532742 | 1.15984 |  |  | -0.0002098083 |  | 35.95414 | 34.59214
8275 | 2018-07-21 20:17 | 548691.3 | 480.0011 | 17 | 52 | 3.814469 | -2.999981 | 2.449332 | 0.3999743 | 9.532742 | 1.54244 |  |  | -0.0002536774 |  | 36.30693 | 34.49055
8276 | 2018-07-21 20:19 | 548811.3 | 600.0033 | 17 | 52 | 3.782588 | -3.00001 | 2.449332 | 0.4999877 | 9.532742 | 1.922407 |  |  | -0.0003070831 |  | 36.65685 | 34.40758
8277 | 2018-07-21 20:21 | 548931.3 | 720.0044 | 17 | 52 | 3.745695 | -3.000018 | 2.449332 | 0.5999907 | 9.532742 | 2.298845 |  |  | -0.0003347397 |  | 37.01032 | 34.53058
8278 | 2018-07-21 20:23 | 549051.3 | 840.007 | 17 | 52 | 3.70998 | -3.000031 | 2.449332 | 0.6999717 | 9.532742 | 2.671529 |  |  | -0.0002746582 |  | 37.29824 | 34.55993
8279 | 2018-07-21 20:25 | 549171.3 | 960.004 | 17 | 52 | 3.678085 | -3.000071 | 2.449332 | 0.7999716 | 9.532742 | 3.040904 |  |  | -0.0002737045 |  | 37.42106 | 34.56477
8280 | 2018-07-21 20:27 | 549291.3 | 1080.0016 | 17 | 52 | 3.648386 | -3.000068 | 2.449332 | 0.8999832 | 9.532742 | 3.407267 |  |  | -0.0002346039 |  | 37.51627 | 34.61362
8281 | 2018-07-21 20:29 | 549411.3 | 1200.0034 | 17 | 52 | 3.617514 | -3.000071 | 2.449332 | 0.9999794 | 9.532742 | 3.77057 |  |  | -0.0002422333 |  | 37.64544 | 34.62399
8282 | 2018-07-21 20:31 | 549531.3 | 1320.0066 | 17 | 52 | 3.583121 | -3.000113 | 2.449332 | 1.099983 | 9.532742 | 4.130647 |  |  | -0.0003271103 |  | 37.76465 | 34.59148
8283 | 2018-07-21 20:33 | 549651.3 | 1440.0065 | 17 | 52 | 3.545077 | -3.000134 | 2.449332 | 1.199977 | 9.532742 | 4.487064 |  |  | -0.0003890991 |  | 37.70654 | 34.60596
8284 | 2018-07-21 20:35 | 549771.3 | 1560.0018 | 17 | 52 | 3.504808 | -3.000176 | 2.449332 | 1.299975 | 9.532742 | 4.83956 |  |  | -0.0003509521 |  | 37.69931 | 34.52042
8285 | 2018-07-21 20:37 | 549891.3 | 1680.0015 | 17 | 52 | 3.465196 | -2.999953 | 2.449332 | 1.399984 | 9.532742 | 5.188068 |  |  | -0.0002937317 |  | 37.65312 | 34.61854
8286 | 2018-07-21 20:39 | 550011.3 | 1800.0007 | 17 | 52 | 3.42948 | -3.000187 | 2.449332 | 1.499987 | 9.532742 | 5.53277 |  |  | -0.0002994537 |  | 37.61181 | 34.5092
8287 | 2018-07-21 20:41 | 550131.3 | 1920.006 | 17 | 52 | 3.398229 | -2.999835 | 2.449332 | 1.599989 | 9.532742 | 5.874132 |  |  | -0.000254631 |  | 37.68045 | 34.64375
8288 | 2018-07-21 20:43 | 550251.3 | 2040.0057 | 17 | 52 | 3.369975 | -2.99986 | 2.449332 | 1.699976 | 9.532742 | 6.21248 |  |  | -0.000244140625 |  | 37.89718 | 34.56594
8289 | 2018-07-21 20:45 | 550371.3 | 2160.0006 | 17 | 52 | 3.342127 | -2.999833 | 2.449332 | 1.799973 | 9.532742 | 6.548084 |  |  | -0.0002765656 |  | 38.29146 | 34.77466
8290 | 2018-07-21 20:47 | 550491.3 | 2280.0035 | 17 | 52 | 3.31204 | -2.999827 | 2.449332 | 1.899955 | 9.532742 | 6.880759 |  |  | -0.0002775192 |  | 38.70418 | 34.92872
8291 | 2018-07-21 20:49 | 550611.3 | 2400.0048 | 17 | 52 | 3.28033 | -2.999835 | 2.449332 | 1.999966 | 9.532742 | 7.210421 |  |  | -0.0002660751 |  | 38.99569 | 34.94016
8292 | 2018-07-21 20:51 | 550731.3 | 2520.0052 | 17 | 52 | 3.242356 | -2.999823 | 2.449332 | 2.099948 | 9.532742 | 7.536585 |  |  | -0.0004119873 |  | 39.08088 | 35.00981
8293 | 2018-07-21 20:53 | 550851.3 | 2640.003 | 17 | 52 | 3.189469 | -2.999831 | 2.449332 | 2.199941 | 9.532742 | 7.858354 |  |  | -0.0005970001 |  | 39.2291 | 34.98413
8294 | 2018-07-21 20:55 | 550971.3 | 2760.0013 | 17 | 52 | 3.059669 | -3.000108 | 2.449332 | 2.299935 | 9.532742 | 8.17189 |  |  | -0.001663208 |  | 39.41789 | 35.00731
8295 | 2018-07-21 20:57 | 551091.3 | 2880.0051 | 17 | 52 | 2.779735 | -2.999883 | 2.449332 | 2.399939 | 9.532742 | 8.465953 |  |  | -0.004542351 |  | 39.81152 | 34.90998
8296 | 2018-07-21 20:58 | 551149.3 | 2938.0018 | 17 | 52 | 1.99959 | -2.999852 | 2.449332 | 2.448264 | 9.532742 | 8.587972 |  |  | -0.002384211 |  | 39.98215 | 34.80165
8297 | 2018-07-21 20:58 | 551149.2 | 0.0033 | 18 | 53 | 1.997406 | -2.999898 | 0 | 2.166592e-06 | 0 | 4.327565e-06 |  |  | -0.002383608 |  | 39.98205 | 34.80083
8298 | 2018-07-21 21:00 | 551269.3 | 120.0066 | 14 | 53 | 3.258308 | 1.500013 | 0.04999757 | 1.558207e-05 | 0.1517439 | 3.111804e-05 |  |  | 0.002082825 |  | 39.23941 | 34.65915
8299 | 2018-07-21 21:02 | 551389.3 | 240.0038 | 14 | 53 | 3.429526 | 1.500029 | 0.0999963 | 1.558207e-05 | 0.3194079 | 3.111804e-05 |  |  | 0.001047134 |  | 38.31328 | 34.54179
8300 | 2018-07-21 21:04 | 551509.3 | 360.0055 | 14 | 53 | 3.517154 | 1.5 | 0.1499956 | 1.558207e-05 | 0.4933487 | 3.111804e-05 |  |  | 0.0005149841 |  | 37.57429 | 34.49868
8301 | 2018-07-21 21:06 | 551629.3 | 480.0026 | 14 | 53 | 3.563621 | 1.499977 | 0.1999889 | 1.558207e-05 | 0.6704845 | 3.111804e-05 |  |  | 0.0002412796 |  | 37.16092 | 34.52567
8302 | 2018-07-21 21:08 | 551749.3 | 600.0037 | 14 | 53 | 3.582576 | 1.49999 | 0.2499871 | 1.558207e-05 | 0.8491561 | 3.111804e-05 |  |  | 0.000125885 |  | 36.9222 | 34.56452
8303 | 2018-07-21 21:10 | 551869.3 | 720.0057 | 14 | 53 | 3.599823 | 1.500027 | 0.299985 | 1.558207e-05 | 1.028711 | 3.111804e-05 |  |  | 0.0001516342 |  | 36.67416 | 34.57424
8304 | 2018-07-21 21:12 | 551989.3 | 840.0064 | 14 | 53 | 3.61664 | 1.500015 | 0.3499842 | 1.558207e-05 | 1.209118 | 3.111804e-05 |  |  | 0.0001735687 |  | 36.6617 | 34.56763
8305 | 2018-07-21 21:14 | 552109.3 | 960.0011 | 14 | 53 | 3.633917 | 1.499996 | 0.3999831 | 1.558207e-05 | 1.39037 | 3.111804e-05 |  |  | 0.0001449585 |  | 36.68809 | 34.64973
8306 | 2018-07-21 21:16 | 552229.3 | 1080.0055 | 14 | 53 | 3.654537 | 1.500006 | 0.4499803 | 1.558207e-05 | 1.572554 | 3.111804e-05 |  |  | 0.000210762 |  | 36.66948 | 34.80236
8307 | 2018-07-21 21:18 | 552349.3 | 1200.006 | 14 | 53 | 3.677091 | 1.500002 | 0.4999833 | 1.558207e-05 | 1.75586 | 3.111804e-05 |  |  | 0.0001296997 |  | 36.527 | 34.90183
8308 | 2018-07-21 21:20 | 552469.3 | 1320.0025 | 14 | 53 | 3.698748 | 1.500023 | 0.5499827 | 1.558207e-05 | 1.940253 | 3.111804e-05 |  |  | 0.0002202988 |  | 36.40312 | 35.03217
8309 | 2018-07-21 21:22 | 552589.3 | 1440.003 | 14 | 53 | 3.717905 | 1.500011 | 0.5999763 | 1.558207e-05 | 2.125667 | 3.111804e-05 |  |  | 0.0001106262 |  | 36.24982 | 35.06862
8310 | 2018-07-21 21:24 | 552709.3 | 1560.0066 | 14 | 53 | 3.733793 | 1.500021 | 0.6499783 | 1.558207e-05 | 2.311978 | 3.111804e-05 |  |  | 0.0001106262 |  | 35.99926 | 35.0054
8311 | 2018-07-21 21:26 | 552829.3 | 1680.0031 | 14 | 53 | 3.746378 | 1.499979 | 0.6999766 | 1.558207e-05 | 2.498987 | 3.111804e-05 |  |  | 6.580353e-05 |  | 35.68067 | 34.77502
8312 | 2018-07-21 21:28 | 552949.3 | 1800.0055 | 14 | 53 | 3.758022 | 1.500006 | 0.7499726 | 1.558207e-05 | 2.686582 | 3.111804e-05 |  |  | 6.771088e-05 |  | 35.61398 | 34.69405
8313 | 2018-07-21 21:30 | 553069.3 | 1920.0012 | 14 | 53 | 3.770173 | 1.499981 | 0.7999723 | 1.558207e-05 | 2.874783 | 3.111804e-05 |  |  | 7.247925e-05 |  | 35.64351 | 34.54846
8314 | 2018-07-21 21:32 | 553189.3 | 2040.0052 | 14 | 53 | 3.783335 | 1.500027 | 0.8499785 | 1.558207e-05 | 3.063641 | 3.111804e-05 |  |  | 0.0001029968 |  | 35.76083 | 34.57547
8315 | 2018-07-21 21:34 | 553309.3 | 2160.0009 | 14 | 53 | 3.797791 | 1.500025 | 0.8999719 | 1.558207e-05 | 3.253139 | 3.111804e-05 |  |  | 0.0001211166 |  | 35.89017 | 34.62553
8316 | 2018-07-21 21:36 | 553429.3 | 2280.0043 | 14 | 53 | 3.813624 | 1.500011 | 0.9499666 | 1.558207e-05 | 3.443399 | 3.111804e-05 |  |  | 0.0001516342 |  | 35.93206 | 34.57656
8317 | 2018-07-21 21:38 | 553549.3 | 2400.0004 | 14 | 53 | 3.83096 | 1.499977 | 0.9999703 | 1.558207e-05 | 3.634521 | 3.111804e-05 |  |  | 0.0001525879 |  | 36.09422 | 34.54667
8318 | 2018-07-21 21:40 | 553669.3 | 2520.0064 | 14 | 53 | 3.849634 | 1.49999 | 1.049969 | 1.558207e-05 | 3.826524 | 3.111804e-05 |  |  | 0.000213623 |  | 36.21585 | 34.68474
8319 | 2018-07-21 21:42 | 553789.3 | 2640.0059 | 14 | 53 | 3.869342 | 1.499992 | 1.099959 | 1.558207e-05 | 4.01946 | 3.111804e-05 |  |  | 0.0001573563 |  | 36.40028 | 34.58586
8320 | 2018-07-21 21:44 | 553909.3 | 2760.0001 | 14 | 53 | 3.88951 | 1.49999 | 1.149959 | 1.558207e-05 | 4.213427 | 3.111804e-05 |  |  | 0.0001878738 |  | 36.68974 | 34.66348
8321 | 2018-07-21 21:46 | 554029.3 | 2880.0057 | 14 | 53 | 3.909614 | 1.499954 | 1.199956 | 1.558207e-05 | 4.408396 | 3.111804e-05 |  |  | 0.0001602173 |  | 36.84784 | 34.93523
8322 | 2018-07-21 21:48 | 554149.3 | 3000.006 | 14 | 53 | 3.929051 | 1.499981 | 1.249966 | 1.558207e-05 | 4.604406 | 3.111804e-05 |  |  | 0.0001773834 |  | 36.92354 | 34.98824
8323 | 2018-07-21 21:50 | 554269.3 | 3120.0061 | 14 | 53 | 3.947375 | 1.499968 | 1.299957 | 1.558207e-05 | 4.801285 | 3.111804e-05 |  |  | 0.0001859665 |  | 36.91287 | 34.9447
8324 | 2018-07-21 21:52 | 554389.3 | 3240.0015 | 14 | 53 | 3.964468 | 1.499973 | 1.349959 | 1.558207e-05 | 4.999095 | 3.111804e-05 |  |  | 0.0001096725 |  | 36.94701 | 35.14856
8325 | 2018-07-21 21:54 | 554509.3 | 3360.0003 | 14 | 53 | 3.980603 | 1.499992 | 1.399951 | 1.558207e-05 | 5.197695 | 3.111804e-05 |  |  | 0.0001277924 |  | 36.8156 | 35.0674
8326 | 2018-07-21 21:56 | 554629.3 | 3480.0045 | 14 | 53 | 3.9962 | 1.499954 | 1.449943 | 1.558207e-05 | 5.397085 | 3.111804e-05 |  |  | 0.0001621246 |  | 36.61326 | 34.90067
8327 | 2018-07-21 21:58 | 554749.3 | 3600.0044 | 14 | 53 | 4.011403 | 1.499966 | 1.499949 | 1.558207e-05 | 5.597296 | 3.111804e-05 |  |  | 0.0001316071 |  | 36.38769 | 34.81203
8328 | 2018-07-21 22:00 | 554869.3 | 3720.005 | 14 | 53 | 4.026395 | 1.499975 | 1.549945 | 1.558207e-05 | 5.798229 | 3.111804e-05 |  |  | 0.0001192093 |  | 36.23011 | 34.57034
8329 | 2018-07-21 22:02 | 554989.3 | 3840.0029 | 14 | 53 | 4.041378 | 1.50001 | 1.599942 | 1.558207e-05 | 5.999906 | 3.111804e-05 |  |  | 0.0001029968 |  | 36.19025 | 34.56042
8330 | 2018-07-21 22:04 | 555109.3 | 3960.0061 | 14 | 53 | 4.057007 | 1.499983 | 1.649943 | 1.558207e-05 | 6.202366 | 3.111804e-05 |  |  | 0.0001401901 |  | 36.06133 | 34.55536
8331 | 2018-07-21 22:06 | 555229.3 | 4080.0004 | 14 | 53 | 4.073768 | 1.499992 | 1.699943 | 1.558207e-05 | 6.405628 | 3.111804e-05 |  |  | 0.0002059937 |  | 36.07533 | 34.46722
8332 | 2018-07-21 22:08 | 555349.3 | 4200.0013 | 14 | 53 | 4.091853 | 1.499973 | 1.749932 | 1.558207e-05 | 6.609718 | 3.111804e-05 |  |  | 0.000207901 |  | 36.08253 | 34.5992
8333 | 2018-07-21 22:10 | 555469.3 | 4320.0038 | 14 | 53 | 4.111433 | 1.499969 | 1.799933 | 1.558207e-05 | 6.814801 | 3.111804e-05 |  |  | 0.0001688004 |  | 36.03947 | 34.56931
8334 | 2018-07-21 22:12 | 555589.3 | 4440.0033 | 14 | 53 | 4.132069 | 1.499996 | 1.849926 | 1.558207e-05 | 7.020854 | 3.111804e-05 |  |  | 0.0001564026 |  | 36.07969 | 34.61718
8335 | 2018-07-21 22:14 | 555709.3 | 4560.0031 | 14 | 53 | 4.153055 | 1.499992 | 1.899931 | 1.558207e-05 | 7.228004 | 3.111804e-05 |  |  | 0.0002088547 |  | 36.05989 | 34.62445
8336 | 2018-07-21 22:16 | 555829.3 | 4680.0054 | 14 | 53 | 4.173469 | 1.499952 | 1.949934 | 1.558207e-05 | 7.436184 | 3.111804e-05 |  |  | 0.0001602173 |  | 36.01981 | 34.6037
8337 | 2018-07-21 22:18 | 555949.3 | 4800.0022 | 14 | 53 | 4.191988 | 1.500027 | 1.999931 | 1.558207e-05 | 7.645317 | 3.111804e-05 |  |  | 0.0001726151 |  | 36.16044 | 34.58897
8338 | 2018-07-21 22:19 | 556009.6 | 4860.3212 | 14 | 53 | 4.200002 | 1.500008 | 2.025064 | 1.558207e-05 | 7.750778 | 3.111804e-05 |  |  | 0.0001215801 |  | 36.30552 | 34.62915
8339 | 2018-07-21 22:21 | 556129.7 | 120.0049 | 15 | 53 | 4.200542 | 1.358519 | 2.072547 | 1.558207e-05 | 7.950232 | 3.111804e-05 |  |  | 2.002716e-05 |  | 36.42199 | 34.80606
8340 | 2018-07-21 22:23 | 556249.7 | 240.001 | 15 | 53 | 4.200477 | 1.268057 | 2.116244 | 1.558207e-05 | 8.13378 | 3.111804e-05 |  |  | 4.291534e-05 |  | 36.5041 | 35.02795
8341 | 2018-07-21 22:25 | 556369.7 | 360.0052 | 15 | 53 | 4.200465 | 1.193445 | 2.157249 | 1.558207e-05 | 8.30602 | 3.111804e-05 |  |  | -1.144409e-05 |  | 36.40731 | 34.99751
8342 | 2018-07-21 22:27 | 556489.7 | 480.0054 | 15 | 53 | 4.200486 | 1.121614 | 2.195829 | 1.558207e-05 | 8.468077 | 3.111804e-05 |  |  | 1.525879e-05 |  | 36.28804 | 34.99394
8343 | 2018-07-21 22:29 | 556609.7 | 600.0002 | 15 | 53 | 4.200501 | 1.048481 | 2.232001 | 1.558207e-05 | 8.620016 | 3.111804e-05 |  |  | -2.098083e-05 |  | 36.20548 | 35.0108
8344 | 2018-07-21 22:31 | 556729.7 | 720.0014 | 15 | 53 | 4.200482 | 0.9723225 | 2.265689 | 1.558207e-05 | 8.761522 | 3.111804e-05 |  |  | -3.147125e-05 |  | 36.05281 | 35.01074
8345 | 2018-07-21 22:33 | 556849.7 | 840.0047 | 15 | 53 | 4.200484 | 0.892868 | 2.296788 | 1.558207e-05 | 8.892153 | 3.111804e-05 |  |  | 2.002716e-05 |  | 35.75311 | 34.95082
8346 | 2018-07-21 22:35 | 556969.7 | 960.0013 | 15 | 53 | 4.200472 | 0.8105812 | 2.325184 | 1.558207e-05 | 9.011431 | 3.111804e-05 |  |  | -4.291534e-05 |  | 35.57904 | 34.74173
8347 | 2018-07-21 22:37 | 557089.7 | 1080.0041 | 15 | 53 | 4.200497 | 0.7264481 | 2.350805 | 1.558207e-05 | 9.119047 | 3.111804e-05 |  |  | 1.621246e-05 |  | 35.3946 | 34.64529
8348 | 2018-07-21 22:39 | 557209.7 | 1200.0056 | 15 | 53 | 4.200515 | 0.6427193 | 2.37362 | 1.558207e-05 | 9.214882 | 3.111804e-05 |  |  | -3.814697e-06 |  | 35.3499 | 34.5246
8349 | 2018-07-21 22:41 | 557329.7 | 1320.001 | 15 | 53 | 4.200463 | 0.5616798 | 2.393677 | 1.558207e-05 | 9.299134 | 3.111804e-05 |  |  | -5.722046e-05 |  | 35.28275 | 34.5023
8350 | 2018-07-21 22:43 | 557449.7 | 1440.0011 | 15 | 53 | 4.200469 | 0.4858189 | 2.411119 | 1.558207e-05 | 9.372398 | 3.111804e-05 |  |  | 0 |  | 35.20111 | 34.50644
8351 | 2018-07-21 22:45 | 557569.7 | 1560.0055 | 15 | 53 | 4.200468 | 0.4158821 | 2.426125 | 1.558207e-05 | 9.435428 | 3.111804e-05 |  |  | -3.814697e-06 |  | 35.14854 | 34.53858
8352 | 2018-07-21 22:47 | 557689.7 | 1680.0067 | 15 | 53 | 4.200455 | 0.354084 | 2.438933 | 1.558207e-05 | 9.489229 | 3.111804e-05 |  |  | 1.716614e-05 |  | 35.15114 | 34.54716
8353 | 2018-07-21 22:49 | 557809.7 | 1800.0044 | 15 | 53 | 4.200469 | 0.3002663 | 2.449809 | 1.558207e-05 | 9.534914 | 3.111804e-05 |  |  | 3.71933e-05 |  | 35.26102 | 34.64038
8354 | 2018-07-21 22:49 | 557809.7 | 1800.0171 | 15 | 53 | 4.200483 | 0.3002567 | 2.449812 | 1.558207e-05 | 9.534926 | 3.111804e-05 |  |  | 3.719287e-05 |  | 35.26102 | 34.56418
8355 | 2018-07-21 22:59 | 558409.6661 | 600.0025 | 16 | 53 | 4.159991 | 0 | 2.449812 | 1.558207e-05 | 9.534926 | 3.111804e-05 |  |  | 1.716614e-05 |  | 35.17216 | 34.98898
8356 | 2018-07-21 22:59 | 558409.6709 | 600.0073 | 16 | 53 | 4.159991 | 0 | 2.449812 | 1.558207e-05 | 9.534926 | 3.111804e-05 |  |  | 1.715768e-05 |  | 35.17217 | 34.98899
8357 | 2018-07-21 23:01 | 558529.8 | 120.0036 | 17 | 53 | 3.871974 | -3.000131 | 2.449812 | 0.1000192 | 9.534926 | 0.3890477 |  |  | -0.0001945496 |  | 35.51826 | 35.01527
8358 | 2018-07-21 23:03 | 558649.8 | 240.0053 | 17 | 53 | 3.855131 | -3.000057 | 2.449812 | 0.2000166 | 9.534926 | 0.7753472 |  |  | -0.0001344681 |  | 35.87394 | 35.06833
8359 | 2018-07-21 23:05 | 558769.8 | 360.0003 | 17 | 53 | 3.838303 | -3.000027 | 2.449812 | 0.3000136 | 9.534926 | 1.160042 |  |  | -0.000166893 |  | 36.07854 | 34.87412
8360 | 2018-07-21 23:07 | 558889.8 | 480.0071 | 17 | 53 | 3.814931 | -3.000066 | 2.449812 | 0.4000105 | 9.534926 | 1.542759 |  |  | -0.00020504 |  | 36.39099 | 34.63777
8361 | 2018-07-21 23:09 | 559009.8 | 600.001 | 17 | 53 | 3.783066 | -3.000055 | 2.449812 | 0.5000046 | 9.534926 | 1.922698 |  |  | -0.0002794266 |  | 36.65688 | 34.52028
8362 | 2018-07-21 23:11 | 559129.8 | 720.0004 | 17 | 53 | 3.746203 | -3.000078 | 2.449812 | 0.5999946 | 9.534926 | 2.299137 |  |  | -0.000336647 |  | 36.90269 | 34.4433
8363 | 2018-07-21 23:13 | 559249.8 | 840.0012 | 17 | 53 | 3.710425 | -3.000122 | 2.449812 | 0.6999968 | 9.534926 | 2.67195 |  |  | -0.0003156662 |  | 37.22457 | 34.46986
8364 | 2018-07-21 23:15 | 559369.8 | 960.0012 | 17 | 53 | 3.678528 | -3.000172 | 2.449812 | 0.7999987 | 9.534926 | 3.041376 |  |  | -0.000254631 |  | 37.34404 | 34.50171
8365 | 2018-07-21 23:17 | 559489.8 | 1080.0029 | 17 | 53 | 3.648802 | -3.000143 | 2.449812 | 0.9000142 | 9.534926 | 3.407794 |  |  | -0.0002603531 |  | 37.49234 | 34.62506
8366 | 2018-07-21 23:19 | 559609.8 | 1200.0022 | 17 | 53 | 3.617898 | -3.000175 | 2.449812 | 1.000006 | 9.534926 | 3.77112 |  |  | -0.0002689362 |  | 37.52442 | 34.48968
8367 | 2018-07-21 23:21 | 559729.8 | 1320.0058 | 17 | 53 | 3.583569 | -3.000189 | 2.449812 | 1.100011 | 9.534926 | 4.131243 |  |  | -0.0002708435 |  | 37.67959 | 34.55291
8368 | 2018-07-21 23:23 | 559849.8 | 1440.0001 | 17 | 53 | 3.545508 | -3.000178 | 2.449812 | 1.200006 | 9.534926 | 4.487709 |  |  | -0.0003204346 |  | 37.69317 | 34.6104
8369 | 2018-07-21 23:25 | 559969.8 | 1560.0045 | 17 | 53 | 3.505186 | -2.999918 | 2.449812 | 1.300018 | 9.534926 | 4.840297 |  |  | -0.0003728867 |  | 37.61903 | 34.59077
8370 | 2018-07-21 23:27 | 560089.8 | 1680.0029 | 17 | 53 | 3.465551 | -2.99987 | 2.449812 | 1.399994 | 9.534926 | 5.188731 |  |  | -0.0003452301 |  | 37.62601 | 34.66006
8371 | 2018-07-21 23:29 | 560209.8 | 1800.0023 | 17 | 53 | 3.42987 | -2.999831 | 2.449812 | 1.499998 | 9.534926 | 5.533473 |  |  | -0.0002498627 |  | 37.6007 | 34.64869
8372 | 2018-07-21 23:31 | 560329.8 | 1920.0026 | 17 | 53 | 3.3986 | -2.999784 | 2.449812 | 1.599985 | 9.534926 | 5.874817 |  |  | -0.000210762 |  | 37.92602 | 34.66053
8373 | 2018-07-21 23:33 | 560449.8 | 2040.0029 | 17 | 53 | 3.370254 | -2.999858 | 2.449812 | 1.699984 | 9.534926 | 6.213243 |  |  | -0.000287056 |  | 38.11759 | 34.78291
8374 | 2018-07-21 23:35 | 560569.8 | 2160.0027 | 17 | 53 | 3.342486 | -2.999819 | 2.449812 | 1.799977 | 9.534926 | 6.54886 |  |  | -0.0002260208 |  | 38.27497 | 34.86578
8375 | 2018-07-21 23:37 | 560689.8 | 2280.0065 | 17 | 53 | 3.312341 | -2.999842 | 2.449812 | 1.899981 | 9.534926 | 6.881639 |  |  | -0.000287056 |  | 38.61738 | 34.95036
8376 | 2018-07-21 23:39 | 560809.8 | 2400.0003 | 17 | 53 | 3.280696 | -2.999817 | 2.449812 | 1.999969 | 9.534926 | 7.211257 |  |  | -0.0002794266 |  | 38.82931 | 35.00132
8377 | 2018-07-21 23:41 | 560929.8 | 2520 | 17 | 53 | 3.242773 | -2.999833 | 2.449812 | 2.099952 | 9.534926 | 7.537468 |  |  | -0.0003328323 |  | 39.00047 | 34.95952
8378 | 2018-07-21 23:43 | 561049.8 | 2640.002 | 17 | 53 | 3.189942 | -3.000168 | 2.449812 | 2.199967 | 9.534926 | 7.85935 |  |  | -0.0006322861 |  | 39.10648 | 35.02372
8379 | 2018-07-21 23:45 | 561169.8 | 2760.0026 | 17 | 53 | 3.060892 | -2.999819 | 2.449812 | 2.299961 | 9.534926 | 8.17297 |  |  | -0.001749992 |  | 39.50343 | 35.00386
8380 | 2018-07-21 23:47 | 561289.8 | 2880.0013 | 17 | 53 | 2.78226 | -3.000233 | 2.449812 | 2.399939 | 9.534926 | 8.46711 |  |  | -0.0043993 |  | 39.77422 | 34.83427
8381 | 2018-07-21 23:48 | 561348.4 | 2938.5254 | 17 | 53 | 1.999276 | -3.000178 | 2.449812 | 2.448724 | 9.534926 | 8.590413 |  |  | -0.002270191 |  | 39.97411 | 34.73237
8382 | 2018-07-21 23:48 | 561348.4 | 0.0064 | 18 | 54 | 1.996619 | -3.000113 | 0 | 2.000163e-06 | 0 | 3.994476e-06 |  |  | -0.002269489 |  | 39.97398 | 34.73237
8383 | 2018-07-21 23:50 | 561468.3 | 120.0042 | 14 | 54 | 3.258175 | 1.499989 | 0.04999529 | 1.533573e-05 | 0.1517328 | 3.061755e-05 |  |  | 0.00209713 |  | 39.15086 | 34.52104
8384 | 2018-07-21 23:52 | 561588.4 | 240.0045 | 14 | 54 | 3.429531 | 1.499975 | 0.0999988 | 1.533573e-05 | 0.3194114 | 3.061755e-05 |  |  | 0.001095772 |  | 38.18187 | 34.55331
8385 | 2018-07-21 23:54 | 561708.3 | 360.0014 | 14 | 54 | 3.517207 | 1.499998 | 0.149994 | 1.533573e-05 | 0.4933384 | 3.061755e-05 |  |  | 0.0005083084 |  | 37.49935 | 34.5295
8386 | 2018-07-21 23:56 | 561828.3 | 480.0023 | 14 | 54 | 3.563595 | 1.499987 | 0.1999885 | 1.533573e-05 | 0.6704788 | 3.061755e-05 |  |  | 0.000246048 |  | 37.14687 | 34.42773
8387 | 2018-07-21 23:58 | 561948.4 | 600.0056 | 14 | 54 | 3.582545 | 1.500004 | 0.249988 | 1.533573e-05 | 0.8491524 | 3.061755e-05 |  |  | 0.0001564026 |  | 36.83224 | 34.49796
8388 | 2018-07-22 | 562068.3 | 720.0024 | 14 | 54 | 3.599736 | 1.500006 | 0.2999838 | 1.533573e-05 | 1.028697 | 3.061755e-05 |  |  | 0.0001306534 |  | 36.65133 | 34.49072
8389 | 2018-07-22 00:02 | 562188.3 | 840.0022 | 14 | 54 | 3.616534 | 1.499983 | 0.3499876 | 1.533573e-05 | 1.209118 | 3.061755e-05 |  |  | 0.0001678467 |  | 36.44174 | 34.54292
8390 | 2018-07-22 00:04 | 562308.3 | 960.0028 | 14 | 54 | 3.633913 | 1.500038 | 0.3999802 | 1.533573e-05 | 1.390346 | 3.061755e-05 |  |  | 0.0001926422 |  | 36.27924 | 34.60011
8391 | 2018-07-22 00:06 | 562428.4 | 1080.0052 | 14 | 54 | 3.654494 | 1.500027 | 0.4499821 | 1.533573e-05 | 1.572546 | 3.061755e-05 |  |  | 0.0001745224 |  | 36.21486 | 34.63587
8392 | 2018-07-22 00:08 | 562548.4 | 1200.0062 | 14 | 54 | 3.677056 | 1.500034 | 0.4999838 | 1.533573e-05 | 1.755845 | 3.061755e-05 |  |  | 0.0002098083 |  | 36.08886 | 34.59198
8393 | 2018-07-22 00:10 | 562668.3 | 1320.0023 | 14 | 54 | 3.698711 | 1.499983 | 0.5499828 | 1.533573e-05 | 1.940235 | 3.061755e-05 |  |  | 0.0002012253 |  | 35.89853 | 34.64186
8394 | 2018-07-22 00:12 | 562788.3 | 1440.0035 | 14 | 54 | 3.717902 | 1.5 | 0.5999793 | 1.533573e-05 | 2.125659 | 3.061755e-05 |  |  | 0.0001468658 |  | 35.9048 | 34.60715
8395 | 2018-07-22 00:14 | 562908.3 | 1560.0009 | 14 | 54 | 3.733769 | 1.499966 | 0.6499825 | 1.533573e-05 | 2.311973 | 3.061755e-05 |  |  | 0.0001211166 |  | 36.08455 | 34.71901
8396 | 2018-07-22 00:16 | 563028.3 | 1680.0016 | 14 | 54 | 3.746352 | 1.500013 | 0.6999723 | 1.533573e-05 | 2.498948 | 3.061755e-05 |  |  | 8.964539e-05 |  | 36.1881 | 34.90208
8397 | 2018-07-22 00:18 | 563148.3 | 1800.0016 | 14 | 54 | 3.757989 | 1.500004 | 0.7499743 | 1.533573e-05 | 2.686562 | 3.061755e-05 |  |  | 6.008148e-05 |  | 36.24086 | 34.95663
8398 | 2018-07-22 00:20 | 563268.3 | 1920.0009 | 14 | 54 | 3.770127 | 1.500004 | 0.7999688 | 1.533573e-05 | 2.87474 | 3.061755e-05 |  |  | 0.000125885 |  | 36.24471 | 35.03256
8399 | 2018-07-22 00:22 | 563388.3 | 2040.0043 | 14 | 54 | 3.783309 | 1.499998 | 0.8499759 | 1.533573e-05 | 3.063597 | 3.061755e-05 |  |  | 0.0001153946 |  | 36.31501 | 35.06059
8400 | 2018-07-22 00:24 | 563508.4 | 2160.0056 | 14 | 54 | 3.797704 | 1.500004 | 0.8999703 | 1.533573e-05 | 3.253096 | 3.061755e-05 |  |  | 0.0001363754 |  | 36.38279 | 35.11066
8401 | 2018-07-22 00:26 | 563628.4 | 2280.0052 | 14 | 54 | 3.813559 | 1.500019 | 0.9499713 | 1.533573e-05 | 3.443375 | 3.061755e-05 |  |  | 0.000161171 |  | 36.40862 | 35.0424
8402 | 2018-07-22 00:28 | 563748.4 | 2400.0071 | 14 | 54 | 3.830892 | 1.499977 | 0.999971 | 1.533573e-05 | 3.634478 | 3.061755e-05 |  |  | 0.0001764297 |  | 36.20295 | 34.92842
8403 | 2018-07-22 00:30 | 563868.4 | 2520.0046 | 14 | 54 | 3.849601 | 1.50001 | 1.049959 | 1.533573e-05 | 3.826438 | 3.061755e-05 |  |  | 0.0001821518 |  | 36.16977 | 34.8519
8404 | 2018-07-22 00:32 | 563988.3 | 2640.0041 | 14 | 54 | 3.869294 | 1.500031 | 1.099967 | 1.533573e-05 | 4.019436 | 3.061755e-05 |  |  | 0.0001163483 |  | 36.15026 | 34.67204
8405 | 2018-07-22 00:34 | 564108.4 | 2760.0054 | 14 | 54 | 3.889464 | 1.500006 | 1.149966 | 1.533573e-05 | 4.213402 | 3.061755e-05 |  |  | 0.0001707077 |  | 36.19404 | 34.45733
8406 | 2018-07-22 00:36 | 564228.4 | 2880.0066 | 14 | 54 | 3.909599 | 1.500006 | 1.199959 | 1.533573e-05 | 4.408352 | 3.061755e-05 |  |  | 0.0001554489 |  | 36.25501 | 34.54816
8407 | 2018-07-22 00:38 | 564348.4 | 3000.0056 | 14 | 54 | 3.929055 | 1.499983 | 1.249959 | 1.533573e-05 | 4.604323 | 3.061755e-05 |  |  | 0.0001840591 |  | 36.3412 | 34.54723
8408 | 2018-07-22 00:40 | 564468.4 | 3120.0051 | 14 | 54 | 3.947359 | 1.499979 | 1.299964 | 1.533573e-05 | 4.801259 | 3.061755e-05 |  |  | 0.0001649857 |  | 36.38631 | 34.61488
8409 | 2018-07-22 00:42 | 564588.3 | 3240.0044 | 14 | 54 | 3.964444 | 1.500011 | 1.349959 | 1.533573e-05 | 4.99904 | 3.061755e-05 |  |  | 0.0001525879 |  | 36.44151 | 34.56843
8410 | 2018-07-22 00:44 | 564708.3 | 3360.0003 | 14 | 54 | 3.980617 | 1.49999 | 1.399952 | 1.533573e-05 | 5.197639 | 3.061755e-05 |  |  | 0.0001325607 |  | 36.50236 | 34.53232
8411 | 2018-07-22 00:46 | 564828.3 | 3480.0041 | 14 | 54 | 3.996177 | 1.499975 | 1.449956 | 1.533573e-05 | 5.397078 | 3.061755e-05 |  |  | 0.0001316071 |  | 36.60018 | 34.69736
8412 | 2018-07-22 00:48 | 564948.3 | 3600.002 | 14 | 54 | 4.011407 | 1.500008 | 1.499946 | 1.533573e-05 | 5.597228 | 3.061755e-05 |  |  | 0.000123024 |  | 36.76606 | 34.73522
8413 | 2018-07-22 00:50 | 565068.4 | 3720.0049 | 14 | 54 | 4.026388 | 1.500011 | 1.549955 | 1.533573e-05 | 5.798208 | 3.061755e-05 |  |  | 0.0001468658 |  | 36.81805 | 34.91433
8414 | 2018-07-22 00:52 | 565188.3 | 3840.0032 | 14 | 54 | 4.041321 | 1.499987 | 1.599951 | 1.533573e-05 | 5.999881 | 3.061755e-05 |  |  | 0.0001182556 |  | 36.77693 | 35.03202
8415 | 2018-07-22 00:54 | 565308.3 | 3960.0023 | 14 | 54 | 4.056966 | 1.500015 | 1.649942 | 1.533573e-05 | 6.202301 | 3.061755e-05 |  |  | 0.0001516342 |  | 36.70663 | 35.14711
8416 | 2018-07-22 00:56 | 565428.3 | 4080.0044 | 14 | 54 | 4.07368 | 1.500042 | 1.699946 | 1.533573e-05 | 6.405578 | 3.061755e-05 |  |  | 0.0001192093 |  | 36.63697 | 35.0449
8417 | 2018-07-22 00:58 | 565548.3 | 4200.0009 | 14 | 54 | 4.09181 | 1.500031 | 1.749944 | 1.533573e-05 | 6.609703 | 3.061755e-05 |  |  | 0.0001163483 |  | 36.53697 | 35.05383
8418 | 2018-07-22 01:00 | 565668.4 | 4320.0068 | 14 | 54 | 4.111411 | 1.500038 | 1.79994 | 1.533573e-05 | 6.814759 | 3.061755e-05 |  |  | 0.0001764297 |  | 36.28215 | 35.00774
8419 | 2018-07-22 01:02 | 565788.4 | 4440.0057 | 14 | 54 | 4.132041 | 1.500051 | 1.849946 | 1.533573e-05 | 7.020868 | 3.061755e-05 |  |  | 0.0001449585 |  | 36.03497 | 34.70671
8420 | 2018-07-22 01:04 | 565908.3 | 4560.0033 | 14 | 54 | 4.153051 | 1.500057 | 1.899937 | 1.533573e-05 | 7.227957 | 3.061755e-05 |  |  | 0.0001897812 |  | 35.94484 | 34.63605
8421 | 2018-07-22 01:06 | 566028.4 | 4680.0046 | 14 | 54 | 4.173463 | 1.500021 | 1.949947 | 1.533573e-05 | 7.436166 | 3.061755e-05 |  |  | 0.000161171 |  | 35.9684 | 34.55062
8422 | 2018-07-22 01:08 | 566148.3 | 4800.0038 | 14 | 54 | 4.191952 | 1.500036 | 1.999946 | 1.533573e-05 | 7.645308 | 3.061755e-05 |  |  | 0.0001459122 |  | 36.00105 | 34.57188
8423 | 2018-07-22 01:09 | 566209 | 4860.6363 | 14 | 54 | 4.200005 | 1.500046 | 2.025205 | 1.533573e-05 | 7.751298 | 3.061755e-05 |  |  | 0.0001065426 |  | 36.0214 | 34.55803
8424 | 2018-07-22 01:11 | 566329.1 | 120.0006 | 15 | 54 | 4.200489 | 1.358875 | 2.072689 | 1.533573e-05 | 7.950753 | 3.061755e-05 |  |  | 2.861023e-05 |  | 36.00056 | 34.55485
8425 | 2018-07-22 01:13 | 566449.1 | 240.001 | 15 | 54 | 4.200454 | 1.26841 | 2.116385 | 1.533573e-05 | 8.134295 | 3.061755e-05 |  |  | 0 |  | 36.03082 | 34.54799
8426 | 2018-07-22 01:15 | 566569.1 | 360.0014 | 15 | 54 | 4.200493 | 1.193693 | 2.157398 | 1.533573e-05 | 8.306569 | 3.061755e-05 |  |  | 1.049042e-05 |  | 35.97778 | 34.57726
8427 | 2018-07-22 01:17 | 566689.1 | 480.0007 | 15 | 54 | 4.200488 | 1.122002 | 2.195988 | 1.533573e-05 | 8.468663 | 3.061755e-05 |  |  | 7.629395e-06 |  | 35.95579 | 34.62278
8428 | 2018-07-22 01:19 | 566809.1 | 600.0009 | 15 | 54 | 4.200463 | 1.048445 | 2.232167 | 1.533573e-05 | 8.62063 | 3.061755e-05 |  |  | 1.239777e-05 |  | 36.01996 | 34.59311
8429 | 2018-07-22 01:21 | 566929.1 | 720.0012 | 15 | 54 | 4.200453 | 0.9722786 | 2.265845 | 1.533573e-05 | 8.762094 | 3.061755e-05 |  |  | -4.768372e-06 |  | 36.20133 | 34.76118
8430 | 2018-07-22 01:23 | 567049.1 | 840.0014 | 15 | 54 | 4.200478 | 0.8926563 | 2.296937 | 1.533573e-05 | 8.892695 | 3.061755e-05 |  |  | -1.907349e-06 |  | 36.23921 | 34.90366
8431 | 2018-07-22 01:25 | 567169.1 | 960.0041 | 15 | 54 | 4.200444 | 0.8100662 | 2.325326 | 1.533573e-05 | 9.011942 | 3.061755e-05 |  |  | 3.433228e-05 |  | 36.10708 | 34.97462
8432 | 2018-07-22 01:27 | 567289.1 | 1080.0001 | 15 | 54 | 4.200462 | 0.72575 | 2.350919 | 1.533573e-05 | 9.119441 | 3.061755e-05 |  |  | -1.907349e-05 |  | 36.01426 | 35.01056
8433 | 2018-07-22 01:29 | 567409.1 | 1200.0049 | 15 | 54 | 4.200476 | 0.6418953 | 2.373704 | 1.533573e-05 | 9.215153 | 3.061755e-05 |  |  | 5.435944e-05 |  | 35.92848 | 35.00891
8434 | 2018-07-22 01:31 | 567529.1 | 1320.004 | 15 | 54 | 4.200464 | 0.5606861 | 2.393736 | 1.533573e-05 | 9.299293 | 3.061755e-05 |  |  | 3.33786e-05 |  | 35.73589 | 35.03328
8435 | 2018-07-22 01:33 | 567649.1 | 1440.004 | 15 | 54 | 4.20046 | 0.4844494 | 2.411135 | 1.533573e-05 | 9.372379 | 3.061755e-05 |  |  | -2.861023e-06 |  | 35.41342 | 34.92117
8436 | 2018-07-22 01:35 | 567769.1 | 1560.0002 | 15 | 54 | 4.200455 | 0.4147606 | 2.426099 | 1.533573e-05 | 9.435234 | 3.061755e-05 |  |  | -9.536743e-06 |  | 35.14693 | 34.78968
8437 | 2018-07-22 01:37 | 567889.1 | 1680.0042 | 15 | 54 | 4.200443 | 0.3530884 | 2.438877 | 1.533573e-05 | 9.488907 | 3.061755e-05 |  |  | 1.716614e-05 |  | 35.04459 | 34.62887
8438 | 2018-07-22 01:39 | 568009.1 | 1800.0027 | 15 | 54 | 4.200458 | 0.2991543 | 2.449729 | 1.533573e-05 | 9.534489 | 3.061755e-05 |  |  | 1.335177e-05 |  | 34.96236 | 34.59983
8439 | 2018-07-22 01:49 | 568609 | 600.0011 | 16 | 54 | 4.160089 | 0 | 2.449729 | 1.533573e-05 | 9.534489 | 3.061755e-05 |  |  | -5.722046e-06 |  | 34.68634 | 34.58516
8440 | 2018-07-22 01:49 | 568609 | 600.0081 | 16 | 54 | 4.160098 | 0 | 2.449729 | 1.533573e-05 | 9.534489 | 3.061755e-05 |  |  | -5.732051e-06 |  | 34.68637 | 34.58515
8441 | 2018-07-22 01:51 | 568729.2 | 120.0052 | 17 | 54 | 3.871982 | -3.000133 | 2.449729 | 0.1000188 | 9.534489 | 0.3890497 |  |  | -0.0001773834 |  | 35.1981 | 34.65086
8442 | 2018-07-22 01:53 | 568849.2 | 240.0061 | 17 | 54 | 3.855245 | -3.000112 | 2.449729 | 0.1999921 | 9.534489 | 0.7752602 |  |  | -0.0001735687 |  | 35.63131 | 34.54918
8443 | 2018-07-22 01:55 | 568969.2 | 360.0009 | 17 | 54 | 3.838334 | -3.000062 | 2.449729 | 0.3000148 | 9.534489 | 1.160059 |  |  | -0.0001716614 |  | 36.26085 | 34.64013
8444 | 2018-07-22 01:57 | 569089.2 | 480.006 | 17 | 54 | 3.814965 | -3.000087 | 2.449729 | 0.3999923 | 9.534489 | 1.542707 |  |  | -0.0002403259 |  | 36.86721 | 34.70156
8445 | 2018-07-22 01:59 | 569209.2 | 600.0011 | 17 | 54 | 3.783122 | -3.000087 | 2.449729 | 0.4999975 | 9.534489 | 1.922695 |  |  | -0.0003347397 |  | 37.31586 | 34.86997
8446 | 2018-07-22 02:01 | 569329.2 | 720.0028 | 17 | 54 | 3.746297 | -3.000112 | 2.449729 | 0.6000114 | 9.534489 | 2.299234 |  |  | -0.0003461838 |  | 37.55516 | 34.91531
8447 | 2018-07-22 02:03 | 569449.2 | 840.0012 | 17 | 54 | 3.710609 | -3.000099 | 2.449729 | 0.7000065 | 9.534489 | 2.672032 |  |  | -0.0003023148 |  | 37.7453 | 34.98141
8448 | 2018-07-22 02:05 | 569569.2 | 960.0051 | 17 | 54 | 3.678718 | -3.000085 | 2.449729 | 0.8000119 | 9.534489 | 3.041488 |  |  | -0.0002632141 |  | 37.85767 | 35.06481
8449 | 2018-07-22 02:07 | 569689.2 | 1080.0027 | 17 | 54 | 3.648998 | -3.00011 | 2.449729 | 0.900021 | 9.534489 | 3.407902 |  |  | -0.0002393723 |  | 37.90416 | 34.9833
8450 | 2018-07-22 02:09 | 569809.2 | 1200.0051 | 17 | 54 | 3.61813 | -3.000066 | 2.449729 | 0.9999999 | 9.534489 | 3.771203 |  |  | -0.0003051758 |  | 37.9543 | 34.9533
8451 | 2018-07-22 02:11 | 569929.2 | 1320.0019 | 17 | 54 | 3.583782 | -3.000087 | 2.449729 | 1.10001 | 9.534489 | 4.131368 |  |  | -0.0002918243 |  | 37.96686 | 34.92591
8452 | 2018-07-22 02:13 | 570049.2 | 1440.005 | 17 | 54 | 3.545714 | -3.000062 | 2.449729 | 1.199999 | 9.534489 | 4.487832 |  |  | -0.0003528595 |  | 38.01876 | 34.9014
8453 | 2018-07-22 02:15 | 570169.2 | 1560.0028 | 17 | 54 | 3.505435 | -3.000106 | 2.449729 | 1.300023 | 9.534489 | 4.840483 |  |  | -0.0003461838 |  | 37.90109 | 34.91168
8454 | 2018-07-22 02:17 | 570289.2 | 1680.0027 | 17 | 54 | 3.465758 | -3.000093 | 2.449729 | 1.400018 | 9.534489 | 5.189004 |  |  | -0.0003051758 |  | 37.7959 | 34.8659
8455 | 2018-07-22 02:19 | 570409.2 | 1800.0028 | 17 | 54 | 3.43002 | -3.000068 | 2.449729 | 1.500014 | 9.534489 | 5.533742 |  |  | -0.0002737045 |  | 37.82327 | 34.93154
8456 | 2018-07-22 02:21 | 570529.2 | 1920.0052 | 17 | 54 | 3.398867 | -3.000078 | 2.449729 | 1.600012 | 9.534489 | 5.875145 |  |  | -0.0002498627 |  | 37.89355 | 34.9399
8457 | 2018-07-22 02:23 | 570649.2 | 2040.0027 | 17 | 54 | 3.370552 | -3.000071 | 2.449729 | 1.700017 | 9.534489 | 6.213617 |  |  | -0.00020504 |  | 37.89898 | 34.96045
8458 | 2018-07-22 02:25 | 570769.2 | 2160.0039 | 17 | 54 | 3.342705 | -3.00006 | 2.449729 | 1.800014 | 9.534489 | 6.549273 |  |  | -0.0002164841 |  | 38.09226 | 34.90612
8459 | 2018-07-22 02:27 | 570889.2 | 2280.0065 | 17 | 54 | 3.312596 | -3.000101 | 2.449729 | 1.900004 | 9.534489 | 6.882033 |  |  | -0.0002679825 |  | 38.38623 | 34.98089
8460 | 2018-07-22 02:29 | 571009.2 | 2400.0002 | 17 | 54 | 3.280936 | -3.000064 | 2.449729 | 1.999993 | 9.534489 | 7.211679 |  |  | -0.0002756119 |  | 38.6501 | 34.95772
8461 | 2018-07-22 02:31 | 571129.2 | 2520.0057 | 17 | 54 | 3.242979 | -3.000068 | 2.449729 | 2.100008 | 9.534489 | 7.538014 |  |  | -0.0004053116 |  | 38.76216 | 34.88639
8462 | 2018-07-22 02:33 | 571249.2 | 2640.0058 | 17 | 54 | 3.190175 | -3.000124 | 2.449729 | 2.200002 | 9.534489 | 7.859857 |  |  | -0.0006608963 |  | 38.74081 | 34.89966
8463 | 2018-07-22 02:35 | 571369.2 | 2760.0031 | 17 | 54 | 3.061017 | -3.000066 | 2.449729 | 2.300019 | 9.534489 | 8.173568 |  |  | -0.001742363 |  | 38.9882 | 34.64866
8464 | 2018-07-22 02:37 | 571489.2 | 2880.0009 | 17 | 54 | 2.782076 | -3.000147 | 2.449729 | 2.40001 | 9.534489 | 8.467751 |  |  | -0.004404068 |  | 39.4692 | 34.6311
8465 | 2018-07-22 02:38 | 571547.6 | 2938.392 | 17 | 54 | 1.999712 | -3.000155 | 2.449729 | 2.448666 | 9.534489 | 8.590721 |  |  | -0.002286617 |  | 39.77953 | 34.54467
8466 | 2018-07-22 02:38 | 571547.6531 | 0.0055 | 18 | 55 | 1.997611 | -2.999923 | 0 | 0 | 0 | 0 |  |  | -0.00228595 |  | 39.77943 | 34.55579
8467 | 2018-07-22 02:40 | 571667.6508 | 120.0031 | 14 | 55 | 3.258038 | 1.499966 | 0.04999445 | 1.766844e-05 | 0.1517229 | 3.527996e-05 |  |  | 0.002066612 |  | 39.12471 | 34.49631
8468 | 2018-07-22 02:42 | 571787.6527 | 240.005 | 14 | 55 | 3.429338 | 1.499966 | 0.09999555 | 1.766844e-05 | 0.3193854 | 3.527996e-05 |  |  | 0.00110054 |  | 38.1545 | 34.53191
8469 | 2018-07-22 02:44 | 571907.6485 | 360.0008 | 14 | 55 | 3.517017 | 1.499998 | 0.1499806 | 1.766844e-05 | 0.4932687 | 3.527996e-05 |  |  | 0.0005121231 |  | 37.52266 | 34.47746
8470 | 2018-07-22 02:46 | 572027.6489 | 480.0012 | 14 | 55 | 3.563444 | 1.500008 | 0.1999841 | 1.766844e-05 | 0.6704338 | 3.527996e-05 |  |  | 0.0002422333 |  | 37.15957 | 34.5045
8471 | 2018-07-22 02:48 | 572147.6539 | 600.0062 | 14 | 55 | 3.58244 | 1.499996 | 0.2499915 | 1.766844e-05 | 0.8491292 | 3.527996e-05 |  |  | 0.0001792908 |  | 36.92447 | 34.57704
8472 | 2018-07-22 02:50 | 572267.652 | 720.0043 | 14 | 55 | 3.599614 | 1.500019 | 0.2999886 | 1.766844e-05 | 1.028673 | 3.527996e-05 |  |  | 0.0001573563 |  | 36.63866 | 34.51594
8473 | 2018-07-22 02:52 | 572387.6508 | 840.0031 | 14 | 55 | 3.616444 | 1.499989 | 0.3499807 | 1.766844e-05 | 1.209047 | 3.527996e-05 |  |  | 0.0001173019 |  | 36.49386 | 34.60394
8474 | 2018-07-22 02:54 | 572507.6511 | 960.0034 | 14 | 55 | 3.633834 | 1.50001 | 0.3999843 | 1.766844e-05 | 1.390309 | 3.527996e-05 |  |  | 0.0001840591 |  | 36.33812 | 34.61467
8475 | 2018-07-22 02:56 | 572627.652 | 1080.0043 | 14 | 55 | 3.654403 | 1.500051 | 0.4499846 | 1.766844e-05 | 1.572497 | 3.527996e-05 |  |  | 0.000210762 |  | 36.178 | 34.54788
8476 | 2018-07-22 02:58 | 572747.6538 | 1200.0061 | 14 | 55 | 3.676942 | 1.499979 | 0.4999745 | 1.766844e-05 | 1.755749 | 3.527996e-05 |  |  | 0.0002040863 |  | 36.03231 | 34.51646
8477 | 2018-07-22 03:00 | 572867.6484 | 1320.0007 | 14 | 55 | 3.698628 | 1.499998 | 0.5499781 | 1.766844e-05 | 1.940151 | 3.527996e-05 |  |  | 0.0001888275 |  | 35.96976 | 34.6235
8478 | 2018-07-22 03:02 | 572987.651 | 1440.0033 | 14 | 55 | 3.717782 | 1.500004 | 0.599973 | 1.766844e-05 | 2.125563 | 3.527996e-05 |  |  | 0.0001630783 |  | 35.879 | 34.59523
8479 | 2018-07-22 03:04 | 573107.6546 | 1560.0069 | 14 | 55 | 3.733659 | 1.499973 | 0.6499726 | 1.766844e-05 | 2.31186 | 3.527996e-05 |  |  | 0.0001239777 |  | 35.84563 | 34.59962
8480 | 2018-07-22 03:06 | 573227.6496 | 1680.0019 | 14 | 55 | 3.74628 | 1.500015 | 0.6999742 | 1.766844e-05 | 2.498874 | 3.527996e-05 |  |  | 0.0001077652 |  | 35.7632 | 34.6472
8481 | 2018-07-22 03:08 | 573347.6545 | 1800.0068 | 14 | 55 | 3.757885 | 1.499973 | 0.7499629 | 1.766844e-05 | 2.686435 | 3.527996e-05 |  |  | 0.0001039505 |  | 35.79369 | 34.69331
8482 | 2018-07-22 03:10 | 573467.6508 | 1920.0031 | 14 | 55 | 3.770043 | 1.49999 | 0.7999646 | 1.766844e-05 | 2.874637 | 3.527996e-05 |  |  | 0.0001068115 |  | 35.8361 | 34.61417
8483 | 2018-07-22 03:12 | 573587.649 | 2040.0013 | 14 | 55 | 3.783253 | 1.499981 | 0.8499661 | 1.766844e-05 | 3.063471 | 3.527996e-05 |  |  | 8.392334e-05 |  | 35.85368 | 34.62219
8484 | 2018-07-22 03:14 | 573707.649 | 2160.0013 | 14 | 55 | 3.797696 | 1.499998 | 0.8999662 | 1.766844e-05 | 3.25299 | 3.527996e-05 |  |  | 0.0001440048 |  | 35.94198 | 34.5412
8485 | 2018-07-22 03:16 | 573827.6519 | 2280.0042 | 14 | 55 | 3.81354 | 1.500011 | 0.949961 | 1.766844e-05 | 3.443245 | 3.527996e-05 |  |  | 0.0001573563 |  | 36.09748 | 34.61212
8486 | 2018-07-22 03:18 | 573947.653 | 2400.0053 | 14 | 55 | 3.830872 | 1.500023 | 0.9999593 | 1.766844e-05 | 3.634343 | 3.527996e-05 |  |  | 0.0001735687 |  | 36.16394 | 34.64035
8487 | 2018-07-22 03:20 | 574067.65 | 2520.0023 | 14 | 55 | 3.849548 | 1.499996 | 1.049955 | 1.766844e-05 | 3.826335 | 3.527996e-05 |  |  | 0.0001916885 |  | 36.25501 | 34.64978
8488 | 2018-07-22 03:22 | 574187.651 | 2640.0033 | 14 | 55 | 3.869301 | 1.5 | 1.099957 | 1.766844e-05 | 4.019312 | 3.527996e-05 |  |  | 0.0001621246 |  | 36.33513 | 34.7009
8489 | 2018-07-22 03:24 | 574307.6545 | 2760.0068 | 14 | 55 | 3.889494 | 1.5 | 1.14995 | 1.766844e-05 | 4.213255 | 3.527996e-05 |  |  | 0.0001974106 |  | 36.57492 | 34.67689
8490 | 2018-07-22 03:26 | 574427.6541 | 2880.0064 | 14 | 55 | 3.909649 | 1.500027 | 1.199947 | 1.766844e-05 | 4.408222 | 3.527996e-05 |  |  | 0.0002393723 |  | 36.82823 | 34.80016
8491 | 2018-07-22 03:28 | 574547.6484 | 3000.0007 | 14 | 55 | 3.929048 | 1.500025 | 1.249946 | 1.766844e-05 | 4.60419 | 3.527996e-05 |  |  | 0.000161171 |  | 36.93821 | 34.95663
8492 | 2018-07-22 03:30 | 574667.6484 | 3120.0007 | 14 | 55 | 3.947381 | 1.50005 | 1.299945 | 1.766844e-05 | 4.8011 | 3.527996e-05 |  |  | 0.0001802444 |  | 37.02728 | 35.02572
8493 | 2018-07-22 03:32 | 574787.6488 | 3240.0011 | 14 | 55 | 3.964423 | 1.499954 | 1.34995 | 1.766844e-05 | 4.998921 | 3.527996e-05 |  |  | 0.0001420975 |  | 36.94484 | 35.11138
8494 | 2018-07-22 03:34 | 574907.6491 | 3360.0014 | 14 | 55 | 3.980568 | 1.500015 | 1.399945 | 1.766844e-05 | 5.197529 | 3.527996e-05 |  |  | 0.0001945496 |  | 36.94435 | 35.05414
8495 | 2018-07-22 03:36 | 575027.6518 | 3480.0041 | 14 | 55 | 3.996133 | 1.500021 | 1.449951 | 1.766844e-05 | 5.396973 | 3.527996e-05 |  |  | 0.000164032 |  | 36.91809 | 35.06437
8496 | 2018-07-22 03:38 | 575147.6506 | 3600.0029 | 14 | 55 | 4.011362 | 1.500048 | 1.49994 | 1.766844e-05 | 5.597117 | 3.527996e-05 |  |  | 0.0001354218 |  | 36.79213 | 35.018
8497 | 2018-07-22 03:40 | 575267.6533 | 3720.0056 | 14 | 55 | 4.026329 | 1.500038 | 1.549942 | 1.766844e-05 | 5.798068 | 3.527996e-05 |  |  | 0.0001220703125 |  | 36.47396 | 35.01614
8498 | 2018-07-22 03:42 | 575387.6515 | 3840.0038 | 14 | 55 | 4.041337 | 1.500006 | 1.599941 | 1.766844e-05 | 5.999755 | 3.527996e-05 |  |  | 0.0001621246 |  | 36.25932 | 34.77743
8499 | 2018-07-22 03:44 | 575507.6515 | 3960.0038 | 14 | 55 | 4.056953 | 1.500072 | 1.649942 | 1.766844e-05 | 6.20221 | 3.527996e-05 |  |  | 0.0001182556 |  | 36.13115 | 34.60861
8500 | 2018-07-22 03:46 | 575627.6529 | 4080.0052 | 14 | 55 | 4.073689 | 1.500013 | 1.69994 | 1.766844e-05 | 6.405467 | 3.527996e-05 |  |  | 0.0001153946 |  | 36.14195 | 34.52647
8501 | 2018-07-22 03:48 | 575747.6549 | 4200.0072 | 14 | 55 | 4.091826 | 1.500006 | 1.749946 | 1.766844e-05 | 6.60962 | 3.527996e-05 |  |  | 0.0001859665 |  | 36.12273 | 34.58571
8502 | 2018-07-22 03:50 | 575867.6494 | 4320.0017 | 14 | 55 | 4.111372 | 1.499992 | 1.799943 | 1.766844e-05 | 6.814682 | 3.527996e-05 |  |  | 0.0001907349 |  | 36.10187 | 34.57359
8503 | 2018-07-22 03:52 | 575987.6512 | 4440.0035 | 14 | 55 | 4.132042 | 1.499969 | 1.84994 | 1.766844e-05 | 7.020752 | 3.527996e-05 |  |  | 0.0002098083 |  | 36.08113 | 34.49753
8504 | 2018-07-22 03:54 | 576107.6514 | 4560.0037 | 14 | 55 | 4.153039 | 1.500004 | 1.899931 | 1.766844e-05 | 7.227842 | 3.527996e-05 |  |  | 0.0001802444 |  | 36.07416 | 34.54878
8505 | 2018-07-22 03:56 | 576227.649 | 4680.0013 | 14 | 55 | 4.173403 | 1.500004 | 1.949932 | 1.766844e-05 | 7.436014 | 3.527996e-05 |  |  | 0.0001688004 |  | 36.04612 | 34.60551
8506 | 2018-07-22 03:58 | 576347.6507 | 4800.003 | 14 | 55 | 4.191943 | 1.500011 | 1.999935 | 1.766844e-05 | 7.645172 | 3.527996e-05 |  |  | 0.0001487732 |  | 36.23101 | 34.58818
8507 | 2018-07-22 03:59 | 576408.7796 | 4861.1319 | 14 | 55 | 4.200002 | 1.500021 | 2.025399 | 1.766844e-05 | 7.75202 | 3.527996e-05 |  |  | 0.000103077 |  | 36.31053 | 34.61322
8508 | 2018-07-22 04:01 | 576528.7867 | 120.0062 | 15 | 55 | 4.200466 | 1.358965 | 2.072883 | 1.766844e-05 | 7.951473 | 3.527996e-05 |  |  | 1.335144e-05 |  | 36.45427 | 34.84589
8509 | 2018-07-22 04:03 | 576648.7852 | 240.0047 | 15 | 55 | 4.200459 | 1.268599 | 2.116597 | 1.766844e-05 | 8.135091 | 3.527996e-05 |  |  | 5.912781e-05 |  | 36.47843 | 34.61298
8510 | 2018-07-22 04:05 | 576768.7846 | 360.0041 | 15 | 55 | 4.200423 | 1.193521 | 2.157617 | 1.766844e-05 | 8.307393 | 3.527996e-05 |  |  | 8.583069e-06 |  | 36.38612 | 34.81482
8511 | 2018-07-22 04:07 | 576888.7872 | 480.0067 | 15 | 55 | 4.200428 | 1.121109 | 2.196197 | 1.766844e-05 | 8.469445 | 3.527996e-05 |  |  | -1.144409e-05 |  | 36.34415 | 35.07552
8512 | 2018-07-22 04:09 | 577008.7855 | 600.005 | 15 | 55 | 4.20042 | 1.047823 | 2.232352 | 1.766844e-05 | 8.621313 | 3.527996e-05 |  |  | -5.722046e-05 |  | 36.20613 | 35.03517
8513 | 2018-07-22 04:11 | 577128.7818 | 720.0013 | 15 | 55 | 4.20041 | 0.9707375 | 2.266009 | 1.766844e-05 | 8.762688 | 3.527996e-05 |  |  | -2.002716e-05 |  | 35.89397 | 34.98906
8514 | 2018-07-22 04:13 | 577248.7855 | 840.005 | 15 | 55 | 4.200424 | 0.8911572 | 2.297052 | 1.766844e-05 | 8.893084 | 3.527996e-05 |  |  | -3.814697e-06 |  | 35.69664 | 35.07134
8515 | 2018-07-22 04:15 | 577368.7869 | 960.0064 | 15 | 55 | 4.200483 | 0.8086948 | 2.325385 | 1.766844e-05 | 9.012094 | 3.527996e-05 |  |  | 2.765656e-05 |  | 35.5099 | 34.6601
8516 | 2018-07-22 04:17 | 577488.7847 | 1080.0042 | 15 | 55 | 4.200427 | 0.7242565 | 2.350928 | 1.766844e-05 | 9.119386 | 3.527996e-05 |  |  | 2.861023e-05 |  | 35.39055 | 34.84022
8517 | 2018-07-22 04:19 | 577608.7832 | 1200.0027 | 15 | 55 | 4.200469 | 0.640379 | 2.373661 | 1.766844e-05 | 9.214875 | 3.527996e-05 |  |  | 4.577637e-05 |  | 35.28461 | 34.44333
8518 | 2018-07-22 04:21 | 577728.7831 | 1320.0026 | 15 | 55 | 4.200436 | 0.5591297 | 2.39364 | 1.766844e-05 | 9.298795 | 3.527996e-05 |  |  | 2.861023e-06 |  | 35.25661 | 34.59463
8519 | 2018-07-22 04:23 | 577848.7834 | 1440.0029 | 15 | 55 | 4.200451 | 0.4831543 | 2.410997 | 1.766844e-05 | 9.371704 | 3.527996e-05 |  |  | 3.814697e-06 |  | 35.13151 | 34.55133
8520 | 2018-07-22 04:25 | 577968.7861 | 1560.0056 | 15 | 55 | 4.200432 | 0.4135723 | 2.425926 | 1.766844e-05 | 9.434411 | 3.527996e-05 |  |  | -3.528595e-05 |  | 35.16585 | 34.46986
8521 | 2018-07-22 04:27 | 578088.781 | 1680.0005 | 15 | 55 | 4.200434 | 0.3518124 | 2.438663 | 1.766844e-05 | 9.487913 | 3.527996e-05 |  |  | -1.049042e-05 |  | 35.0705 | 34.58872
8522 | 2018-07-22 04:29 | 578208.7867 | 1800.0062 | 15 | 55 | 4.200445 | 0.2981281 | 2.449475 | 1.766844e-05 | 9.533329 | 3.527996e-05 |  |  | -1.287452e-05 |  | 35.03687 | 34.48937
8523 | 2018-07-22 04:39 | 578808.8 | 600.0001 | 16 | 55 | 4.16014 | 0 | 2.449475 | 1.766844e-05 | 9.533329 | 3.527996e-05 |  |  | -2.479553e-05 |  | 35.13478 | 34.88762
8524 | 2018-07-22 04:39 | 578808.8 | 600.0062 | 16 | 55 | 4.160137 | 0 | 2.449475 | 1.766844e-05 | 9.533329 | 3.527996e-05 |  |  | -2.480256e-05 |  | 35.1348 | 34.90939
8525 | 2018-07-22 04:41 | 578928.9 | 120.0048 | 17 | 55 | 3.871929 | -3.000062 | 2.449475 | 0.09999309 | 9.533329 | 0.3889342 |  |  | -0.0001630783 |  | 35.57998 | 34.98565
8526 | 2018-07-22 04:43 | 579048.9 | 240.0025 | 17 | 55 | 3.855184 | -3.000074 | 2.449475 | 0.2000091 | 9.533329 | 0.7753053 |  |  | -0.0001344681 |  | 36.06396 | 35.10675
8527 | 2018-07-22 04:45 | 579168.9 | 360.0067 | 17 | 55 | 3.838342 | -3.000106 | 2.449475 | 0.2999966 | 9.533329 | 1.159967 |  |  | -0.0001420975 |  | 36.47585 | 35.07761
8528 | 2018-07-22 04:47 | 579288.9 | 480.0003 | 17 | 55 | 3.814991 | -3.000076 | 2.449475 | 0.4000027 | 9.533329 | 1.542725 |  |  | -0.0002698898 |  | 36.82843 | 35.03439
8529 | 2018-07-22 04:49 | 579408.9 | 600.0024 | 17 | 55 | 3.783189 | -3.000103 | 2.449475 | 0.5000059 | 9.533329 | 1.922709 |  |  | -0.0003108978 |  | 37.16921 | 35.00716
8530 | 2018-07-22 04:51 | 579528.9 | 720.001 | 17 | 55 | 3.746437 | -3.000076 | 2.449475 | 0.5999895 | 9.533329 | 2.299143 |  |  | -0.0003004074 |  | 37.1789 | 34.95259
8531 | 2018-07-22 04:53 | 579648.9 | 840.0016 | 17 | 55 | 3.710738 | -3.000087 | 2.449475 | 0.700004 | 9.533329 | 2.672026 |  |  | -0.0002746582 |  | 37.13935 | 35.03944
8532 | 2018-07-22 04:55 | 579768.9 | 960.0043 | 17 | 55 | 3.67882 | -3.000101 | 2.449475 | 0.7999976 | 9.533329 | 3.041448 |  |  | -0.0002851486 |  | 37.18266 | 34.59702
8533 | 2018-07-22 04:57 | 579888.9 | 1080.0051 | 17 | 55 | 3.649123 | -3.000095 | 2.449475 | 0.9000111 | 9.533329 | 3.40789 |  |  | -0.0002574921 |  | 37.314 | 34.72591
8534 | 2018-07-22 04:59 | 580008.9 | 1200.0041 | 17 | 55 | 3.618172 | -3.000129 | 2.449475 | 1.000022 | 9.533329 | 3.771318 |  |  | -0.0002603531 |  | 37.41055 | 34.55904
8535 | 2018-07-22 05:01 | 580128.9 | 1320.0046 | 17 | 55 | 3.58384 | -3.000131 | 2.449475 | 1.100023 | 9.533329 | 4.131455 |  |  | -0.0003108978 |  | 37.48615 | 34.54436
8536 | 2018-07-22 05:03 | 580248.9 | 1440.0052 | 17 | 55 | 3.545811 | -3.000143 | 2.449475 | 1.200007 | 9.533329 | 4.487909 |  |  | -0.0003252029 |  | 37.53413 | 34.54902
8537 | 2018-07-22 05:05 | 580368.9 | 1560.0035 | 17 | 55 | 3.505539 | -3.000149 | 2.449475 | 1.300018 | 9.533329 | 4.840526 |  |  | -0.0002670288 |  | 37.55622 | 34.54015
8538 | 2018-07-22 05:07 | 580488.9 | 1680.0048 | 17 | 55 | 3.46589 | -3.000159 | 2.449475 | 1.400013 | 9.533329 | 5.189057 |  |  | -0.0003862381 |  | 37.51033 | 34.56062
8539 | 2018-07-22 05:09 | 580608.9 | 1800.0024 | 17 | 55 | 3.430168 | -2.999946 | 2.449475 | 1.500017 | 9.533329 | 5.533834 |  |  | -0.0002717972 |  | 37.47702 | 34.5855
8540 | 2018-07-22 05:11 | 580728.9 | 1920.004 | 17 | 55 | 3.398929 | -2.999846 | 2.449475 | 1.600009 | 9.533329 | 5.875231 |  |  | -0.0002269745 |  | 37.57146 | 34.66536
8541 | 2018-07-22 05:13 | 580848.9 | 2040.0045 | 17 | 55 | 3.37058 | -3.000214 | 2.449475 | 1.699997 | 9.533329 | 6.213651 |  |  | -0.000243187 |  | 37.70903 | 34.53187
8542 | 2018-07-22 05:15 | 580968.9 | 2160.0018 | 17 | 55 | 3.342808 | -2.999829 | 2.449475 | 1.800001 | 9.533329 | 6.549343 |  |  | -0.0002450943 |  | 38.07911 | 34.70556
8543 | 2018-07-22 05:17 | 581088.9 | 2280.0033 | 17 | 55 | 3.312718 | -3.000025 | 2.449475 | 1.899973 | 9.533329 | 6.88205 |  |  | -0.0002288818 |  | 38.57323 | 34.79158
8544 | 2018-07-22 05:19 | 581208.9 | 2400.0039 | 17 | 55 | 3.281095 | -3.00012 | 2.449475 | 1.999982 | 9.533329 | 7.211775 |  |  | -0.0003023148 |  | 38.77951 | 34.98272
8545 | 2018-07-22 05:21 | 581328.9 | 2520.0035 | 17 | 55 | 3.243127 | -2.999791 | 2.449475 | 2.099988 | 9.533329 | 7.538091 |  |  | -0.0003757477 |  | 38.90575 | 34.84745
8546 | 2018-07-22 05:23 | 581448.9 | 2640.0018 | 17 | 55 | 3.190167 | -3.000228 | 2.449475 | 2.199984 | 9.533329 | 7.859946 |  |  | -0.0006933212 |  | 39.0929 | 35.00899
8547 | 2018-07-22 05:25 | 581568.9 | 2760.0013 | 17 | 55 | 3.060823 | -2.999846 | 2.449475 | 2.299978 | 9.533329 | 8.173581 |  |  | -0.001748085 |  | 39.45432 | 35.00063
8548 | 2018-07-22 05:27 | 581688.9 | 2880.0049 | 17 | 55 | 2.781209 | -2.99984 | 2.449475 | 2.39998 | 9.533329 | 8.467757 |  |  | -0.004415512 |  | 39.86436 | 34.95617
8549 | 2018-07-22 05:28 | 581747 | 2938.125 | 17 | 55 | 1.999551 | -3.000152 | 2.449475 | 2.448398 | 9.533329 | 8.590077 |  |  | -0.002286031 |  | 40.11329 | 35.00193
8550 | 2018-07-22 05:28 | 581747.1 | 0.0056 | 18 | 56 | 1.996837 | -3.000149 | 0 | 0 | 0 | 0 |  |  | -0.00228536 |  | 40.11317 | 35.00178
8551 | 2018-07-22 05:30 | 581867.2 | 120.0044 | 14 | 56 | 3.258118 | 1.499985 | 0.04999614 | 2.066994e-05 | 0.1517288 | 4.127103e-05 |  |  | 0.002112389 |  | 39.28046 | 34.80016
8552 | 2018-07-22 05:32 | 581987.2 | 240.0065 | 14 | 56 | 3.429399 | 1.499969 | 0.09998986 | 2.066994e-05 | 0.3193682 | 4.127103e-05 |  |  | 0.001081467 |  | 38.13203 | 34.64285
8553 | 2018-07-22 05:34 | 582107.2 | 360.0054 | 14 | 56 | 3.517118 | 1.499996 | 0.1499927 | 2.066994e-05 | 0.4933167 | 4.127103e-05 |  |  | 0.0005512238 |  | 37.38882 | 34.56702
8554 | 2018-07-22 05:36 | 582227.1 | 480.0021 | 14 | 56 | 3.563433 | 1.499983 | 0.1999849 | 2.066994e-05 | 0.6704444 | 4.127103e-05 |  |  | 0.000207901 |  | 37.03804 | 34.49626
8555 | 2018-07-22 05:38 | 582347.2 | 600.0046 | 14 | 56 | 3.582397 | 1.50001 | 0.2499853 | 2.066994e-05 | 0.8491149 | 4.127103e-05 |  |  | 0.0001382828 |  | 36.7858 | 34.50838
8556 | 2018-07-22 05:40 | 582467.1 | 720.0026 | 14 | 56 | 3.599617 | 1.50001 | 0.2999845 | 2.066994e-05 | 1.028665 | 4.127103e-05 |  |  | 0.0001716614 |  | 36.53319 | 34.515
8557 | 2018-07-22 05:42 | 582587.1 | 840.0013 | 14 | 56 | 3.616423 | 1.499969 | 0.3499824 | 2.066994e-05 | 1.209059 | 4.127103e-05 |  |  | 0.0001726151 |  | 36.42283 | 34.52192
8558 | 2018-07-22 05:44 | 582707.2 | 960.0067 | 14 | 56 | 3.633799 | 1.500019 | 0.3999812 | 2.066994e-05 | 1.390304 | 4.127103e-05 |  |  | 0.0001497269 |  | 36.27139 | 34.53336
8559 | 2018-07-22 05:46 | 582827.2 | 1080.0038 | 14 | 56 | 3.654382 | 1.499989 | 0.4499806 | 2.066994e-05 | 1.572489 | 4.127103e-05 |  |  | 0.0001792908 |  | 36.13785 | 34.59241
8560 | 2018-07-22 05:48 | 582947.2 | 1200.0047 | 14 | 56 | 3.676931 | 1.499996 | 0.4999762 | 2.066994e-05 | 1.75576 | 4.127103e-05 |  |  | 0.0001420975 |  | 35.97894 | 34.56387
8561 | 2018-07-22 05:50 | 583067.2 | 1320.0067 | 14 | 56 | 3.698633 | 1.499985 | 0.5499763 | 2.066994e-05 | 1.940149 | 4.127103e-05 |  |  | 0.0001783371 |  | 36.00977 | 34.61627
8562 | 2018-07-22 05:52 | 583187.1 | 1440.0013 | 14 | 56 | 3.717773 | 1.500048 | 0.5999745 | 2.066994e-05 | 2.125573 | 4.127103e-05 |  |  | 0.0001354218 |  | 36.21259 | 34.83712
8563 | 2018-07-22 05:54 | 583307.1 | 1560.003 | 14 | 56 | 3.733599 | 1.499987 | 0.6499712 | 2.066994e-05 | 2.311855 | 4.127103e-05 |  |  | 0.0001630783 |  | 36.23456 | 34.93398
8564 | 2018-07-22 05:56 | 583427.2 | 1680.0064 | 14 | 56 | 3.746195 | 1.500021 | 0.6999678 | 2.066994e-05 | 2.498848 | 4.127103e-05 |  |  | 9.918213e-05 |  | 36.22929 | 35.08295
8565 | 2018-07-22 05:58 | 583547.1 | 1800.0019 | 14 | 56 | 3.757877 | 1.5 | 0.7499653 | 2.066994e-05 | 2.686439 | 4.127103e-05 |  |  | 0.0001516342 |  | 36.20268 | 35.03202
8566 | 2018-07-22 06:00 | 583667.2 | 1920.0056 | 14 | 56 | 3.770006 | 1.500032 | 0.7999661 | 2.066994e-05 | 2.874634 | 4.127103e-05 |  |  | 8.487701e-05 |  | 36.24381 | 35.0519
8567 | 2018-07-22 06:02 | 583787.1 | 2040.0014 | 14 | 56 | 3.783144 | 1.5 | 0.8499627 | 2.066994e-05 | 3.063445 | 4.127103e-05 |  |  | 0.0001182556 |  | 36.24849 | 34.92833
8568 | 2018-07-22 06:04 | 583907.1 | 2160.0029 | 14 | 56 | 3.79759 | 1.499989 | 0.8999686 | 2.066994e-05 | 3.252981 | 4.127103e-05 |  |  | 0.0001068115 |  | 36.3884 | 35.1249
8569 | 2018-07-22 06:06 | 584027.1 | 2280.001 | 14 | 56 | 3.813473 | 1.500004 | 0.9499617 | 2.066994e-05 | 3.443225 | 4.127103e-05 |  |  | 0.0001630783 |  | 36.3242 | 35.00638
8570 | 2018-07-22 06:08 | 584147.2 | 2400.0053 | 14 | 56 | 3.830826 | 1.500051 | 0.9999617 | 2.066994e-05 | 3.634326 | 4.127103e-05 |  |  | 0.0001678467 |  | 36.22681 | 34.92504
8571 | 2018-07-22 06:10 | 584267.1 | 2520.0003 | 14 | 56 | 3.849524 | 1.500072 | 1.049966 | 2.066994e-05 | 3.826345 | 4.127103e-05 |  |  | 0.0001344681 |  | 36.11773 | 34.74887
8572 | 2018-07-22 06:12 | 584387.1 | 2640.0027 | 14 | 56 | 3.869229 | 1.500038 | 1.099964 | 2.066994e-05 | 4.019304 | 4.127103e-05 |  |  | 0.000207901 |  | 36.1693 | 34.53822
8573 | 2018-07-22 06:14 | 584507.2 | 2760.0053 | 14 | 56 | 3.88941 | 1.499977 | 1.149962 | 2.066994e-05 | 4.213264 | 4.127103e-05 |  |  | 0.0001144409 |  | 36.18893 | 34.54118
8574 | 2018-07-22 06:16 | 584627.1 | 2880.0026 | 14 | 56 | 3.909539 | 1.500019 | 1.199959 | 2.066994e-05 | 4.408228 | 4.127103e-05 |  |  | 0.0001440048 |  | 36.26391 | 34.43153
8575 | 2018-07-22 06:18 | 584747.1 | 3000.0023 | 14 | 56 | 3.928996 | 1.500004 | 1.249959 | 2.066994e-05 | 4.604195 | 4.127103e-05 |  |  | 0.0001945496 |  | 36.36531 | 34.48011
8576 | 2018-07-22 06:20 | 584867.2 | 3120.0043 | 14 | 56 | 3.947284 | 1.500057 | 1.299955 | 2.066994e-05 | 4.801093 | 4.127103e-05 |  |  | 0.0001506805 |  | 36.39518 | 34.55828
8577 | 2018-07-22 06:22 | 584987.1 | 3240.0033 | 14 | 56 | 3.964396 | 1.500038 | 1.349958 | 2.066994e-05 | 4.998899 | 4.127103e-05 |  |  | 0.0001516342 |  | 36.49218 | 34.58442
8578 | 2018-07-22 06:24 | 585107.2 | 3360.0044 | 14 | 56 | 3.980567 | 1.500013 | 1.399955 | 2.066994e-05 | 5.197514 | 4.127103e-05 |  |  | 0.0001544952 |  | 36.48037 | 34.59767
8579 | 2018-07-22 06:26 | 585227.2 | 3480.0043 | 14 | 56 | 3.996107 | 1.500029 | 1.44995 | 2.066994e-05 | 5.396914 | 4.127103e-05 |  |  | 0.0001487732 |  | 36.45116 | 34.63681
8580 | 2018-07-22 06:28 | 585347.1 | 3600.0034 | 14 | 56 | 4.011343 | 1.499992 | 1.499954 | 2.066994e-05 | 5.597116 | 4.127103e-05 |  |  | 0.0001592636 |  | 36.34164 | 34.63239
8581 | 2018-07-22 06:30 | 585467.2 | 3720.0066 | 14 | 56 | 4.026289 | 1.500027 | 1.549944 | 2.066994e-05 | 5.798016 | 4.127103e-05 |  |  | 7.629395e-05 |  | 36.57161 | 34.5454
8582 | 2018-07-22 06:32 | 585587.2 | 3840.0037 | 14 | 56 | 4.04134 | 1.500031 | 1.599943 | 2.066994e-05 | 5.999701 | 4.127103e-05 |  |  | 0.0001678467 |  | 36.71532 | 34.80074
8583 | 2018-07-22 06:34 | 585707.2 | 3960.0065 | 14 | 56 | 4.056922 | 1.49999 | 1.649943 | 2.066994e-05 | 6.202157 | 4.127103e-05 |  |  | 0.0001411438 |  | 36.68391 | 34.90908
8584 | 2018-07-22 06:36 | 585827.1 | 4080.0005 | 14 | 56 | 4.0737 | 1.499983 | 1.69994 | 2.066994e-05 | 6.405406 | 4.127103e-05 |  |  | 0.0001506805 |  | 36.62086 | 35.02195
8585 | 2018-07-22 06:38 | 585947.2 | 4200.0038 | 14 | 56 | 4.09186 | 1.499966 | 1.74994 | 2.066994e-05 | 6.609539 | 4.127103e-05 |  |  | 0.0001306534 |  | 36.57591 | 35.06229
8586 | 2018-07-22 06:40 | 586067.2 | 4320.0062 | 14 | 56 | 4.111397 | 1.500011 | 1.79994 | 2.066994e-05 | 6.814616 | 4.127103e-05 |  |  | 0.0001993179 |  | 36.54542 | 34.94103
8587 | 2018-07-22 06:42 | 586187.1 | 4440.0018 | 14 | 56 | 4.132038 | 1.499992 | 1.84994 | 2.066994e-05 | 7.020697 | 4.127103e-05 |  |  | 0.0001649857 |  | 36.49114 | 35.04166
8588 | 2018-07-22 06:44 | 586307.1 | 4560.002 | 14 | 56 | 4.153091 | 1.499987 | 1.899942 | 2.066994e-05 | 7.227832 | 4.127103e-05 |  |  | 0.0001773834 |  | 36.43575 | 35.0557
8589 | 2018-07-22 06:46 | 586427.2 | 4680.0062 | 14 | 56 | 4.173453 | 1.500015 | 1.949941 | 2.066994e-05 | 7.435996 | 4.127103e-05 |  |  | 0.0001621246 |  | 36.43658 | 34.99489
8590 | 2018-07-22 06:48 | 586547.2 | 4800.0037 | 14 | 56 | 4.191905 | 1.499973 | 1.999941 | 2.066994e-05 | 7.64514 | 4.127103e-05 |  |  | 0.0001506805 |  | 36.36058 | 34.98371
8591 | 2018-07-22 06:49 | 586608.7 | 4861.5455 | 14 | 56 | 4.200003 | 1.49999 | 2.025578 | 2.066994e-05 | 7.752716 | 4.127103e-05 |  |  | 0.0001038095 |  | 36.33023 | 34.94822
8592 | 2018-07-22 06:51 | 586728.7 | 120.0018 | 15 | 56 | 4.200455 | 1.358864 | 2.073056 | 2.066994e-05 | 7.952141 | 4.127103e-05 |  |  | 1.239777e-05 |  | 36.34029 | 35.00472
8593 | 2018-07-22 06:53 | 586848.7 | 240.0047 | 15 | 56 | 4.200427 | 1.269014 | 2.116772 | 2.066994e-05 | 8.13577 | 4.127103e-05 |  |  | 3.814697e-06 |  | 36.28989 | 34.90963
8594 | 2018-07-22 06:55 | 586968.7 | 360.0012 | 15 | 56 | 4.200453 | 1.193937 | 2.157807 | 2.066994e-05 | 8.308134 | 4.127103e-05 |  |  | 3.147125e-05 |  | 36.18929 | 34.98104
8595 | 2018-07-22 06:57 | 587088.7 | 480.0025 | 15 | 56 | 4.200452 | 1.121391 | 2.196389 | 2.066994e-05 | 8.470194 | 4.127103e-05 |  |  | 1.525879e-05 |  | 36.14197 | 34.88048
8596 | 2018-07-22 06:59 | 587208.7 | 600.0054 | 15 | 56 | 4.200395 | 1.047705 | 2.232549 | 2.066994e-05 | 8.622083 | 4.127103e-05 |  |  | -5.340576e-05 |  | 35.93449 | 34.95858
8597 | 2018-07-22 07:01 | 587328.7 | 720.0037 | 15 | 56 | 4.200434 | 0.9709339 | 2.266201 | 2.066994e-05 | 8.763434 | 4.127103e-05 |  |  | -2.479553e-05 |  | 35.65814 | 34.79189
8598 | 2018-07-22 07:03 | 587448.7 | 840.0028 | 15 | 56 | 4.20045 | 0.8909016 | 2.297236 | 2.066994e-05 | 8.893796 | 4.127103e-05 |  |  | 2.765656e-05 |  | 35.51032 | 34.63695
8599 | 2018-07-22 07:05 | 587568.7 | 960.0025 | 15 | 56 | 4.200435 | 0.8080025 | 2.325554 | 2.066994e-05 | 9.012746 | 4.127103e-05 |  |  | -1.907349e-05 |  | 35.42659 | 34.55285
8600 | 2018-07-22 07:07 | 587688.7 | 1080.0055 | 15 | 56 | 4.200446 | 0.7234478 | 2.351077 | 2.066994e-05 | 9.119953 | 4.127103e-05 |  |  | 9.536743e-06 |  | 35.40132 | 34.58236
8601 | 2018-07-22 07:09 | 587808.7 | 1200.0069 | 15 | 56 | 4.200463 | 0.6395512 | 2.373789 | 2.066994e-05 | 9.215354 | 4.127103e-05 |  |  | 6.484985e-05 |  | 35.2367 | 34.54509
8602 | 2018-07-22 07:11 | 587928.7 | 1320.0019 | 15 | 56 | 4.200411 | 0.5582218 | 2.393734 | 2.066994e-05 | 9.299129 | 4.127103e-05 |  |  | -1.049042e-05 |  | 35.19347 | 34.50643
8603 | 2018-07-22 07:13 | 588048.7 | 1440.0001 | 15 | 56 | 4.200435 | 0.4817142 | 2.411052 | 2.066994e-05 | 9.371871 | 4.127103e-05 |  |  | -2.670288e-05 |  | 35.14875 | 34.53841
8604 | 2018-07-22 07:15 | 588168.7 | 1560.0064 | 15 | 56 | 4.200443 | 0.4126778 | 2.425938 | 2.066994e-05 | 9.434399 | 4.127103e-05 |  |  | 1.716614e-05 |  | 35.09578 | 34.53661
8605 | 2018-07-22 07:17 | 588288.7 | 1680.0061 | 15 | 56 | 4.200449 | 0.3511219 | 2.438641 | 2.066994e-05 | 9.48776 | 4.127103e-05 |  |  | 6.29425e-05 |  | 35.07486 | 34.54325
8606 | 2018-07-22 07:19 | 588408.7 | 1800.0028 | 15 | 56 | 4.200425 | 0.2975845 | 2.449426 | 2.066994e-05 | 9.533061 | 4.127103e-05 |  |  | -2.384186e-05 |  | 34.99639 | 34.5306
8607 | 2018-07-22 07:19 | 588408.7 | 1800.013 | 15 | 56 | 4.200425 | 0.2975807 | 2.449426 | 2.066994e-05 | 9.533061 | 4.127103e-05 |  |  | -2.38416e-05 |  | 34.99638 | 34.52192
8608 | 2018-07-22 07:29 | 589008.8 | 600.0005 | 16 | 56 | 4.160231 | 0 | 2.449426 | 2.066994e-05 | 9.533061 | 4.127103e-05 |  |  | -8.583069e-06 |  | 34.69766 | 34.59478
8609 | 2018-07-22 07:29 | 589008.8 | 600.0107 | 16 | 56 | 4.160229 | 0 | 2.449426 | 2.066994e-05 | 9.533061 | 4.127103e-05 |  |  | -8.594408e-06 |  | 34.6977 | 34.64646
8610 | 2018-07-22 07:31 | 589128.9 | 120.0003 | 17 | 56 | 3.872055 | -3.000087 | 2.449426 | 0.1000056 | 9.533061 | 0.3889908 |  |  | -0.0001420975 |  | 35.14717 | 34.63089
8611 | 2018-07-22 07:33 | 589248.9 | 240.0038 | 17 | 56 | 3.855295 | -3.000089 | 2.449426 | 0.2000186 | 9.533061 | 0.7753621 |  |  | -0.0001583099 |  | 35.6319 | 34.71114
8612 | 2018-07-22 07:35 | 589368.9 | 360.005 | 17 | 56 | 3.838447 | -3.000095 | 2.449426 | 0.3000138 | 9.533061 | 1.160066 |  |  | -0.0001411438 |  | 36.04721 | 34.56397
8613 | 2018-07-22 07:37 | 589488.9 | 480.0016 | 17 | 56 | 3.815121 | -3.000149 | 2.449426 | 0.4000021 | 9.533061 | 1.54277 |  |  | -0.0002145767 |  | 36.49132 | 34.60987
8614 | 2018-07-22 07:39 | 589608.9 | 600.0011 | 17 | 56 | 3.783344 | -3.00011 | 2.449426 | 0.500011 | 9.533061 | 1.922789 |  |  | -0.0002746582 |  | 36.80893 | 34.67433
8615 | 2018-07-22 07:41 | 589728.9 | 720.0013 | 17 | 56 | 3.746586 | -3.00012 | 2.449426 | 0.6000148 | 9.533061 | 2.299313 |  |  | -0.0003128052 |  | 37.07932 | 34.598
8616 | 2018-07-22 07:43 | 589848.9 | 840.0066 | 17 | 56 | 3.710917 | -3.000155 | 2.449426 | 0.7000198 | 9.533061 | 2.672177 |  |  | -0.0002946854 |  | 37.26324 | 34.56736
8617 | 2018-07-22 07:45 | 589968.9 | 960.0055 | 17 | 56 | 3.678996 | -3.000145 | 2.449426 | 0.8000183 | 9.533061 | 3.041635 |  |  | -0.0002317429 |  | 37.50497 | 34.6396
8618 | 2018-07-22 07:47 | 590088.9 | 1080.0037 | 17 | 56 | 3.649255 | -3.00017 | 2.449426 | 0.9000086 | 9.533061 | 3.408008 |  |  | -0.0002374649 |  | 37.83462 | 34.72658
8619 | 2018-07-22 07:49 | 590208.9 | 1200.0032 | 17 | 56 | 3.618378 | -3.000184 | 2.449426 | 1.000035 | 9.533061 | 3.771507 |  |  | -0.0002708435 |  | 38.03239 | 34.88256
8620 | 2018-07-22 07:51 | 590328.9 | 1320.0022 | 17 | 56 | 3.584019 | -3.000214 | 2.449426 | 1.100033 | 9.533061 | 4.131652 |  |  | -0.0003051758 |  | 38.07205 | 35.00654
8621 | 2018-07-22 07:53 | 590448.9 | 1440.0059 | 17 | 56 | 3.545984 | -3.000149 | 2.449426 | 1.200026 | 9.533061 | 4.488153 |  |  | -0.0003051758 |  | 38.0646 | 34.99842
8622 | 2018-07-22 07:55 | 590568.9 | 1560.0046 | 17 | 56 | 3.505657 | -3.000155 | 2.449426 | 1.300031 | 9.533061 | 4.840761 |  |  | -0.0003585815 |  | 37.99624 | 35.01775
8623 | 2018-07-22 07:57 | 590688.9 | 1680.0043 | 17 | 56 | 3.465971 | -3.000147 | 2.449426 | 1.400036 | 9.533061 | 5.18934 |  |  | -0.0003480911 |  | 38.0033 | 35.03857
8624 | 2018-07-22 07:59 | 590808.9 | 1800.0024 | 17 | 56 | 3.430288 | -3.000155 | 2.449426 | 1.500036 | 9.533061 | 5.534116 |  |  | -0.0003433228 |  | 37.76334 | 34.99552
8625 | 2018-07-22 08:01 | 590928.9 | 1920.0018 | 17 | 56 | 3.399108 | -3.000147 | 2.449426 | 1.600031 | 9.533061 | 5.875534 |  |  | -0.0001974106 |  | 37.55064 | 34.84261
8626 | 2018-07-22 08:03 | 591048.9 | 2040.0015 | 17 | 56 | 3.370721 | -3.000178 | 2.449426 | 1.700024 | 9.533061 | 6.213985 |  |  | -0.0002403259 |  | 37.53742 | 34.70777
8627 | 2018-07-22 08:05 | 591168.9 | 2160.0051 | 17 | 56 | 3.34294 | -3.000166 | 2.449426 | 1.800039 | 9.533061 | 6.549724 |  |  | -0.0002384186 |  | 37.62749 | 34.64626
8628 | 2018-07-22 08:07 | 591288.9 | 2280.0005 | 17 | 56 | 3.312838 | -2.999802 | 2.449426 | 1.900028 | 9.533061 | 6.882502 |  |  | -0.0002479553 |  | 37.93881 | 34.567
8629 | 2018-07-22 08:09 | 591408.9 | 2400.0004 | 17 | 56 | 3.281271 | -2.999856 | 2.449426 | 2.000026 | 9.533061 | 7.212206 |  |  | -0.0002555847 |  | 38.16816 | 34.43627
8630 | 2018-07-22 08:11 | 591528.9 | 2520.0064 | 17 | 56 | 3.243259 | -3.000157 | 2.449426 | 2.100022 | 9.533061 | 7.538508 |  |  | -0.0003299713 |  | 38.33591 | 34.49974
8631 | 2018-07-22 08:13 | 591648.9 | 2640.0027 | 17 | 56 | 3.190305 | -2.999787 | 2.449426 | 2.200026 | 9.533061 | 7.860398 |  |  | -0.0006303787 |  | 38.56536 | 34.50464
8632 | 2018-07-22 08:15 | 591768.9 | 2760.0035 | 17 | 56 | 3.060796 | -3.000143 | 2.449426 | 2.300028 | 9.533061 | 8.174063 |  |  | -0.001713753 |  | 39.06382 | 34.61115
8633 | 2018-07-22 08:17 | 591888.9 | 2880.0042 | 17 | 56 | 2.780693 | -3.000195 | 2.449426 | 2.400025 | 9.533061 | 8.468207 |  |  | -0.004508972 |  | 39.57018 | 34.57885
8634 | 2018-07-22 08:18 | 591946.8 | 2937.9522 | 17 | 56 | 1.999412 | -3.000025 | 2.449426 | 2.448303 | 9.533061 | 8.590147 |  |  | -0.002364197 |  | 40.00421 | 34.65763
8635 | 2018-07-22 08:18 | 591946.8 | 0.0065 | 18 | 57 | 1.996617 | -2.999928 | 0 | 4.750527e-06 | 0 | 9.48761e-06 |  |  | -0.002363482 |  | 40.00414 | 34.59146
8636 | 2018-07-22 08:20 | 592066.8 | 120.0062 | 14 | 57 | 3.258049 | 1.50001 | 0.04999242 | 2.274993e-05 | 0.1517106 | 4.542362e-05 |  |  | 0.00207901 |  | 39.56139 | 34.7593
8637 | 2018-07-22 08:22 | 592186.8 | 240.0047 | 14 | 57 | 3.429342 | 1.500046 | 0.09998824 | 2.274993e-05 | 0.3193533 | 4.542362e-05 |  |  | 0.001109123 |  | 38.74226 | 34.88219
8638 | 2018-07-22 08:24 | 592306.8 | 360.0015 | 14 | 57 | 3.517058 | 1.500004 | 0.1499887 | 2.274993e-05 | 0.4932898 | 4.542362e-05 |  |  | 0.0005159378 |  | 38.09666 | 35.01424
8639 | 2018-07-22 08:26 | 592426.8 | 480.0044 | 14 | 57 | 3.563375 | 1.500008 | 0.1999828 | 2.274993e-05 | 0.670421 | 4.542362e-05 |  |  | 0.000243187 |  | 37.6734 | 34.97778
8640 | 2018-07-22 08:28 | 592546.8 | 600.0022 | 14 | 57 | 3.582319 | 1.500002 | 0.2499949 | 2.274993e-05 | 0.8491296 | 4.542362e-05 |  |  | 0.0001649857 |  | 37.36534 | 35.06245
8641 | 2018-07-22 08:30 | 592666.8 | 720.0029 | 14 | 57 | 3.599488 | 1.499977 | 0.2999893 | 2.274993e-05 | 1.028658 | 4.542362e-05 |  |  | 0.0001382828 |  | 37.09135 | 35.04808
8642 | 2018-07-22 08:32 | 592786.8 | 840.0017 | 14 | 57 | 3.616316 | 1.5 | 0.3499886 | 2.274993e-05 | 1.209053 | 4.542362e-05 |  |  | 0.0001478195 |  | 36.9152 | 35.04412
8643 | 2018-07-22 08:34 | 592906.8 | 960.0025 | 14 | 57 | 3.633663 | 1.500044 | 0.399985 | 2.274993e-05 | 1.390283 | 4.542362e-05 |  |  | 0.0001144409 |  | 36.75621 | 35.00664
8644 | 2018-07-22 08:36 | 593026.8 | 1080.0059 | 14 | 57 | 3.654267 | 1.499983 | 0.4499828 | 2.274993e-05 | 1.572456 | 4.542362e-05 |  |  | 0.0001630783 |  | 36.52969 | 34.97823
8645 | 2018-07-22 08:38 | 593146.8 | 1200.003 | 14 | 57 | 3.676768 | 1.499987 | 0.4999831 | 2.274993e-05 | 1.755738 | 4.542362e-05 |  |  | 0.000125885 |  | 36.41004 | 34.93797
8646 | 2018-07-22 08:40 | 593266.8 | 1320.0029 | 14 | 57 | 3.69847 | 1.499969 | 0.5499877 | 2.274993e-05 | 1.940137 | 4.542362e-05 |  |  | 0.0002307892 |  | 36.29355 | 34.95635
8647 | 2018-07-22 08:42 | 593386.8 | 1440.0023 | 14 | 57 | 3.717608 | 1.499945 | 0.5999842 | 2.274993e-05 | 2.125548 | 4.542362e-05 |  |  | 0.0001173019 |  | 36.18903 | 34.91656
8648 | 2018-07-22 08:44 | 593506.8 | 1560.0065 | 14 | 57 | 3.733442 | 1.499981 | 0.6499815 | 2.274993e-05 | 2.311826 | 4.542362e-05 |  |  | 8.583069e-05 |  | 35.95808 | 34.99242
8649 | 2018-07-22 08:46 | 593626.8 | 1680.003 | 14 | 57 | 3.746089 | 1.499975 | 0.6999768 | 2.274993e-05 | 2.498808 | 4.542362e-05 |  |  | 3.242493e-05 |  | 35.70727 | 34.77634
8650 | 2018-07-22 08:48 | 593746.8 | 1800.0003 | 14 | 57 | 3.757731 | 1.499985 | 0.7499698 | 2.274993e-05 | 2.686376 | 4.542362e-05 |  |  | 6.389618e-05 |  | 35.61522 | 34.81655
8651 | 2018-07-22 08:50 | 593866.8 | 1920.0049 | 14 | 57 | 3.769925 | 1.499979 | 0.7999728 | 2.274993e-05 | 2.874575 | 4.542362e-05 |  |  | 0.0001106262 |  | 35.57937 | 34.55342
8652 | 2018-07-22 08:52 | 593986.8 | 2040.0006 | 14 | 57 | 3.783099 | 1.499979 | 0.8499622 | 2.274993e-05 | 3.063356 | 4.542362e-05 |  |  | 8.106232e-05 |  | 35.61306 | 34.65471
8653 | 2018-07-22 08:54 | 594106.8 | 2160.0004 | 14 | 57 | 3.797542 | 1.499981 | 0.8999614 | 2.274993e-05 | 3.252864 | 4.542362e-05 |  |  | 0.000125885 |  | 35.78182 | 34.60881
8654 | 2018-07-22 08:56 | 594226.8 | 2280.0057 | 14 | 57 | 3.813417 | 1.499998 | 0.9499676 | 2.274993e-05 | 3.443155 | 4.542362e-05 |  |  | 0.0001220703125 |  | 35.88928 | 34.51123
8655 | 2018-07-22 08:58 | 594346.8 | 2400.0065 | 14 | 57 | 3.830815 | 1.499973 | 0.9999642 | 2.274993e-05 | 3.634242 | 4.542362e-05 |  |  | 0.0001068115 |  | 35.9953 | 34.45439
8656 | 2018-07-22 09:00 | 594466.8 | 2520.0054 | 14 | 57 | 3.849514 | 1.500011 | 1.049955 | 2.274993e-05 | 3.82621 | 4.542362e-05 |  |  | 0.0001335144 |  | 36.14341 | 34.55518
8657 | 2018-07-22 09:02 | 594586.8 | 2640.0054 | 14 | 57 | 3.869235 | 1.49995 | 1.099961 | 2.274993e-05 | 4.019197 | 4.542362e-05 |  |  | 0.0001764297 |  | 36.21688 | 34.53607
8658 | 2018-07-22 09:04 | 594706.8 | 2760.0009 | 14 | 57 | 3.88945 | 1.500002 | 1.149954 | 2.274993e-05 | 4.213138 | 4.542362e-05 |  |  | 0.0001630783 |  | 36.28529 | 34.58192
8659 | 2018-07-22 09:06 | 594826.8 | 2880.0015 | 14 | 57 | 3.909559 | 1.499979 | 1.199947 | 2.274993e-05 | 4.408089 | 4.542362e-05 |  |  | 0.0001792908 |  | 36.31116 | 34.57439
8660 | 2018-07-22 09:08 | 594946.8 | 3000.0038 | 14 | 57 | 3.929008 | 1.50001 | 1.249944 | 2.274993e-05 | 4.604045 | 4.542362e-05 |  |  | 0.0001850128 |  | 36.32827 | 34.53653
8661 | 2018-07-22 09:10 | 595066.8 | 3120.0032 | 14 | 57 | 3.947373 | 1.499985 | 1.299951 | 2.274993e-05 | 4.800989 | 4.542362e-05 |  |  | 0.0002002716 |  | 36.41962 | 34.62068
8662 | 2018-07-22 09:12 | 595186.8 | 3240.0062 | 14 | 57 | 3.964434 | 1.500032 | 1.349948 | 2.274993e-05 | 4.998776 | 4.542362e-05 |  |  | 0.0002155304 |  | 36.47308 | 34.65695
8663 | 2018-07-22 09:14 | 595306.8 | 3360.0035 | 14 | 57 | 3.980598 | 1.500011 | 1.399946 | 2.274993e-05 | 5.197395 | 4.542362e-05 |  |  | 0.0001325607 |  | 36.47745 | 34.58635
8664 | 2018-07-22 09:16 | 595426.8 | 3480.0011 | 14 | 57 | 3.996158 | 1.499992 | 1.449949 | 2.274993e-05 | 5.396828 | 4.542362e-05 |  |  | 0.0001459122 |  | 36.46825 | 34.61895
8665 | 2018-07-22 09:18 | 595546.8 | 3600.0012 | 14 | 57 | 4.011374 | 1.49999 | 1.499936 | 2.274993e-05 | 5.596968 | 4.542362e-05 |  |  | 0.0001268387 |  | 36.45868 | 34.72051
8666 | 2018-07-22 09:20 | 595666.8 | 3720.0037 | 14 | 57 | 4.026405 | 1.499996 | 1.549938 | 2.274993e-05 | 5.797921 | 4.542362e-05 |  |  | 0.0001544952 |  | 36.42276 | 34.72951
8667 | 2018-07-22 09:22 | 595786.8 | 3840.002 | 14 | 57 | 4.041397 | 1.499979 | 1.59994 | 2.274993e-05 | 5.999623 | 4.542362e-05 |  |  | 0.0001583099 |  | 36.34924 | 34.67287
8668 | 2018-07-22 09:24 | 595906.8 | 3960.0023 | 14 | 57 | 4.057027 | 1.50001 | 1.64994 | 2.274993e-05 | 6.202077 | 4.542362e-05 |  |  | 0.0001296997 |  | 36.22775 | 34.57854
8669 | 2018-07-22 09:26 | 596026.8 | 4080.0039 | 14 | 57 | 4.073809 | 1.499973 | 1.699938 | 2.274993e-05 | 6.405336 | 4.542362e-05 |  |  | 0.0001335144 |  | 36.23557 | 34.64978
8670 | 2018-07-22 09:28 | 596146.8 | 4200.0018 | 14 | 57 | 4.091939 | 1.500004 | 1.749932 | 2.274993e-05 | 6.60945 | 4.542362e-05 |  |  | 0.0001344681 |  | 36.3173 | 34.64248
8671 | 2018-07-22 09:30 | 596266.8 | 4320.0045 | 14 | 57 | 4.111508 | 1.500034 | 1.799938 | 2.274993e-05 | 6.814553 | 4.542362e-05 |  |  | 0.0001945496 |  | 36.49578 | 34.63758
8672 | 2018-07-22 09:32 | 596386.8 | 4440.002 | 14 | 57 | 4.132177 | 1.499979 | 1.849928 | 2.274993e-05 | 7.020601 | 4.542362e-05 |  |  | 0.0002040863 |  | 36.53164 | 34.97506
8673 | 2018-07-22 09:34 | 596506.8 | 4560.004 | 14 | 57 | 4.153177 | 1.500006 | 1.899932 | 2.274993e-05 | 7.227751 | 4.542362e-05 |  |  | 0.0001325607 |  | 36.5513 | 34.94492
8674 | 2018-07-22 09:36 | 596626.8 | 4680.0024 | 14 | 57 | 4.173555 | 1.500004 | 1.949922 | 2.274993e-05 | 7.435882 | 4.542362e-05 |  |  | 0.0001516342 |  | 36.46813 | 35.04435
8675 | 2018-07-22 09:38 | 596746.8 | 4800.0015 | 14 | 57 | 4.192013 | 1.499964 | 1.999928 | 2.274993e-05 | 7.645059 | 4.542362e-05 |  |  | 0.0001335144 |  | 36.45897 | 35.0066
8676 | 2018-07-22 09:39 | 596807.1 | 4860.2175 | 14 | 57 | 4.200005 | 1.500032 | 2.025016 | 2.274993e-05 | 7.750329 | 4.542362e-05 |  |  | 0.0001003792 |  | 36.45224 | 35.02412
8677 | 2018-07-22 09:41 | 596927.1 | 120.0023 | 15 | 57 | 4.200467 | 1.359663 | 2.072536 | 2.274993e-05 | 7.949939 | 4.542362e-05 |  |  | 3.433228e-05 |  | 36.38972 | 34.98661
8678 | 2018-07-22 09:43 | 597047.1 | 240.0047 | 15 | 57 | 4.200495 | 1.269566 | 2.116278 | 2.274993e-05 | 8.133677 | 4.542362e-05 |  |  | 1.430511e-05 |  | 36.32219 | 35.10089
8679 | 2018-07-22 09:45 | 597167.1 | 360.0004 | 15 | 57 | 4.200477 | 1.194374 | 2.15732 | 2.274993e-05 | 8.306072 | 4.542362e-05 |  |  | 1.811981e-05 |  | 36.23804 | 34.97077
8680 | 2018-07-22 09:47 | 597287.1 | 480.0074 | 15 | 57 | 4.200463 | 1.12224 | 2.195929 | 2.274993e-05 | 8.468247 | 4.542362e-05 |  |  | 4.386902e-05 |  | 36.18219 | 35.02802
8681 | 2018-07-22 09:49 | 597407.1 | 600.0036 | 15 | 57 | 4.200492 | 1.048574 | 2.232115 | 2.274993e-05 | 8.620249 | 4.542362e-05 |  |  | 2.95639e-05 |  | 36.11242 | 34.94284
8682 | 2018-07-22 09:51 | 597527.1 | 720.0051 | 15 | 57 | 4.200492 | 0.9717007 | 2.265792 | 2.274993e-05 | 8.761708 | 4.542362e-05 |  |  | 1.907349e-05 |  | 36.02763 | 34.92288
8683 | 2018-07-22 09:53 | 597647.1 | 840.0056 | 15 | 57 | 4.200492 | 0.8915577 | 2.296855 | 2.274993e-05 | 8.892187 | 4.542362e-05 |  |  | 3.814697e-06 |  | 35.89804 | 34.86288
8684 | 2018-07-22 09:55 | 597767.1 | 960.0054 | 15 | 57 | 4.20049 | 0.8084412 | 2.32519 | 2.274993e-05 | 9.011208 | 4.542362e-05 |  |  | 2.95639e-05 |  | 35.86452 | 34.9916
8685 | 2018-07-22 09:57 | 597887.1 | 1080.0011 | 15 | 57 | 4.200532 | 0.7240601 | 2.350728 | 2.274993e-05 | 9.118479 | 4.542362e-05 |  |  | 6.29425e-05 |  | 35.77822 | 34.95808
8686 | 2018-07-22 09:59 | 598007.1 | 1200.0001 | 15 | 57 | 4.200473 | 0.639822 | 2.373451 | 2.274993e-05 | 9.213925 | 4.542362e-05 |  |  | -1.716614e-05 |  | 35.70675 | 34.92963
8687 | 2018-07-22 10:01 | 598127.1 | 1320.0023 | 15 | 57 | 4.200478 | 0.5587273 | 2.393418 | 2.274993e-05 | 9.297796 | 4.542362e-05 |  |  | 1.430511e-05 |  | 35.62559 | 34.9503
8688 | 2018-07-22 10:03 | 598247.1 | 1440.0023 | 15 | 57 | 4.200448 | 0.4827595 | 2.410761 | 2.274993e-05 | 9.370646 | 4.542362e-05 |  |  | 9.536743e-07 |  | 35.51636 | 34.87599
8689 | 2018-07-22 10:05 | 598367.1 | 1560.0043 | 15 | 57 | 4.200465 | 0.4133568 | 2.425675 | 2.274993e-05 | 9.433294 | 4.542362e-05 |  |  | -4.291534e-05 |  | 35.40209 | 34.88873
8690 | 2018-07-22 10:07 | 598487.1 | 1680.0009 | 15 | 57 | 4.200459 | 0.351614 | 2.438401 | 2.274993e-05 | 9.486746 | 4.542362e-05 |  |  | 1.430511e-05 |  | 35.32807 | 34.98371
8691 | 2018-07-22 10:09 | 598607.1 | 1800.0005 | 15 | 57 | 4.200448 | 0.298008 | 2.449204 | 2.274993e-05 | 9.532124 | 4.542362e-05 |  |  | -3.528595e-05 |  | 35.30978 | 34.91939
8692 | 2018-07-22 10:09 | 598607.1 | 1800.0157 | 15 | 57 | 4.200444 | 0.2980022 | 2.449206 | 2.274993e-05 | 9.532135 | 4.542362e-05 |  |  | -3.52852e-05 |  | 35.30977 | 34.92131
8693 | 2018-07-22 10:19 | 599207.1 | 600.0049 | 16 | 57 | 4.160232 | 0 | 2.449206 | 2.274993e-05 | 9.532135 | 4.542362e-05 |  |  | -5.722046e-06 |  | 34.77892 | 34.82256
8694 | 2018-07-22 10:19 | 599207.1 | 600.0095 | 16 | 57 | 4.160227 | 0 | 2.449206 | 2.274993e-05 | 9.532135 | 4.542362e-05 |  |  | -5.730155e-06 |  | 34.77893 | 34.82258
8695 | 2018-07-22 10:21 | 599327.3 | 120.0038 | 17 | 57 | 3.872141 | -2.999979 | 2.449206 | 0.100009 | 9.532135 | 0.3890161 |  |  | -0.0002174377 |  | 35.1057 | 34.84994
8696 | 2018-07-22 10:23 | 599447.2 | 240.0005 | 17 | 57 | 3.855466 | -2.999933 | 2.449206 | 0.2000066 | 9.532135 | 0.7753413 |  |  | -0.0001153946 |  | 35.50176 | 34.6671
8697 | 2018-07-22 10:25 | 599567.3 | 360.0043 | 17 | 57 | 3.838616 | -2.999997 | 2.449206 | 0.3000057 | 9.532135 | 1.160076 |  |  | -0.0001583099 |  | 35.79431 | 34.55294
8698 | 2018-07-22 10:27 | 599687.2 | 480.0017 | 17 | 57 | 3.815279 | -2.999953 | 2.449206 | 0.3999858 | 9.532135 | 1.542766 |  |  | -0.0002174377 |  | 36.25164 | 34.60956
8699 | 2018-07-22 10:29 | 599807.3 | 600.0062 | 17 | 57 | 3.783489 | -3.000029 | 2.449206 | 0.4999964 | 9.532135 | 1.922808 |  |  | -0.0002975464 |  | 36.66569 | 34.61763
8700 | 2018-07-22 10:31 | 599927.2 | 720.002 | 17 | 57 | 3.746758 | -3.000029 | 2.449206 | 0.5999857 | 9.532135 | 2.299296 |  |  | -0.0003137589 |  | 36.91497 | 34.46985
8701 | 2018-07-22 10:33 | 600047.3 | 840.0033 | 17 | 57 | 3.711048 | -3.000025 | 2.449206 | 0.6999857 | 9.532135 | 2.672156 |  |  | -0.0002565384 |  | 37.09765 | 34.50808
8702 | 2018-07-22 10:35 | 600167.2 | 960.0024 | 17 | 57 | 3.679145 | -3.000025 | 2.449206 | 0.7999873 | 9.532135 | 3.04164 |  |  | -0.0002479553 |  | 37.25978 | 34.51665
8703 | 2018-07-22 10:37 | 600287.3 | 1080.0062 | 17 | 57 | 3.649461 | -3.000022 | 2.449206 | 0.8999768 | 9.532135 | 3.408025 |  |  | -0.000248909 |  | 37.40331 | 34.49981
8704 | 2018-07-22 10:39 | 600407.3 | 1200.0052 | 17 | 57 | 3.618541 | -3.000041 | 2.449206 | 0.9999828 | 9.532135 | 3.771465 |  |  | -0.0002603531 |  | 37.56253 | 34.57701
8705 | 2018-07-22 10:41 | 600527.2 | 1320.001 | 17 | 57 | 3.584171 | -3.000039 | 2.449206 | 1.099981 | 9.532135 | 4.131626 |  |  | -0.0003223419 |  | 37.58396 | 34.67271
8706 | 2018-07-22 10:43 | 600647.3 | 1440.004 | 17 | 57 | 3.546134 | -3.000057 | 2.449206 | 1.19997 | 9.532135 | 4.488129 |  |  | -0.0003166199 |  | 37.64538 | 34.63845
8707 | 2018-07-22 10:45 | 600767.2 | 1560.0001 | 17 | 57 | 3.505801 | -3.000064 | 2.449206 | 1.299962 | 9.532135 | 4.840708 |  |  | -0.0003442764 |  | 37.5592 | 34.56671
8708 | 2018-07-22 10:47 | 600887.3 | 1680.0062 | 17 | 57 | 3.466153 | -3.000048 | 2.449206 | 1.399966 | 9.532135 | 5.189298 |  |  | -0.0003709793 |  | 37.49119 | 34.56076
8709 | 2018-07-22 10:49 | 601007.2 | 1800.002 | 17 | 57 | 3.430415 | -3.000113 | 2.449206 | 1.49998 | 9.532135 | 5.534134 |  |  | -0.0003232956 |  | 37.50865 | 34.54055
8710 | 2018-07-22 10:51 | 601127.2 | 1920.0015 | 17 | 57 | 3.399138 | -3.000113 | 2.449206 | 1.599976 | 9.532135 | 5.875566 |  |  | -0.0002508163 |  | 37.53709 | 34.56011
8711 | 2018-07-22 10:53 | 601247.3 | 2040.0062 | 17 | 57 | 3.370849 | -3.000157 | 2.449206 | 1.699981 | 9.532135 | 6.214068 |  |  | -0.0002508163 |  | 37.6904 | 34.50821
8712 | 2018-07-22 10:55 | 601367.2 | 2160.0009 | 17 | 57 | 3.343028 | -3.000172 | 2.449206 | 1.799987 | 9.532135 | 6.549787 |  |  | -0.0002317429 |  | 37.89753 | 34.64268
8713 | 2018-07-22 10:57 | 601487.3 | 2280.005 | 17 | 57 | 3.312951 | -3.000176 | 2.449206 | 1.899985 | 9.532135 | 6.882607 |  |  | -0.0002622604 |  | 38.21838 | 34.6336
8714 | 2018-07-22 10:59 | 601607.3 | 2400.0055 | 17 | 57 | 3.281367 | -2.999821 | 2.449206 | 1.999984 | 9.532135 | 7.212323 |  |  | -0.0002908707 |  | 38.46674 | 34.63222
8715 | 2018-07-22 11:01 | 601727.3 | 2520.0069 | 17 | 57 | 3.243376 | -2.99981 | 2.449206 | 2.099961 | 9.532135 | 7.538574 |  |  | -0.0003376007 |  | 38.5776 | 34.70361
8716 | 2018-07-22 11:03 | 601847.2 | 2640.0012 | 17 | 57 | 3.190422 | -3.000018 | 2.449206 | 2.199974 | 9.532135 | 7.860505 |  |  | -0.0005979538 |  | 38.79255 | 34.6062
8717 | 2018-07-22 11:05 | 601967.3 | 2760.0036 | 17 | 57 | 3.060823 | -2.999893 | 2.449206 | 2.299949 | 9.532135 | 8.174093 |  |  | -0.001732826 |  | 39.19859 | 34.66666
8718 | 2018-07-22 11:07 | 602087.2 | 2880.0006 | 17 | 57 | 2.780145 | -2.999858 | 2.449206 | 2.399947 | 9.532135 | 8.468231 |  |  | -0.004543304 |  | 39.70084 | 34.65248
8719 | 2018-07-22 11:08 | 602145 | 2937.7639 | 17 | 57 | 1.999875 | -2.999854 | 2.449206 | 2.44809 | 9.532135 | 8.589797 |  |  | -0.002360996 |  | 40.07181 | 34.75649
8720 | 2018-07-22 11:08 | 602145 | 0.0064 | 18 | 58 | 1.997718 | -2.999863 | 0 | 4.666451e-06 | 0 | 9.322255e-06 |  |  | -0.002360266 |  | 40.0717 | 34.689
8721 | 2018-07-22 11:10 | 602265 | 120.005 | 14 | 58 | 3.25803 | 1.499979 | 0.0499937 | 8.666124e-06 | 0.1517144 | 1.730926e-05 |  |  | 0.002174377 |  | 39.37109 | 34.7118
8722 | 2018-07-22 11:12 | 602385 | 240.0012 | 14 | 58 | 3.429356 | 1.50001 | 0.09999242 | 8.666124e-06 | 0.3193669 | 1.730926e-05 |  |  | 0.001048088 |  | 38.41794 | 34.66932
8723 | 2018-07-22 11:14 | 602505 | 360.0044 | 14 | 58 | 3.517075 | 1.500008 | 0.1499949 | 8.666124e-06 | 0.4933119 | 1.730926e-05 |  |  | 0.00050354 |  | 37.78476 | 34.72997
8724 | 2018-07-22 11:16 | 602625 | 480.0047 | 14 | 58 | 3.56341 | 1.500029 | 0.1999895 | 8.666124e-06 | 0.6704475 | 1.730926e-05 |  |  | 0.0002403259 |  | 37.34537 | 34.74241
8725 | 2018-07-22 11:18 | 602745 | 600.0004 | 14 | 58 | 3.582373 | 1.500031 | 0.2499922 | 8.666124e-06 | 0.8491239 | 1.730926e-05 |  |  | 0.0001296997 |  | 36.98743 | 34.63406
8726 | 2018-07-22 11:20 | 602865 | 720.0011 | 14 | 58 | 3.599576 | 1.500034 | 0.2999863 | 8.666124e-06 | 1.028654 | 1.730926e-05 |  |  | 0.0001726151 |  | 36.75359 | 34.62486
8727 | 2018-07-22 11:22 | 602985 | 840.003 | 14 | 58 | 3.616403 | 1.500063 | 0.3499865 | 8.666124e-06 | 1.209054 | 1.730926e-05 |  |  | 0.0001955032 |  | 36.55004 | 34.73461
8728 | 2018-07-22 11:24 | 603105 | 960.0053 | 14 | 58 | 3.633738 | 1.500046 | 0.3999882 | 8.666124e-06 | 1.390306 | 1.730926e-05 |  |  | 0.0001573563 |  | 36.66808 | 34.72348
8729 | 2018-07-22 11:26 | 603225 | 1080.0038 | 14 | 58 | 3.654326 | 1.500044 | 0.4499812 | 8.666124e-06 | 1.572466 | 1.730926e-05 |  |  | 0.0001420975 |  | 36.66916 | 34.87531
8730 | 2018-07-22 11:28 | 603345 | 1200.0036 | 14 | 58 | 3.676936 | 1.500036 | 0.4999907 | 8.666124e-06 | 1.755786 | 1.730926e-05 |  |  | 0.0002202988 |  | 36.49945 | 34.92687
8731 | 2018-07-22 11:30 | 603465 | 1320.0007 | 14 | 58 | 3.698559 | 1.500027 | 0.5499782 | 8.666124e-06 | 1.940126 | 1.730926e-05 |  |  | 0.0001220703125 |  | 36.42339 | 35.09028
8732 | 2018-07-22 11:32 | 603585 | 1440.0017 | 14 | 58 | 3.717724 | 1.50001 | 0.5999868 | 8.666124e-06 | 2.125586 | 1.730926e-05 |  |  | 0.0001544952 |  | 36.28693 | 35.04887
8733 | 2018-07-22 11:34 | 603705 | 1560.0009 | 14 | 58 | 3.733574 | 1.500015 | 0.6499798 | 8.666124e-06 | 2.311853 | 1.730926e-05 |  |  | 0.0001277924 |  | 36.19136 | 35.05662
8734 | 2018-07-22 11:36 | 603825 | 1680.006 | 14 | 58 | 3.746134 | 1.500029 | 0.6999856 | 8.666124e-06 | 2.498877 | 1.730926e-05 |  |  | 0.0001401901 |  | 36.12696 | 35.0328
8735 | 2018-07-22 11:38 | 603945 | 1800.0065 | 14 | 58 | 3.757775 | 1.49999 | 0.7499812 | 8.666124e-06 | 2.686459 | 1.730926e-05 |  |  | 9.155273e-05 |  | 36.05276 | 34.93328
8736 | 2018-07-22 11:40 | 604065 | 1920.0045 | 14 | 58 | 3.769948 | 1.500025 | 0.7999805 | 8.666124e-06 | 2.874646 | 1.730926e-05 |  |  | 0.0001153946 |  | 36.0948 | 34.96538
8737 | 2018-07-22 11:42 | 604185 | 2040.0037 | 14 | 58 | 3.783133 | 1.500019 | 0.8499756 | 8.666124e-06 | 3.063451 | 1.730926e-05 |  |  | 0.0001411438 |  | 36.09576 | 34.91912
8738 | 2018-07-22 11:44 | 604305 | 2160.0001 | 14 | 58 | 3.797613 | 1.500046 | 0.8999745 | 8.666124e-06 | 3.252961 | 1.730926e-05 |  |  | 0.0001573563 |  | 36.20456 | 35.05155
8739 | 2018-07-22 11:46 | 604425 | 2280.0024 | 14 | 58 | 3.813474 | 1.500027 | 0.9499761 | 8.666124e-06 | 3.443239 | 1.730926e-05 |  |  | 0.0001573563 |  | 36.26679 | 34.91036
8740 | 2018-07-22 11:48 | 604545 | 2400.0033 | 14 | 58 | 3.830842 | 1.499992 | 0.9999734 | 8.666124e-06 | 3.634331 | 1.730926e-05 |  |  | 0.000120163 |  | 36.34063 | 35.00775
8741 | 2018-07-22 11:50 | 604665 | 2520.0034 | 14 | 58 | 3.849586 | 1.499962 | 1.049971 | 8.666124e-06 | 3.826329 | 1.730926e-05 |  |  | 0.0001754761 |  | 36.22139 | 34.82044
8742 | 2018-07-22 11:52 | 604785 | 2640.0024 | 14 | 58 | 3.869313 | 1.499968 | 1.099973 | 8.666124e-06 | 4.019305 | 1.730926e-05 |  |  | 0.0001564026 |  | 36.14701 | 34.70899
8743 | 2018-07-22 11:54 | 604905 | 2760.0053 | 14 | 58 | 3.889496 | 1.499973 | 1.149973 | 8.666124e-06 | 4.213273 | 1.730926e-05 |  |  | 0.000166893 |  | 36.1576 | 34.59212
8744 | 2018-07-22 11:56 | 605025 | 2880.006 | 14 | 58 | 3.9096 | 1.499952 | 1.199967 | 8.666124e-06 | 4.40823 | 1.730926e-05 |  |  | 0.0002002716 |  | 36.11611 | 34.41865
8745 | 2018-07-22 11:58 | 605145 | 3000.0037 | 14 | 58 | 3.929054 | 1.499998 | 1.249963 | 8.666124e-06 | 4.604186 | 1.730926e-05 |  |  | 0.0001564026 |  | 36.1791 | 34.45509
8746 | 2018-07-22 12:00 | 605265 | 3120.0055 | 14 | 58 | 3.947388 | 1.499958 | 1.299966 | 8.666124e-06 | 4.801113 | 1.730926e-05 |  |  | 0.0001449585 |  | 36.29051 | 34.4712
8747 | 2018-07-22 12:02 | 605385 | 3240.0055 | 14 | 58 | 3.964447 | 1.499989 | 1.349964 | 8.666124e-06 | 4.998908 | 1.730926e-05 |  |  | 0.000169754 |  | 36.30788 | 34.4545
8748 | 2018-07-22 12:04 | 605505 | 3360.002 | 14 | 58 | 3.980604 | 1.499985 | 1.399954 | 8.666124e-06 | 5.197497 | 1.730926e-05 |  |  | 8.678436e-05 |  | 36.388 | 34.5042
8749 | 2018-07-22 12:06 | 605625 | 3480.0049 | 14 | 58 | 3.996137 | 1.499992 | 1.449962 | 8.666124e-06 | 5.396949 | 1.730926e-05 |  |  | 7.43866e-05 |  | 36.40399 | 34.57144
8750 | 2018-07-22 12:08 | 605745 | 3600.0003 | 14 | 58 | 4.01139 | 1.499996 | 1.499955 | 8.666124e-06 | 5.597112 | 1.730926e-05 |  |  | 0.0001754761 |  | 36.3952 | 34.5612
8751 | 2018-07-22 12:10 | 605865 | 3720.0057 | 14 | 58 | 4.026395 | 1.499992 | 1.549946 | 8.666124e-06 | 5.79802 | 1.730926e-05 |  |  | 0.0001153946 |  | 36.38783 | 34.70606
8752 | 2018-07-22 12:12 | 605985 | 3840.0031 | 14 | 58 | 4.041405 | 1.499989 | 1.599957 | 8.666124e-06 | 5.999756 | 1.730926e-05 |  |  | 0.0001173019 |  | 36.32121 | 34.58867
8753 | 2018-07-22 12:14 | 606105 | 3960.0018 | 14 | 58 | 4.057017 | 1.499956 | 1.649949 | 8.666124e-06 | 6.202179 | 1.730926e-05 |  |  | 0.0001392365 |  | 36.19865 | 34.68569
8754 | 2018-07-22 12:16 | 606225 | 4080.0023 | 14 | 58 | 4.073793 | 1.499989 | 1.699943 | 8.666124e-06 | 6.405422 | 1.730926e-05 |  |  | 0.0001316071 |  | 36.13858 | 34.53218
8755 | 2018-07-22 12:18 | 606345 | 4200.0038 | 14 | 58 | 4.091959 | 1.500006 | 1.749945 | 8.666124e-06 | 6.609567 | 1.730926e-05 |  |  | 0.0001440048 |  | 36.15088 | 34.48312
8756 | 2018-07-22 12:20 | 606465 | 4320.0007 | 14 | 58 | 4.111574 | 1.500008 | 1.79994 | 8.666124e-06 | 6.814631 | 1.730926e-05 |  |  | 0.0001754761 |  | 36.12258 | 34.64854
8757 | 2018-07-22 12:22 | 606585 | 4440.0066 | 14 | 58 | 4.132244 | 1.500019 | 1.849942 | 8.666124e-06 | 7.020728 | 1.730926e-05 |  |  | 0.0002012253 |  | 36.08907 | 34.65077
8758 | 2018-07-22 12:24 | 606705 | 4560.0034 | 14 | 58 | 4.153253 | 1.500019 | 1.899938 | 8.666124e-06 | 7.227853 | 1.730926e-05 |  |  | 0.0001907349 |  | 36.05286 | 34.58657
8759 | 2018-07-22 12:26 | 606825 | 4680.0005 | 14 | 58 | 4.173623 | 1.499992 | 1.949946 | 8.666124e-06 | 7.436062 | 1.730926e-05 |  |  | 0.0001745224 |  | 36.2302 | 34.65516
8760 | 2018-07-22 12:28 | 606945 | 4800.0055 | 14 | 58 | 4.192084 | 1.500029 | 1.99994 | 8.666124e-06 | 7.645192 | 1.730926e-05 |  |  | 0.0001659393 |  | 36.3887 | 34.69907
8761 | 2018-07-22 12:29 | 607005.4 | 4860.391 | 14 | 58 | 4.200016 | 1.5 | 2.025099 | 8.666124e-06 | 7.750758 | 1.730926e-05 |  |  | 9.762904e-05 |  | 36.48162 | 34.86295
8762 | 2018-07-22 12:31 | 607125.4 | 120.0022 | 15 | 58 | 4.200482 | 1.359346 | 2.072603 | 8.666124e-06 | 7.9503 | 1.730926e-05 |  |  | -3.814697e-05 |  | 36.53269 | 34.83712
8763 | 2018-07-22 12:33 | 607245.4 | 240.0024 | 15 | 58 | 4.200544 | 1.269371 | 2.116344 | 8.666124e-06 | 8.134037 | 1.730926e-05 |  |  | 2.384186e-05 |  | 36.33311 | 34.99924
8764 | 2018-07-22 12:35 | 607365.4 | 360.0058 | 15 | 58 | 4.20049 | 1.19401 | 2.157387 | 8.666124e-06 | 8.306437 | 1.730926e-05 |  |  | 2.765656e-05 |  | 36.41563 | 34.94766
8765 | 2018-07-22 12:37 | 607485.4 | 480.0061 | 15 | 58 | 4.200498 | 1.121593 | 2.195979 | 8.666124e-06 | 8.468542 | 1.730926e-05 |  |  | 2.288818e-05 |  | 36.26367 | 34.92971
8766 | 2018-07-22 12:39 | 607605.4 | 600.0052 | 15 | 58 | 4.200486 | 1.047844 | 2.232148 | 8.666124e-06 | 8.620465 | 1.730926e-05 |  |  | -3.147125e-05 |  | 36.25596 | 34.97079
8767 | 2018-07-22 12:41 | 607725.4 | 720.0025 | 15 | 58 | 4.200472 | 0.9708538 | 2.265795 | 8.666124e-06 | 8.761803 | 1.730926e-05 |  |  | -2.098083e-05 |  | 36.07407 | 34.97077
8768 | 2018-07-22 12:43 | 607845.4 | 840.0055 | 15 | 58 | 4.200452 | 0.890419 | 2.296833 | 8.666124e-06 | 8.892174 | 1.730926e-05 |  |  | -2.95639e-05 |  | 35.96862 | 34.9221
8769 | 2018-07-22 12:45 | 607965.4 | 960.002 | 15 | 58 | 4.200506 | 0.8074589 | 2.325143 | 8.666124e-06 | 9.01109 | 1.730926e-05 |  |  | 5.912781e-05 |  | 35.65574 | 34.95727
8770 | 2018-07-22 12:47 | 608085.4 | 1080.0033 | 15 | 58 | 4.200485 | 0.7227306 | 2.350649 | 8.666124e-06 | 9.118231 | 1.730926e-05 |  |  | -3.814697e-06 |  | 35.42252 | 34.67739
8771 | 2018-07-22 12:49 | 608205.4 | 1200.0006 | 15 | 58 | 4.200499 | 0.6389275 | 2.373336 | 8.666124e-06 | 9.213526 | 1.730926e-05 |  |  | -5.722046e-06 |  | 35.2428 | 34.61177
8772 | 2018-07-22 12:51 | 608325.4 | 1320.0034 | 15 | 58 | 4.200493 | 0.5575962 | 2.393265 | 8.666124e-06 | 9.297236 | 1.730926e-05 |  |  | 8.583069e-06 |  | 35.13225 | 34.68536
8773 | 2018-07-22 12:53 | 608445.4 | 1440.0065 | 15 | 58 | 4.200494 | 0.4814205 | 2.410565 | 8.666124e-06 | 9.369906 | 1.730926e-05 |  |  | 1.716614e-05 |  | 35.04993 | 34.56911
8774 | 2018-07-22 12:55 | 608565.4 | 1560.0038 | 15 | 58 | 4.200497 | 0.4122009 | 2.425435 | 8.666124e-06 | 9.432367 | 1.730926e-05 |  |  | 1.335144e-05 |  | 34.99178 | 34.50246
8775 | 2018-07-22 12:57 | 608685.4 | 1680.0037 | 15 | 58 | 4.200484 | 0.3507633 | 2.438128 | 8.666124e-06 | 9.485683 | 1.730926e-05 |  |  | 9.536743e-06 |  | 34.97686 | 34.471
8776 | 2018-07-22 12:59 | 608805.4 | 1800.0025 | 15 | 58 | 4.20045 | 0.2969685 | 2.448901 | 8.666124e-06 | 9.530936 | 1.730926e-05 |  |  | -9.536743e-06 |  | 34.9572 | 34.56999
8777 | 2018-07-22 12:59 | 608805.5 | 1800.0105 | 15 | 58 | 4.200453 | 0.2969646 | 2.448903 | 8.666124e-06 | 9.530945 | 1.730926e-05 |  |  | -9.538841e-06 |  | 34.95719 | 34.58171
8778 | 2018-07-22 13:09 | 609405.6 | 600.0041 | 16 | 58 | 4.160307 | 0 | 2.448903 | 8.666124e-06 | 9.530945 | 1.730926e-05 |  |  | -0.0001668748 |  | 34.68338 | 34.6513
8779 | 2018-07-22 13:11 | 609525.6 | 120.0046 | 17 | 58 | 3.872251 | -3.000083 | 2.448903 | 0.09998578 | 9.530945 | 0.3889581 |  |  | -0.0001983643 |  | 35.18217 | 34.62225
8780 | 2018-07-22 13:13 | 609645.6 | 240.0013 | 17 | 58 | 3.855583 | -3.000139 | 2.448903 | 0.2000063 | 9.530945 | 0.775383 |  |  | -0.0001115799 |  | 35.91525 | 34.59946
8781 | 2018-07-22 13:15 | 609765.6 | 360.0058 | 17 | 58 | 3.838739 | -3.000149 | 2.448903 | 0.3000011 | 9.530945 | 1.160112 |  |  | -0.000169754 |  | 36.48408 | 34.62691
8782 | 2018-07-22 13:17 | 609885.6 | 480.0018 | 17 | 58 | 3.815362 | -3.000106 | 2.448903 | 0.3999992 | 9.530945 | 1.54288 |  |  | -0.0002470016 |  | 36.94201 | 34.84921
8783 | 2018-07-22 13:19 | 610005.6 | 600.0031 | 17 | 58 | 3.783544 | -3.000126 | 2.448903 | 0.5000014 | 9.530945 | 1.922899 |  |  | -0.0003318787 |  | 37.33121 | 34.78992
8784 | 2018-07-22 13:21 | 610125.6 | 720.0016 | 17 | 58 | 3.746869 | -3.000172 | 2.448903 | 0.6000018 | 9.530945 | 2.299436 |  |  | -0.0003108978 |  | 37.52172 | 34.97006
8785 | 2018-07-22 13:23 | 610245.6 | 840.0056 | 17 | 58 | 3.711129 | -3.000155 | 2.448903 | 0.7000122 | 9.530945 | 2.672344 |  |  | -0.0003738403 |  | 37.73805 | 35.04617
8786 | 2018-07-22 13:25 | 610365.6 | 960.0019 | 17 | 58 | 3.679275 | -3.000178 | 2.448903 | 0.8000147 | 9.530945 | 3.041843 |  |  | -0.0002164841 |  | 37.77558 | 35.06635
8787 | 2018-07-22 13:27 | 610485.6 | 1080.0016 | 17 | 58 | 3.649492 | -3.000152 | 2.448903 | 0.8999895 | 9.530945 | 3.408186 |  |  | -0.0002746582 |  | 37.88344 | 34.93723
8788 | 2018-07-22 13:29 | 610605.6 | 1200.0012 | 17 | 58 | 3.618672 | -2.999833 | 2.448903 | 1.000013 | 9.530945 | 3.771704 |  |  | -0.0002641678 |  | 37.95677 | 34.90158
8789 | 2018-07-22 13:31 | 610725.6 | 1320.0025 | 17 | 58 | 3.584335 | -2.999842 | 2.448903 | 1.099992 | 9.530945 | 4.131812 |  |  | -0.0002832413 |  | 37.84312 | 34.93983
8790 | 2018-07-22 13:33 | 610845.6 | 1440.0063 | 17 | 58 | 3.546249 | -2.999829 | 2.448903 | 1.199994 | 9.530945 | 4.488375 |  |  | -0.0003499985 |  | 37.64621 | 34.85942
8791 | 2018-07-22 13:35 | 610965.6 | 1560.0011 | 17 | 58 | 3.505974 | -2.999849 | 2.448903 | 1.299986 | 9.530945 | 4.840968 |  |  | -0.0003652573 |  | 37.46438 | 34.93713
8792 | 2018-07-22 13:37 | 611085.6 | 1680.0055 | 17 | 58 | 3.466315 | -3.000182 | 2.448903 | 1.39998 | 9.530945 | 5.189538 |  |  | -0.0003242493 |  | 37.42005 | 34.55579
8793 | 2018-07-22 13:39 | 611205.6 | 1800.0051 | 17 | 58 | 3.430612 | -2.999825 | 2.448903 | 1.499991 | 9.530945 | 5.534381 |  |  | -0.0002717972 |  | 37.395 | 34.4653
8794 | 2018-07-22 13:41 | 611325.6 | 1920.0021 | 17 | 58 | 3.399346 | -2.999844 | 2.448903 | 1.599982 | 9.530945 | 5.875817 |  |  | -0.0002746582 |  | 37.36492 | 34.49998
8795 | 2018-07-22 13:43 | 611445.6 | 2040.0026 | 17 | 58 | 3.370983 | -3.000187 | 2.448903 | 1.699981 | 9.530945 | 6.214314 |  |  | -0.0002222061 |  | 37.58097 | 34.49054
8796 | 2018-07-22 13:45 | 611565.6 | 2160.0044 | 17 | 58 | 3.343153 | -3.000189 | 2.448903 | 1.799987 | 9.530945 | 6.550046 |  |  | -0.0002813339 |  | 37.73727 | 34.54251
8797 | 2018-07-22 13:47 | 611685.6 | 2280.0048 | 17 | 58 | 3.312997 | -3.000141 | 2.448903 | 1.89999 | 9.530945 | 6.882893 |  |  | -0.0002717972 |  | 38.01245 | 34.52117
8798 | 2018-07-22 13:49 | 611805.6 | 2400.0042 | 17 | 58 | 3.281364 | -2.99999 | 2.448903 | 1.999985 | 9.530945 | 7.212598 |  |  | -0.0003080368 |  | 38.38442 | 34.5046
8799 | 2018-07-22 13:51 | 611925.6 | 2520.002 | 17 | 58 | 3.243347 | -3.000147 | 2.448903 | 2.099972 | 9.530945 | 7.538882 |  |  | -0.0003385544 |  | 38.48322 | 34.63449
8800 | 2018-07-22 13:53 | 612045.6 | 2640.002 | 17 | 58 | 3.190304 | -3.000143 | 2.448903 | 2.199981 | 9.530945 | 7.860796 |  |  | -0.0006313324 |  | 38.72315 | 34.61422
8801 | 2018-07-22 13:55 | 612165.6 | 2760.0016 | 17 | 58 | 3.060302 | -3.000091 | 2.448903 | 2.29999 | 9.530945 | 8.174462 |  |  | -0.001673698 |  | 39.10607 | 34.64405
8802 | 2018-07-22 13:57 | 612285.6 | 2880.0041 | 17 | 58 | 2.778555 | -3.000101 | 2.448903 | 2.399974 | 9.530945 | 8.468481 |  |  | -0.00442791 |  | 39.70297 | 34.63832
8803 | 2018-07-22 13:58 | 612343 | 2937.3558 | 17 | 58 | 1.99986 | -3.000089 | 2.448903 | 2.447784 | 9.530945 | 8.589134 |  |  | -0.002317795 |  | 40.04555 | 34.54334
8804 | 2018-07-22 13:58 | 612343 | 0.0064 | 18 | 59 | 1.997641 | -3.000291 | 0 | 0 | 0 | 0 |  |  | -0.002317084 |  | 40.0455 | 34.50125
8805 | 2018-07-22 14:00 | 612463 | 120.0056 | 14 | 59 | 3.257968 | 1.499992 | 0.04998877 | 1.483594e-05 | 0.151694 | 2.96269e-05 |  |  | 0.002099037 |  | 39.68723 | 34.81027
8806 | 2018-07-22 14:02 | 612583 | 240.0032 | 14 | 59 | 3.429292 | 1.499973 | 0.09999525 | 1.483594e-05 | 0.3193699 | 2.96269e-05 |  |  | 0.00112915 |  | 38.76459 | 34.93609
8807 | 2018-07-22 14:04 | 612703 | 360.0009 | 14 | 59 | 3.51704 | 1.500019 | 0.1499867 | 1.483594e-05 | 0.4932742 | 2.96269e-05 |  |  | 0.0005226135 |  | 38.09263 | 34.92856
8808 | 2018-07-22 14:06 | 612823 | 480.0049 | 14 | 59 | 3.563347 | 1.500036 | 0.1999923 | 1.483594e-05 | 0.6704471 | 2.96269e-05 |  |  | 0.0001935959 |  | 37.64763 | 35.05243
8809 | 2018-07-22 14:08 | 612943 | 600.0057 | 14 | 59 | 3.582322 | 1.499998 | 0.2499899 | 1.483594e-05 | 0.8491027 | 2.96269e-05 |  |  | 0.0001621246 |  | 37.32458 | 34.99313
8810 | 2018-07-22 14:10 | 613063 | 720.0037 | 14 | 59 | 3.599527 | 1.500011 | 0.2999884 | 1.483594e-05 | 1.028646 | 2.96269e-05 |  |  | 0.0001296997 |  | 37.08915 | 35.03031
8811 | 2018-07-22 14:12 | 613183 | 840.0067 | 14 | 59 | 3.616321 | 1.500029 | 0.3499939 | 1.483594e-05 | 1.209063 | 2.96269e-05 |  |  | 9.441376e-05 |  | 36.86264 | 34.91536
8812 | 2018-07-22 14:14 | 613303 | 960.0046 | 14 | 59 | 3.633699 | 1.500006 | 0.3999847 | 1.483594e-05 | 1.390273 | 2.96269e-05 |  |  | 0.000161171 |  | 36.63693 | 34.92891
8813 | 2018-07-22 14:16 | 613423 | 1080.0017 | 14 | 59 | 3.654308 | 1.499992 | 0.4499899 | 1.483594e-05 | 1.572474 | 2.96269e-05 |  |  | 0.0001859665 |  | 36.5133 | 35.02813
8814 | 2018-07-22 14:18 | 613543 | 1200.0037 | 14 | 59 | 3.67681 | 1.500021 | 0.4999892 | 1.483594e-05 | 1.755754 | 2.96269e-05 |  |  | 0.0002012253 |  | 36.18874 | 34.95028
8815 | 2018-07-22 14:20 | 613663 | 1320.0018 | 14 | 59 | 3.698507 | 1.499996 | 0.5499738 | 1.483594e-05 | 1.940081 | 2.96269e-05 |  |  | 0.0002193451 |  | 35.86645 | 34.78344
8816 | 2018-07-22 14:22 | 613783 | 1440.0022 | 14 | 59 | 3.717647 | 1.499989 | 0.5999787 | 1.483594e-05 | 2.125524 | 2.96269e-05 |  |  | 0.0001249313 |  | 35.67948 | 34.68317
8817 | 2018-07-22 14:24 | 613903 | 1560.0038 | 14 | 59 | 3.733492 | 1.499977 | 0.6499821 | 1.483594e-05 | 2.311826 | 2.96269e-05 |  |  | 0.0001058578 |  | 35.59543 | 34.60064
8818 | 2018-07-22 14:26 | 614023 | 1680.0026 | 14 | 59 | 3.746092 | 1.499987 | 0.6999806 | 1.483594e-05 | 2.498822 | 2.96269e-05 |  |  | 0.0001220703125 |  | 35.49894 | 34.52722
8819 | 2018-07-22 14:28 | 614143 | 1800.0024 | 14 | 59 | 3.757764 | 1.500006 | 0.7499703 | 1.483594e-05 | 2.686379 | 2.96269e-05 |  |  | 8.106232e-05 |  | 35.54707 | 34.5452
8820 | 2018-07-22 14:30 | 614263 | 1920.0041 | 14 | 59 | 3.769941 | 1.500029 | 0.7999792 | 1.483594e-05 | 2.874602 | 2.96269e-05 |  |  | 0.0001020432 |  | 35.58561 | 34.51654
8821 | 2018-07-22 14:32 | 614383 | 2040.0022 | 14 | 59 | 3.783189 | 1.500006 | 0.8499748 | 1.483594e-05 | 3.063408 | 2.96269e-05 |  |  | 0.0001420975 |  | 35.69193 | 34.56372
8822 | 2018-07-22 14:34 | 614503 | 2160.0023 | 14 | 59 | 3.797665 | 1.500008 | 0.8999745 | 1.483594e-05 | 3.252922 | 2.96269e-05 |  |  | 0.0001420975 |  | 35.86567 | 34.59374
8823 | 2018-07-22 14:36 | 614623 | 2280.0013 | 14 | 59 | 3.813515 | 1.499969 | 0.9499701 | 1.483594e-05 | 3.443178 | 2.96269e-05 |  |  | 8.773804e-05 |  | 35.94722 | 34.59301
8824 | 2018-07-22 14:38 | 614743 | 2400.0004 | 14 | 59 | 3.830897 | 1.499992 | 0.9999657 | 1.483594e-05 | 3.634266 | 2.96269e-05 |  |  | 0.0001392365 |  | 36.05252 | 34.5712
8825 | 2018-07-22 14:40 | 614863 | 2520.004 | 14 | 59 | 3.849852 | 1.500032 | 1.049965 | 1.483594e-05 | 3.826274 | 2.96269e-05 |  |  | 0.0001792908 |  | 36.14322 | 34.55756
8826 | 2018-07-22 14:42 | 614983 | 2640.0066 | 14 | 59 | 3.869552 | 1.500029 | 1.09996 | 1.483594e-05 | 4.019238 | 2.96269e-05 |  |  | 0.0001487732 |  | 36.23954 | 34.64641
8827 | 2018-07-22 14:44 | 615103 | 2760.0012 | 14 | 59 | 3.889782 | 1.499996 | 1.149962 | 1.483594e-05 | 4.213226 | 2.96269e-05 |  |  | 0.0001554489 |  | 36.32305 | 34.59198
8828 | 2018-07-22 14:46 | 615223 | 2880.0034 | 14 | 59 | 3.909941 | 1.49996 | 1.199954 | 1.483594e-05 | 4.408189 | 2.96269e-05 |  |  | 0.0001926422 |  | 36.34836 | 34.6505
8829 | 2018-07-22 14:48 | 615343 | 3000.0031 | 14 | 59 | 3.929311 | 1.500025 | 1.249953 | 1.483594e-05 | 4.604172 | 2.96269e-05 |  |  | 0.000169754 |  | 36.42258 | 34.57273
8830 | 2018-07-22 14:50 | 615463 | 3120.0016 | 14 | 59 | 3.947614 | 1.499998 | 1.299957 | 1.483594e-05 | 4.801114 | 2.96269e-05 |  |  | 0.0001306534 |  | 36.45375 | 34.58131
8831 | 2018-07-22 14:52 | 615583 | 3240.0031 | 14 | 59 | 3.964665 | 1.499966 | 1.34995 | 1.483594e-05 | 4.998901 | 2.96269e-05 |  |  | 0.0001440048 |  | 36.52163 | 34.70767
8832 | 2018-07-22 14:54 | 615703 | 3360.0036 | 14 | 59 | 3.980796 | 1.500006 | 1.399945 | 1.483594e-05 | 5.197521 | 2.96269e-05 |  |  | 0.0001182556 |  | 36.52553 | 34.78707
8833 | 2018-07-22 14:56 | 615823 | 3480.0034 | 14 | 59 | 3.996356 | 1.499992 | 1.44995 | 1.483594e-05 | 5.396973 | 2.96269e-05 |  |  | 0.000164032 |  | 36.70491 | 34.63117
8834 | 2018-07-22 14:58 | 615943 | 3600.0071 | 14 | 59 | 4.01157 | 1.500008 | 1.499948 | 1.483594e-05 | 5.597163 | 2.96269e-05 |  |  | 6.866455e-05 |  | 36.82645 | 34.87704
8835 | 2018-07-22 15:00 | 616063 | 3720.0001 | 14 | 59 | 4.02653 | 1.499975 | 1.549945 | 1.483594e-05 | 5.798106 | 2.96269e-05 |  |  | 0.0001430511 |  | 36.83878 | 35.02079
8836 | 2018-07-22 15:02 | 616183 | 3840.003 | 14 | 59 | 4.041582 | 1.499998 | 1.599947 | 1.483594e-05 | 5.999815 | 2.96269e-05 |  |  | 0.000164032 |  | 36.76136 | 35.06203
8837 | 2018-07-22 15:04 | 616303 | 3960.0013 | 14 | 59 | 4.057197 | 1.499973 | 1.649943 | 1.483594e-05 | 6.202264 | 2.96269e-05 |  |  | 0.0001335144 |  | 36.6614 | 35.01642
8838 | 2018-07-22 15:06 | 616423 | 4080.0038 | 14 | 59 | 4.073999 | 1.499983 | 1.699946 | 1.483594e-05 | 6.405549 | 2.96269e-05 |  |  | 0.000120163 |  | 36.6054 | 34.96632
8839 | 2018-07-22 15:08 | 616543 | 4200.0009 | 14 | 59 | 4.092122 | 1.500004 | 1.749944 | 1.483594e-05 | 6.60969 | 2.96269e-05 |  |  | 0.0001173019 |  | 36.46096 | 35.02705
8840 | 2018-07-22 15:10 | 616663 | 4320.001 | 14 | 59 | 4.111765 | 1.500034 | 1.799931 | 1.483594e-05 | 6.814728 | 2.96269e-05 |  |  | 0.000166893 |  | 36.36152 | 35.06024
8841 | 2018-07-22 15:12 | 616783 | 4440.0062 | 14 | 59 | 4.132447 | 1.499987 | 1.849943 | 1.483594e-05 | 7.02088 | 2.96269e-05 |  |  | 0.0002069473 |  | 36.10437 | 34.92568
8842 | 2018-07-22 15:14 | 616903 | 4560.0064 | 14 | 59 | 4.153416 | 1.500008 | 1.899939 | 1.483594e-05 | 7.228011 | 2.96269e-05 |  |  | 0.0001277924 |  | 35.9456 | 34.72679
8843 | 2018-07-22 15:16 | 617023 | 4680.0023 | 14 | 59 | 4.173813 | 1.500042 | 1.949939 | 1.483594e-05 | 7.436196 | 2.96269e-05 |  |  | 0.0001688004 |  | 35.88134 | 34.59155
8844 | 2018-07-22 15:18 | 617143 | 4800.007 | 14 | 59 | 4.192196 | 1.500019 | 1.99994 | 1.483594e-05 | 7.645362 | 2.96269e-05 |  |  | 0.0001592636 |  | 35.88816 | 34.44654
8845 | 2018-07-22 15:19 | 617202.3 | 4859.3192 | 14 | 59 | 4.200004 | 1.500019 | 2.024653 | 1.483594e-05 | 7.749062 | 2.96269e-05 |  |  | 0.0001362388 |  | 35.90446 | 34.52241
8846 | 2018-07-22 15:21 | 617322.4 | 120.0031 | 15 | 59 | 4.200261 | 1.356667 | 2.072065 | 1.483594e-05 | 7.948206 | 2.96269e-05 |  |  | 8.964539e-05 |  | 35.90073 | 34.43818
8847 | 2018-07-22 15:23 | 617442.4 | 240.0041 | 15 | 59 | 4.200235 | 1.26729 | 2.115726 | 1.483594e-05 | 8.131595 | 2.96269e-05 |  |  | -0.0001144409 |  | 35.85123 | 34.55355
8848 | 2018-07-22 15:25 | 617562.4 | 360.0036 | 15 | 59 | 4.200244 | 1.191574 | 2.156692 | 1.483594e-05 | 8.30366 | 2.96269e-05 |  |  | 7.820129e-05 |  | 35.84566 | 34.51961
8849 | 2018-07-22 15:27 | 617682.4 | 480.0002 | 15 | 59 | 4.200206 | 1.118813 | 2.195225 | 1.483594e-05 | 8.465508 | 2.96269e-05 |  |  | 4.291534e-05 |  | 35.77306 | 34.56085
8850 | 2018-07-22 15:29 | 617802.4 | 600.0006 | 15 | 59 | 4.200307 | 1.046476 | 2.23132 | 1.483594e-05 | 8.617118 | 2.96269e-05 |  |  | 5.435944e-05 |  | 35.78656 | 34.54562
8851 | 2018-07-22 15:31 | 617922.4 | 720.0035 | 15 | 59 | 4.200159 | 0.9686394 | 2.264908 | 1.483594e-05 | 8.758198 | 2.96269e-05 |  |  | -0.0001125336 |  | 35.76863 | 34.57558
8852 | 2018-07-22 15:33 | 618042.4 | 840.0045 | 15 | 59 | 4.200097 | 0.8881378 | 2.29588 | 1.483594e-05 | 8.888288 | 2.96269e-05 |  |  | -0.0001564026 |  | 35.7098 | 34.57452
8853 | 2018-07-22 15:35 | 618162.4 | 960.0065 | 15 | 59 | 4.200281 | 0.8067837 | 2.324132 | 1.483594e-05 | 9.006954 | 2.96269e-05 |  |  | -8.583069e-06 |  | 35.80172 | 34.60537
8854 | 2018-07-22 15:37 | 618282.4 | 1080.0044 | 15 | 59 | 4.200326 | 0.7223969 | 2.349598 | 1.483594e-05 | 9.113917 | 2.96269e-05 |  |  | 6.484985e-05 |  | 35.9045 | 34.70813
8855 | 2018-07-22 15:39 | 618402.4 | 1200.002 | 15 | 59 | 4.20025 | 0.6371231 | 2.372249 | 1.483594e-05 | 9.209056 | 2.96269e-05 |  |  | -8.296967e-05 |  | 35.90084 | 34.90382
8856 | 2018-07-22 15:41 | 618522.4 | 1320.0025 | 15 | 59 | 4.20024 | 0.5570564 | 2.392159 | 1.483594e-05 | 9.292685 | 2.96269e-05 |  |  | 6.103515625e-05 |  | 35.80819 | 34.9523
8857 | 2018-07-22 15:43 | 618642.4 | 1440.0024 | 15 | 59 | 4.200163 | 0.4813251 | 2.409454 | 1.483594e-05 | 9.365329 | 2.96269e-05 |  |  | -0.0001726151 |  | 35.72471 | 34.96776
8858 | 2018-07-22 15:45 | 618762.4 | 1560.0049 | 15 | 59 | 4.200292 | 0.4128418 | 2.424329 | 1.483594e-05 | 9.427808 | 2.96269e-05 |  |  | 9.536743e-06 |  | 35.60693 | 34.9307
8859 | 2018-07-22 15:47 | 618882.4 | 1680.005 | 15 | 59 | 4.200217 | 0.3506775 | 2.43703 | 1.483594e-05 | 9.481154 | 2.96269e-05 |  |  | 1.239777e-05 |  | 35.52391 | 35.01466
8860 | 2018-07-22 15:49 | 619002.4 | 1800.0027 | 15 | 59 | 4.200338 | 0.2990494 | 2.447822 | 1.483594e-05 | 9.526484 | 2.96269e-05 |  |  | 3.497665e-06 |  | 35.4181 | 34.98048
8861 | 2018-07-22 15:59 | 619602.5 | 600.0035 | 16 | 59 | 4.160057 | 0 | 2.447822 | 1.483594e-05 | 9.526484 | 2.96269e-05 |  |  | -4.1008e-05 |  | 34.51685 | 34.42207
8862 | 2018-07-22 15:59 | 619602.5 | 600.0065 | 16 | 59 | 4.160057 | 0 | 2.447822 | 1.483594e-05 | 9.526484 | 2.96269e-05 |  |  | -4.101183e-05 |  | 34.51686 | 34.5318
8863 | 2018-07-22 16:01 | 619722.5 | 120.0044 | 17 | 59 | 3.872526 | -3.000164 | 2.447822 | 0.09999818 | 9.526484 | 0.389019 |  |  | -0.0001945496 |  | 35.00827 | 34.43311
8864 | 2018-07-22 16:03 | 619842.5 | 240.0035 | 17 | 59 | 3.85581 | -3.000157 | 2.447822 | 0.2000154 | 9.526484 | 0.7754568 |  |  | -0.0001373291 |  | 35.50888 | 34.45299
8865 | 2018-07-22 16:05 | 619962.5 | 360.0054 | 17 | 59 | 3.838907 | -3.000136 | 2.447822 | 0.3000193 | 9.526484 | 1.16024 |  |  | -0.000125885 |  | 35.97776 | 34.46097
8866 | 2018-07-22 16:07 | 620082.5 | 480.0054 | 17 | 59 | 3.815453 | -3.000178 | 2.447822 | 0.400009 | 9.526484 | 1.542989 |  |  | -0.0002374649 |  | 36.37211 | 34.57656
8867 | 2018-07-22 16:09 | 620202.5 | 600.0037 | 17 | 59 | 3.783661 | -2.999835 | 2.447822 | 0.5000048 | 9.526484 | 1.92299 |  |  | -0.0003261566 |  | 36.83484 | 34.57407
8868 | 2018-07-22 16:11 | 620322.5 | 720.0063 | 17 | 59 | 3.74682 | -3.000207 | 2.447822 | 0.6000065 | 9.526484 | 2.299536 |  |  | -0.0003376007 |  | 37.06644 | 34.57511
8869 | 2018-07-22 16:13 | 620442.5 | 840.0048 | 17 | 59 | 3.711229 | -2.999849 | 2.447822 | 0.6999995 | 9.526484 | 2.672385 |  |  | -0.0002765656 |  | 37.30425 | 34.57696
8870 | 2018-07-22 16:15 | 620562.5 | 960.0011 | 17 | 59 | 3.679281 | -3.000168 | 2.447822 | 0.8000007 | 9.526484 | 3.041884 |  |  | -0.0002861023 |  | 37.40336 | 34.5784
8871 | 2018-07-22 16:17 | 620682.5 | 1080.0021 | 17 | 59 | 3.64953 | -3.000133 | 2.447822 | 0.9000131 | 9.526484 | 3.408368 |  |  | -0.0003089905 |  | 37.57111 | 34.63857
8872 | 2018-07-22 16:19 | 620802.5 | 1200.0052 | 17 | 59 | 3.618683 | -3.000089 | 2.447822 | 0.9999992 | 9.526484 | 3.771752 |  |  | -0.0002479553 |  | 37.87283 | 34.59853
8873 | 2018-07-22 16:21 | 620922.5 | 1320.0064 | 17 | 59 | 3.58428 | -3.000103 | 2.447822 | 1.100015 | 9.526484 | 4.131989 |  |  | -0.0003223419 |  | 38.08169 | 34.82497
8874 | 2018-07-22 16:23 | 621042.5 | 1440.0061 | 17 | 59 | 3.546185 | -3.000139 | 2.447822 | 1.20002 | 9.526484 | 4.488556 |  |  | -0.0003395081 |  | 38.16991 | 34.91132
8875 | 2018-07-22 16:25 | 621162.5 | 1560.0028 | 17 | 59 | 3.505836 | -3.000072 | 2.447822 | 1.300009 | 9.526484 | 4.841128 |  |  | -0.0003442764 |  | 38.04714 | 34.98426
8876 | 2018-07-22 16:27 | 621282.5 | 1680.0049 | 17 | 59 | 3.466166 | -3.000126 | 2.447822 | 1.400025 | 9.526484 | 5.189761 |  |  | -0.0003347397 |  | 38.03764 | 35.03332
8877 | 2018-07-22 16:29 | 621402.5 | 1800.0002 | 17 | 59 | 3.430399 | -3.000108 | 2.447822 | 1.500006 | 9.526484 | 5.534488 |  |  | -0.000330925 |  | 37.99024 | 34.96956
8878 | 2018-07-22 16:31 | 621522.5 | 1920.0058 | 17 | 59 | 3.399244 | -3.000101 | 2.447822 | 1.600016 | 9.526484 | 5.875973 |  |  | -0.0002937317 |  | 37.90145 | 35.08236
8879 | 2018-07-22 16:33 | 621642.5 | 2040.0045 | 17 | 59 | 3.370887 | -3.000093 | 2.447822 | 1.700024 | 9.526484 | 6.214489 |  |  | -0.0001764297 |  | 37.8292 | 34.96896
8880 | 2018-07-22 16:35 | 621762.5 | 2160.0022 | 17 | 59 | 3.343072 | -3.000113 | 2.447822 | 1.800013 | 9.526484 | 6.550156 |  |  | -0.0002775192 |  | 37.80037 | 34.82214
8881 | 2018-07-22 16:37 | 621882.5 | 2280.0032 | 17 | 59 | 3.312949 | -3.000147 | 2.447822 | 1.900016 | 9.526484 | 6.882995 |  |  | -0.0002737045 |  | 37.92588 | 34.65889
8882 | 2018-07-22 16:39 | 622002.5 | 2400.0049 | 17 | 59 | 3.28133 | -3.000172 | 2.447822 | 2.000008 | 9.526484 | 7.21269 |  |  | -0.0002746582 |  | 38.24165 | 34.5168
8883 | 2018-07-22 16:41 | 622122.5 | 2520.0062 | 17 | 59 | 3.243251 | -3.000205 | 2.447822 | 2.100014 | 9.526484 | 7.53903 |  |  | -0.0003433228 |  | 38.43458 | 34.48263
8884 | 2018-07-22 16:43 | 622242.5 | 2640.0068 | 17 | 59 | 3.190064 | -3.000099 | 2.447822 | 2.200012 | 9.526484 | 7.860896 |  |  | -0.0006513596 |  | 38.5643 | 34.50191
8885 | 2018-07-22 16:45 | 622362.5 | 2760.0007 | 17 | 59 | 3.059252 | -3.000133 | 2.447822 | 2.30001 | 9.526484 | 8.174467 |  |  | -0.001725197 |  | 39.00931 | 34.58254
8886 | 2018-07-22 16:47 | 622482.5 | 2880.0039 | 17 | 59 | 2.775162 | -3.00021 | 2.447822 | 2.400015 | 9.526484 | 8.468377 |  |  | -0.004611969 |  | 39.53913 | 34.60757
8887 | 2018-07-22 16:48 | 622539 | 2936.5222 | 17 | 59 | 1.999441 | -3.000112 | 2.447822 | 2.447102 | 9.526484 | 8.587046 |  |  | -0.002451842 |  | 39.86372 | 34.53575
8888 | 2018-07-22 16:48 | 622539 | 0.0032 | 18 | 60 | 1.996598 | -3.000155 | 0 | 2.083494e-06 | 0 | 4.161428e-06 |  |  | -0.002451166 |  | 39.86363 | 34.60257
8889 | 2018-07-22 16:50 | 622659.1 | 120.0042 | 14 | 60 | 3.257946 | 1.499987 | 0.04999152 | 2.016549e-05 | 0.1516959 | 4.02623e-05 |  |  | 0.00213623 |  | 39.25429 | 34.61346
8890 | 2018-07-22 16:52 | 622779.1 | 240.0051 | 14 | 60 | 3.429293 | 1.500004 | 0.09999454 | 2.016549e-05 | 0.3193588 | 4.02623e-05 |  |  | 0.001055717 |  | 38.35012 | 34.60783
8891 | 2018-07-22 16:54 | 622899 | 360.0023 | 14 | 60 | 3.51702 | 1.500013 | 0.149992 | 2.016549e-05 | 0.4932843 | 4.02623e-05 |  |  | 0.0005245209 |  | 37.58619 | 34.56974
8892 | 2018-07-22 16:56 | 623019.1 | 480.0064 | 14 | 60 | 3.563375 | 1.499914 | 0.1999887 | 2.016549e-05 | 0.6704255 | 4.02623e-05 |  |  | 0.0002298355 |  | 37.23512 | 34.55652
8893 | 2018-07-22 16:58 | 623139.1 | 600.0064 | 14 | 60 | 3.582313 | 1.500002 | 0.2499912 | 2.016549e-05 | 0.849098 | 4.02623e-05 |  |  | 0.0001955032 |  | 36.9893 | 34.58953
8894 | 2018-07-22 17:00 | 623259 | 720.0002 | 14 | 60 | 3.599494 | 1.499985 | 0.2999858 | 2.016549e-05 | 1.028626 | 4.02623e-05 |  |  | 0.0001506805 |  | 36.99186 | 34.71681
8895 | 2018-07-22 17:02 | 623379 | 840.0017 | 14 | 60 | 3.616315 | 1.49999 | 0.3499833 | 2.016549e-05 | 1.209014 | 4.02623e-05 |  |  | 0.0001077652 |  | 36.95407 | 34.90678
8896 | 2018-07-22 17:04 | 623499.1 | 960.0051 | 14 | 60 | 3.633687 | 1.499996 | 0.399988 | 2.016549e-05 | 1.390274 | 4.02623e-05 |  |  | 0.0001659393 |  | 36.81791 | 34.93294
8897 | 2018-07-22 17:06 | 623619.1 | 1080.0052 | 14 | 60 | 3.654318 | 1.500004 | 0.4499806 | 2.016549e-05 | 1.57243 | 4.02623e-05 |  |  | 0.0001516342 |  | 36.6329 | 35.01604
8898 | 2018-07-22 17:08 | 623739.1 | 1200.0039 | 14 | 60 | 3.676868 | 1.500013 | 0.4999775 | 2.016549e-05 | 1.755701 | 4.02623e-05 |  |  | 0.0001859665 |  | 36.43336 | 34.99194
8899 | 2018-07-22 17:10 | 623859 | 1320.0014 | 14 | 60 | 3.698474 | 1.499985 | 0.5499821 | 2.016549e-05 | 1.940102 | 4.02623e-05 |  |  | 0.0001688004 |  | 36.34942 | 35.04792
8900 | 2018-07-22 17:12 | 623979 | 1440.0025 | 14 | 60 | 3.717647 | 1.499987 | 0.599977 | 2.016549e-05 | 2.125507 | 4.02623e-05 |  |  | 0.0001621246 |  | 36.2128 | 34.98027
8901 | 2018-07-22 17:14 | 624099.1 | 1560.0044 | 14 | 60 | 3.73349 | 1.499952 | 0.6499741 | 2.016549e-05 | 2.311785 | 4.02623e-05 |  |  | 0.0001459122 |  | 36.00289 | 35.10595
8902 | 2018-07-22 17:16 | 624219.1 | 1680.0045 | 14 | 60 | 3.746078 | 1.499996 | 0.6999731 | 2.016549e-05 | 2.498782 | 4.02623e-05 |  |  | 9.250641e-05 |  | 35.69798 | 34.78189
8903 | 2018-07-22 17:18 | 624339 | 1800.0025 | 14 | 60 | 3.757734 | 1.499996 | 0.7499638 | 2.016549e-05 | 2.686342 | 4.02623e-05 |  |  | 9.059906e-05 |  | 35.51707 | 34.67725
8904 | 2018-07-22 17:20 | 624459 | 1920.0018 | 14 | 60 | 3.769938 | 1.50001 | 0.7999699 | 2.016549e-05 | 2.874553 | 4.02623e-05 |  |  | 0.0001020432 |  | 35.53484 | 34.5409
8905 | 2018-07-22 17:22 | 624579.1 | 2040.0053 | 14 | 60 | 3.783144 | 1.499956 | 0.8499731 | 2.016549e-05 | 3.063387 | 4.02623e-05 |  |  | 0.0001392365 |  | 35.60056 | 34.43278
8906 | 2018-07-22 17:24 | 624699 | 2160.0017 | 14 | 60 | 3.797633 | 1.499987 | 0.8999613 | 2.016549e-05 | 3.252856 | 4.02623e-05 |  |  | 0.0001134872 |  | 35.77594 | 34.44672
8907 | 2018-07-22 17:26 | 624819.1 | 2280.006 | 14 | 60 | 3.813567 | 1.500013 | 0.9499649 | 2.016549e-05 | 3.443142 | 4.02623e-05 |  |  | 0.0001239777 |  | 35.86222 | 34.51688
8908 | 2018-07-22 17:28 | 624939 | 2400.0002 | 14 | 60 | 3.830903 | 1.500025 | 0.9999623 | 2.016549e-05 | 3.634238 | 4.02623e-05 |  |  | 0.0001554489 |  | 36.04106 | 34.53671
8909 | 2018-07-22 17:30 | 625059.1 | 2520.0053 | 14 | 60 | 3.849673 | 1.50001 | 1.049965 | 2.016549e-05 | 3.826259 | 4.02623e-05 |  |  | 0.0001935959 |  | 36.1559 | 34.50557
8910 | 2018-07-22 17:32 | 625179.1 | 2640.0049 | 14 | 60 | 3.869415 | 1.500004 | 1.099962 | 2.016549e-05 | 4.019221 | 4.02623e-05 |  |  | 0.0001459122 |  | 36.21863 | 34.60455
8911 | 2018-07-22 17:34 | 625299.1 | 2760.0034 | 14 | 60 | 3.889657 | 1.500015 | 1.149957 | 2.016549e-05 | 4.213176 | 4.02623e-05 |  |  | 0.0001754761 |  | 36.29515 | 34.6174
8912 | 2018-07-22 17:36 | 625419 | 2880.0002 | 14 | 60 | 3.909746 | 1.500002 | 1.199959 | 2.016549e-05 | 4.408171 | 4.02623e-05 |  |  | 0.000207901 |  | 36.29512 | 34.51691
8913 | 2018-07-22 17:38 | 625539.1 | 3000.0047 | 14 | 60 | 3.929184 | 1.499975 | 1.249948 | 2.016549e-05 | 4.604106 | 4.02623e-05 |  |  | 0.0001649857 |  | 36.37813 | 34.67668
8914 | 2018-07-22 17:40 | 625659.1 | 3120.0062 | 14 | 60 | 3.947478 | 1.499977 | 1.299947 | 2.016549e-05 | 4.801024 | 4.02623e-05 |  |  | 0.0001163483 |  | 36.72313 | 34.74018
8915 | 2018-07-22 17:42 | 625779.1 | 3240.0068 | 14 | 60 | 3.964499 | 1.5 | 1.349953 | 2.016549e-05 | 4.998849 | 4.02623e-05 |  |  | 0.0001039505 |  | 36.84811 | 34.78388
8916 | 2018-07-22 17:44 | 625899 | 3360.0028 | 14 | 60 | 3.980632 | 1.5 | 1.399945 | 2.016549e-05 | 5.197452 | 4.02623e-05 |  |  | 0.0001544952 |  | 36.92806 | 34.95951
8917 | 2018-07-22 17:46 | 626019.1 | 3480.0066 | 14 | 60 | 3.99615 | 1.499989 | 1.449947 | 2.016549e-05 | 5.396882 | 4.02623e-05 |  |  | 0.0001077652 |  | 36.92709 | 34.91281
8918 | 2018-07-22 17:48 | 626139.1 | 3600.0063 | 14 | 60 | 4.01139 | 1.499979 | 1.499947 | 2.016549e-05 | 5.597071 | 4.02623e-05 |  |  | 0.0001039505 |  | 36.8322 | 35.01685
8919 | 2018-07-22 17:50 | 626259 | 3720.0004 | 14 | 60 | 4.026382 | 1.499954 | 1.549942 | 2.016549e-05 | 5.797997 | 4.02623e-05 |  |  | 0.000120163 |  | 36.69273 | 35.01017
8920 | 2018-07-22 17:52 | 626379.1 | 3840.0052 | 14 | 60 | 4.041401 | 1.499992 | 1.599942 | 2.016549e-05 | 5.999688 | 4.02623e-05 |  |  | 0.000161171 |  | 36.56755 | 35.0263
8921 | 2018-07-22 17:54 | 626499 | 3960.0008 | 14 | 60 | 4.057042 | 1.500029 | 1.649941 | 2.016549e-05 | 6.202138 | 4.02623e-05 |  |  | 0.0001554489 |  | 36.28152 | 34.96596
8922 | 2018-07-22 17:56 | 626619.1 | 4080.0034 | 14 | 60 | 4.073826 | 1.500008 | 1.699941 | 2.016549e-05 | 6.405406 | 4.02623e-05 |  |  | 0.0001735687 |  | 36.06361 | 34.70893
8923 | 2018-07-22 17:58 | 626739 | 4200.0027 | 14 | 60 | 4.092014 | 1.500057 | 1.749939 | 2.016549e-05 | 6.609539 | 4.02623e-05 |  |  | 0.0001764297 |  | 35.97218 | 34.56525
8924 | 2018-07-22 18:00 | 626859.1 | 4320.0038 | 14 | 60 | 4.111622 | 1.499985 | 1.799944 | 2.016549e-05 | 6.814644 | 4.02623e-05 |  |  | 0.0002250671 |  | 35.94387 | 34.59131
8925 | 2018-07-22 18:02 | 626979.1 | 4440.005 | 14 | 60 | 4.132265 | 1.500036 | 1.849941 | 2.016549e-05 | 7.020723 | 4.02623e-05 |  |  | 0.0002098083 |  | 35.96393 | 34.49564
8926 | 2018-07-22 18:04 | 627099 | 4560.0016 | 14 | 60 | 4.153294 | 1.500023 | 1.89994 | 2.016549e-05 | 7.227859 | 4.02623e-05 |  |  | 0.0001754761 |  | 35.95863 | 34.51349
8927 | 2018-07-22 18:06 | 627219 | 4680.002 | 14 | 60 | 4.173658 | 1.499989 | 1.949929 | 2.016549e-05 | 7.435993 | 4.02623e-05 |  |  | 0.0001707077 |  | 35.9889 | 34.47543
8928 | 2018-07-22 18:08 | 627339.1 | 4800.0043 | 14 | 60 | 4.192071 | 1.500023 | 1.999931 | 2.016549e-05 | 7.645159 | 4.02623e-05 |  |  | 0.0001764297 |  | 36.04578 | 34.59246
8929 | 2018-07-22 18:09 | 627399.2 | 4860.1911 | 14 | 60 | 4.200015 | 1.500025 | 2.025014 | 2.016549e-05 | 7.750409 | 4.02623e-05 |  |  | 0.0001251503 |  | 36.03492 | 34.53491
8930 | 2018-07-22 18:11 | 627519.3 | 120.0028 | 15 | 60 | 4.200519 | 1.359695 | 2.072522 | 2.016549e-05 | 7.949967 | 4.02623e-05 |  |  | 2.288818e-05 |  | 36.03064 | 34.60994
8931 | 2018-07-22 18:13 | 627639.3 | 240.0012 | 15 | 60 | 4.200498 | 1.269529 | 2.116274 | 2.016549e-05 | 8.133746 | 4.02623e-05 |  |  | 5.054474e-05 |  | 35.97445 | 34.56974
8932 | 2018-07-22 18:15 | 627759.3 | 360.0037 | 15 | 60 | 4.200468 | 1.194342 | 2.157316 | 2.016549e-05 | 8.306142 | 4.02623e-05 |  |  | 3.051758e-05 |  | 35.98636 | 34.56023
8933 | 2018-07-22 18:17 | 627879.3 | 480.006 | 15 | 60 | 4.200451 | 1.121649 | 2.195918 | 2.016549e-05 | 8.468288 | 4.02623e-05 |  |  | -4.959106e-05 |  | 36.05805 | 34.54646
8934 | 2018-07-22 18:19 | 627999.3 | 600.0062 | 15 | 60 | 4.200476 | 1.047667 | 2.232081 | 2.016549e-05 | 8.620192 | 4.02623e-05 |  |  | -3.814697e-05 |  | 36.28762 | 34.73105
8935 | 2018-07-22 18:21 | 628119.3 | 720.0032 | 15 | 60 | 4.20046 | 0.9707355 | 2.26572 | 2.016549e-05 | 8.761493 | 4.02623e-05 |  |  | 2.479553e-05 |  | 36.215 | 34.95841
8936 | 2018-07-22 18:23 | 628239.3 | 840.0065 | 15 | 60 | 4.20048 | 0.8899822 | 2.296742 | 2.016549e-05 | 8.891801 | 4.02623e-05 |  |  | -7.629395e-06 |  | 36.16745 | 34.92813
8937 | 2018-07-22 18:25 | 628359.3 | 960.0003 | 15 | 60 | 4.200488 | 0.8067093 | 2.325027 | 2.016549e-05 | 9.010608 | 4.02623e-05 |  |  | -9.536743e-07 |  | 36.08773 | 34.9986
8938 | 2018-07-22 18:27 | 628479.3 | 1080.0047 | 15 | 60 | 4.200466 | 0.7218914 | 2.350511 | 2.016549e-05 | 9.117653 | 4.02623e-05 |  |  | 2.861023e-06 |  | 35.96696 | 35.05673
8939 | 2018-07-22 18:29 | 628599.3 | 1200.001 | 15 | 60 | 4.200507 | 0.6381054 | 2.373166 | 2.016549e-05 | 9.212815 | 4.02623e-05 |  |  | 1.621246e-05 |  | 35.83963 | 34.98119
8940 | 2018-07-22 18:31 | 628719.3 | 1320.0005 | 15 | 60 | 4.20051 | 0.5567818 | 2.393069 | 2.016549e-05 | 9.296418 | 4.02623e-05 |  |  | 1.907349e-06 |  | 35.75723 | 34.96812
8941 | 2018-07-22 18:33 | 628839.3 | 1440.0021 | 15 | 60 | 4.200485 | 0.480772 | 2.410347 | 2.016549e-05 | 9.368996 | 4.02623e-05 |  |  | 2.479553e-05 |  | 35.6053 | 34.92786
8942 | 2018-07-22 18:35 | 628959.3 | 1560.0054 | 15 | 60 | 4.200452 | 0.4114208 | 2.425193 | 2.016549e-05 | 9.431356 | 4.02623e-05 |  |  | 2.574921e-05 |  | 35.54508 | 34.84549
8943 | 2018-07-22 18:37 | 629079.3 | 1680.0022 | 15 | 60 | 4.200455 | 0.3501129 | 2.437863 | 2.016549e-05 | 9.484573 | 4.02623e-05 |  |  | 1.811981e-05 |  | 35.43289 | 35.01366
8944 | 2018-07-22 18:39 | 629199.3 | 1800.0036 | 15 | 60 | 4.20045 | 0.2964668 | 2.448618 | 2.016549e-05 | 9.529751 | 4.02623e-05 |  |  | 9.536743e-07 |  | 35.33619 | 34.89464
8945 | 2018-07-22 18:39 | 629199.3 | 1800.0114 | 15 | 60 | 4.200449 | 0.2964668 | 2.448618 | 2.016549e-05 | 9.529751 | 4.02623e-05 |  |  | 9.538107e-07 |  | 35.33618 | 34.89386
8946 | 2018-07-22 18:49 | 629799.4 | 600.0016 | 16 | 60 | 4.160344 | 0 | 2.448618 | 2.016549e-05 | 9.529751 | 4.02623e-05 |  |  | 1.144409e-05 |  | 34.55335 | 34.71393
8947 | 2018-07-22 18:49 | 629799.4 | 600.0111 | 16 | 60 | 4.160343 | 0 | 2.448618 | 2.016549e-05 | 9.529751 | 4.02623e-05 |  |  | 1.142855e-05 |  | 34.55338 | 34.71393
8948 | 2018-07-22 18:51 | 629919.5 | 120.0064 | 17 | 60 | 3.872592 | -3.000051 | 2.448618 | 0.1000124 | 9.529751 | 0.3890734 |  |  | -0.0001850128 |  | 34.96365 | 34.63713
8949 | 2018-07-22 18:53 | 630039.5 | 240.0057 | 17 | 60 | 3.855824 | -3.000025 | 2.448618 | 0.2000013 | 9.529751 | 0.7754045 |  |  | -0.0001430511 |  | 35.39919 | 34.43618
8950 | 2018-07-22 18:55 | 630159.5 | 360.0062 | 17 | 60 | 3.838992 | -3.000035 | 2.448618 | 0.300017 | 9.529751 | 1.16024 |  |  | -0.0001468658 |  | 35.80738 | 34.40737
8951 | 2018-07-22 18:57 | 630279.5 | 480.0049 | 17 | 60 | 3.815636 | -3.000008 | 2.448618 | 0.4000115 | 9.529751 | 1.54302 |  |  | -0.0002174377 |  | 36.29634 | 34.39754
8952 | 2018-07-22 18:59 | 630399.5 | 600.0033 | 17 | 60 | 3.783859 | -3.000031 | 2.448618 | 0.4999951 | 9.529751 | 1.922995 |  |  | -0.0003032684 |  | 36.70155 | 34.49798
8953 | 2018-07-22 19:01 | 630519.5 | 720.0038 | 17 | 60 | 3.747127 | -3.000062 | 2.448618 | 0.6000118 | 9.529751 | 2.299623 |  |  | -0.000328064 |  | 36.9692 | 34.51843
8954 | 2018-07-22 19:03 | 630639.5 | 840.0028 | 17 | 60 | 3.711442 | -3.000064 | 2.448618 | 0.7000006 | 9.529751 | 2.672482 |  |  | -0.0002737045 |  | 37.2163 | 34.45221
8955 | 2018-07-22 19:05 | 630759.5 | 960.0059 | 17 | 60 | 3.679523 | -3.000087 | 2.448618 | 0.8000106 | 9.529751 | 3.042036 |  |  | -0.0003042221 |  | 37.33072 | 34.58485
8956 | 2018-07-22 19:07 | 630879.5 | 1080.0002 | 17 | 60 | 3.649836 | -3.000101 | 2.448618 | 0.8999907 | 9.529751 | 3.408426 |  |  | -0.0002813339 |  | 37.44616 | 34.59658
8957 | 2018-07-22 19:09 | 630999.5 | 1200.004 | 17 | 60 | 3.618936 | -3.000152 | 2.448618 | 0.9999987 | 9.529751 | 3.771915 |  |  | -0.0002717972 |  | 37.54955 | 34.5934
8958 | 2018-07-22 19:11 | 631119.5 | 1320.0032 | 17 | 60 | 3.584573 | -3.000108 | 2.448618 | 1.099992 | 9.529751 | 4.132099 |  |  | -0.0003080368 |  | 37.653 | 34.50915
8959 | 2018-07-22 19:13 | 631239.5 | 1440.001 | 17 | 60 | 3.546519 | -3.000164 | 2.448618 | 1.199996 | 9.529751 | 4.488694 |  |  | -0.0003795624 |  | 37.67475 | 34.56481
8960 | 2018-07-22 19:15 | 631359.5 | 1560.0014 | 17 | 60 | 3.506153 | -3.000166 | 2.448618 | 1.300006 | 9.529751 | 4.841372 |  |  | -0.000371933 |  | 37.65121 | 34.54313
8961 | 2018-07-22 19:17 | 631479.5 | 1680.0016 | 17 | 60 | 3.466523 | -3.000199 | 2.448618 | 1.400001 | 9.529751 | 5.189967 |  |  | -0.0003461838 |  | 37.63113 | 34.69585
8962 | 2018-07-22 19:19 | 631599.5 | 1800.004 | 17 | 60 | 3.43077 | -3.000032 | 2.448618 | 1.500008 | 9.529751 | 5.534813 |  |  | -0.0002908707 |  | 37.55746 | 34.5914
8963 | 2018-07-22 19:21 | 631719.5 | 1920.0077 | 17 | 60 | 3.399497 | -2.999849 | 2.448618 | 1.599997 | 9.529751 | 5.876261 |  |  | -0.0002889633 |  | 37.59548 | 34.59573
8964 | 2018-07-22 19:23 | 631839.5 | 2040.0038 | 17 | 60 | 3.371179 | -3.000157 | 2.448618 | 1.699989 | 9.529751 | 6.214754 |  |  | -0.0002164841 |  | 37.69585 | 34.612
8965 | 2018-07-22 19:25 | 631959.5 | 2160.0033 | 17 | 60 | 3.343322 | -3.000149 | 2.448618 | 1.799989 | 9.529751 | 6.550487 |  |  | -0.0002717972 |  | 37.82774 | 34.49009
8966 | 2018-07-22 19:27 | 632079.5 | 2280.0024 | 17 | 60 | 3.313225 | -3.000193 | 2.448618 | 1.899983 | 9.529751 | 6.883325 |  |  | -0.0002450943 |  | 38.09704 | 34.60889
8967 | 2018-07-22 19:29 | 632199.5 | 2400.0023 | 17 | 60 | 3.281608 | -2.999804 | 2.448618 | 1.999985 | 9.529751 | 7.213078 |  |  | -0.0002403259 |  | 38.4366 | 34.60878
8968 | 2018-07-22 19:31 | 632319.5 | 2520.0034 | 17 | 60 | 3.243575 | -2.999798 | 2.448618 | 2.099993 | 9.529751 | 7.539454 |  |  | -0.0003423691 |  | 38.59893 | 34.57556
8969 | 2018-07-22 19:33 | 632439.5 | 2640.0026 | 17 | 60 | 3.190448 | -2.999804 | 2.448618 | 2.199986 | 9.529751 | 7.861331 |  |  | -0.0005979538 |  | 38.98371 | 34.78111
8970 | 2018-07-22 19:35 | 632559.5 | 2760.0005 | 17 | 60 | 3.060168 | -3.000136 | 2.448618 | 2.299988 | 9.529751 | 8.174976 |  |  | -0.001699448 |  | 39.57264 | 34.86153
8971 | 2018-07-22 19:37 | 632679.5 | 2880.0062 | 17 | 60 | 2.777268 | -3.000139 | 2.448618 | 2.399998 | 9.529751 | 8.469028 |  |  | -0.00454998 |  | 39.97113 | 34.94278
8972 | 2018-07-22 19:38 | 632736.4 | 2936.9712 | 17 | 60 | 1.99961 | -3.000149 | 2.448618 | 2.447467 | 9.529751 | 8.588751 |  |  | -0.002411685 |  | 40.35113 | 34.9585
8973 | 2018-07-22 19:38 | 632736.5 | 0.0031 | 18 | 61 | 1.997394 | -3.000524 | 0 | 0 | 0 | 0 |  |  | -0.00241108 |  | 40.35104 | 34.9819
8974 | 2018-07-22 19:40 | 632856.5 | 120.0022 | 14 | 61 | 3.257922 | 1.50001 | 0.04998718 | 1.275002e-05 | 0.1516814 | 2.546092e-05 |  |  | 0.002094269 |  | 39.70077 | 35.05452
8975 | 2018-07-22 19:42 | 632976.5 | 240.0046 | 14 | 61 | 3.429273 | 1.499987 | 0.09999306 | 1.275002e-05 | 0.3193528 | 2.546092e-05 |  |  | 0.001080513 |  | 38.6808 | 34.96248
8976 | 2018-07-22 19:44 | 633096.5 | 360.0011 | 14 | 61 | 3.517091 | 1.500013 | 0.1499877 | 1.275002e-05 | 0.4932677 | 2.546092e-05 |  |  | 0.0005245209 |  | 37.93724 | 34.94264
8977 | 2018-07-22 19:46 | 633216.5 | 480.0068 | 14 | 61 | 3.563346 | 1.499985 | 0.1999931 | 1.275002e-05 | 0.6704395 | 2.546092e-05 |  |  | 0.0002117157 |  | 37.47892 | 34.93284
8978 | 2018-07-22 19:48 | 633336.5 | 600.006 | 14 | 61 | 3.582255 | 1.499987 | 0.249993 | 1.275002e-05 | 0.8491006 | 2.546092e-05 |  |  | 0.0001373291 |  | 37.21648 | 34.94643
8979 | 2018-07-22 19:50 | 633456.5 | 720.0043 | 14 | 61 | 3.599473 | 1.499981 | 0.2999922 | 1.275002e-05 | 1.028644 | 2.546092e-05 |  |  | 0.0001630783 |  | 36.98421 | 34.93284
8980 | 2018-07-22 19:52 | 633576.5 | 840.0034 | 14 | 61 | 3.61629 | 1.499992 | 0.349987 | 1.275002e-05 | 1.20902 | 2.546092e-05 |  |  | 0.0001277924 |  | 36.78775 | 34.94643
8981 | 2018-07-22 19:54 | 633696.5 | 960.005 | 14 | 61 | 3.633628 | 1.499983 | 0.3999895 | 1.275002e-05 | 1.39027 | 2.546092e-05 |  |  | 0.0001878738 |  | 36.58625 | 35.00319
8982 | 2018-07-22 19:56 | 633816.5 | 1080.0028 | 14 | 61 | 3.654247 | 1.499979 | 0.4499779 | 1.275002e-05 | 1.572406 | 2.546092e-05 |  |  | 0.0001993179 |  | 36.49065 | 34.92715
8983 | 2018-07-22 19:58 | 633936.5 | 1200.0044 | 14 | 61 | 3.676781 | 1.499975 | 0.4999832 | 1.275002e-05 | 1.755706 | 2.546092e-05 |  |  | 0.0002212524 |  | 36.29368 | 34.92278
8984 | 2018-07-22 20:00 | 634056.5 | 1320.0014 | 14 | 61 | 3.698451 | 1.499987 | 0.5499843 | 1.275002e-05 | 1.94009 | 2.546092e-05 |  |  | 0.0002002716 |  | 36.13159 | 34.88596
8985 | 2018-07-22 20:02 | 634176.5 | 1440.0045 | 14 | 61 | 3.717587 | 1.499981 | 0.5999826 | 1.275002e-05 | 2.125505 | 2.546092e-05 |  |  | 0.0001764297 |  | 36.04321 | 34.86757
8986 | 2018-07-22 20:04 | 634296.5 | 1560.0069 | 14 | 61 | 3.733426 | 1.500008 | 0.6499792 | 1.275002e-05 | 2.311779 | 2.546092e-05 |  |  | 0.0001325607 |  | 35.9421 | 34.81808
8987 | 2018-07-22 20:06 | 634416.5 | 1680.0007 | 14 | 61 | 3.746026 | 1.499964 | 0.6999753 | 1.275002e-05 | 2.49876 | 2.546092e-05 |  |  | 9.822845e-05 |  | 35.95079 | 34.86452
8988 | 2018-07-22 20:08 | 634536.5 | 1800.0026 | 14 | 61 | 3.757672 | 1.500002 | 0.7499676 | 1.275002e-05 | 2.686323 | 2.546092e-05 |  |  | 7.247925e-05 |  | 35.94954 | 34.89322
8989 | 2018-07-22 20:10 | 634656.5 | 1920.0048 | 14 | 61 | 3.769862 | 1.499973 | 0.7999759 | 1.275002e-05 | 2.874539 | 2.546092e-05 |  |  | 0.000125885 |  | 36.01611 | 34.87287
8990 | 2018-07-22 20:12 | 634776.5 | 2040.0071 | 14 | 61 | 3.783099 | 1.499998 | 0.8499718 | 1.275002e-05 | 3.063343 | 2.546092e-05 |  |  | 0.0001354218 |  | 36.0798 | 34.93743
8991 | 2018-07-22 20:14 | 634896.5 | 2160.0005 | 14 | 61 | 3.797509 | 1.500004 | 0.8999646 | 1.275002e-05 | 3.252825 | 2.546092e-05 |  |  | 0.000164032 |  | 36.16047 | 34.86106
8992 | 2018-07-22 20:16 | 635016.5 | 2280.0008 | 14 | 61 | 3.813418 | 1.499985 | 0.9499603 | 1.275002e-05 | 3.443077 | 2.546092e-05 |  |  | 0.0001163483 |  | 36.24295 | 34.89431
8993 | 2018-07-22 20:18 | 635136.5 | 2400.0006 | 14 | 61 | 3.830802 | 1.500015 | 0.9999654 | 1.275002e-05 | 3.634196 | 2.546092e-05 |  |  | 0.0001726151 |  | 36.35859 | 34.84298
8994 | 2018-07-22 20:20 | 635256.5 | 2520.0015 | 14 | 61 | 3.849519 | 1.500019 | 1.049964 | 1.275002e-05 | 3.826195 | 2.546092e-05 |  |  | 0.0001449585 |  | 36.37131 | 34.72045
8995 | 2018-07-22 20:22 | 635376.5 | 2640.006 | 14 | 61 | 3.869304 | 1.500029 | 1.099964 | 1.275002e-05 | 4.019161 | 2.546092e-05 |  |  | 0.0001945496 |  | 36.49594 | 34.90171
8996 | 2018-07-22 20:24 | 635496.5 | 2760.0034 | 14 | 61 | 3.889523 | 1.500008 | 1.149955 | 1.275002e-05 | 4.213096 | 2.546092e-05 |  |  | 0.0001907349 |  | 36.56066 | 34.70925
8997 | 2018-07-22 20:26 | 635616.5 | 2880.0032 | 14 | 61 | 3.909589 | 1.500004 | 1.199955 | 1.275002e-05 | 4.408077 | 2.546092e-05 |  |  | 0.0001325607 |  | 36.60836 | 34.84437
8998 | 2018-07-22 20:28 | 635736.5 | 3000.0037 | 14 | 61 | 3.929093 | 1.500021 | 1.249947 | 1.275002e-05 | 4.604018 | 2.546092e-05 |  |  | 0.0001621246 |  | 36.68406 | 34.91043
8999 | 2018-07-22 20:30 | 635856.5 | 3120.0006 | 14 | 61 | 3.947357 | 1.499983 | 1.299945 | 1.275002e-05 | 4.800926 | 2.546092e-05 |  |  | 0.0001420975 |  | 36.69001 | 34.85624
9000 | 2018-07-22 20:32 | 635976.5 | 3240.0026 | 14 | 61 | 3.964389 | 1.500013 | 1.349954 | 1.275002e-05 | 4.99876 | 2.546092e-05 |  |  | 0.0001621246 |  | 36.7178 | 34.92735
9001 | 2018-07-22 20:34 | 636096.5 | 3360.0071 | 14 | 61 | 3.980529 | 1.500006 | 1.399955 | 1.275002e-05 | 5.197387 | 2.546092e-05 |  |  | 0.0001325607 |  | 36.76052 | 34.84216
9002 | 2018-07-22 20:36 | 636216.5 | 3480.0052 | 14 | 61 | 3.996067 | 1.499958 | 1.449947 | 1.275002e-05 | 5.39677 | 2.546092e-05 |  |  | 0.0001602173 |  | 36.78053 | 34.93521
9003 | 2018-07-22 20:38 | 636336.5 | 3600.0019 | 14 | 61 | 4.011242 | 1.499992 | 1.499949 | 1.275002e-05 | 5.596966 | 2.546092e-05 |  |  | 0.0001592636 |  | 36.70663 | 34.85207
9004 | 2018-07-22 20:40 | 636456.5 | 3720.0034 | 14 | 61 | 4.026248 | 1.500002 | 1.549946 | 1.275002e-05 | 5.797889 | 2.546092e-05 |  |  | 0.0001134872 |  | 36.4982 | 34.79295
9005 | 2018-07-22 20:42 | 636576.5 | 3840.0055 | 14 | 61 | 4.041289 | 1.499964 | 1.599943 | 1.275002e-05 | 5.999567 | 2.546092e-05 |  |  | 8.583069e-05 |  | 36.53713 | 34.78885
9006 | 2018-07-22 20:44 | 636696.5 | 3960.0013 | 14 | 61 | 4.056925 | 1.499985 | 1.64994 | 1.275002e-05 | 6.202007 | 2.546092e-05 |  |  | 8.296967e-05 |  | 36.40738 | 34.74576
9007 | 2018-07-22 20:46 | 636816.5 | 4080.0062 | 14 | 61 | 4.07378 | 1.499973 | 1.699939 | 1.275002e-05 | 6.405264 | 2.546092e-05 |  |  | 0.0001363754 |  | 36.39435 | 34.84188
9008 | 2018-07-22 20:48 | 636936.5 | 4200.0001 | 14 | 61 | 4.091942 | 1.499964 | 1.749931 | 1.275002e-05 | 6.609369 | 2.546092e-05 |  |  | 0.0001344681 |  | 36.31657 | 34.80582
9009 | 2018-07-22 20:50 | 637056.5 | 4320.0046 | 14 | 61 | 4.111509 | 1.499956 | 1.799928 | 1.275002e-05 | 6.81444 | 2.546092e-05 |  |  | 0.0001420975 |  | 36.21466 | 34.77073
9010 | 2018-07-22 20:52 | 637176.5 | 4440.0069 | 14 | 61 | 4.132264 | 1.499931 | 1.849929 | 1.275002e-05 | 7.020534 | 2.546092e-05 |  |  | 0.0001544952 |  | 36.24953 | 34.76059
9011 | 2018-07-22 20:54 | 637296.5 | 4560.0038 | 14 | 61 | 4.153323 | 1.499937 | 1.89993 | 1.275002e-05 | 7.22768 | 2.546092e-05 |  |  | 0.0002174377 |  | 36.04391 | 34.80168
9012 | 2018-07-22 20:56 | 637416.5 | 4680.0026 | 14 | 61 | 4.173792 | 1.499939 | 1.949928 | 1.275002e-05 | 7.435853 | 2.546092e-05 |  |  | 0.0001964569 |  | 36.12075 | 34.73252
9013 | 2018-07-22 20:58 | 637536.5 | 4800.0014 | 14 | 61 | 4.192206 | 1.499962 | 1.999925 | 1.275002e-05 | 7.645005 | 2.546092e-05 |  |  | 0.000164032 |  | 36.07877 | 34.70847
9014 | 2018-07-22 20:59 | 637595.7 | 4859.2308 | 14 | 61 | 4.199999 | 1.500006 | 2.024604 | 1.275002e-05 | 7.74856 | 2.546092e-05 |  |  | 0.0001192864 |  | 36.08473 | 34.76253
9015 | 2018-07-22 21:01 | 637715.8 | 120.0051 | 15 | 61 | 4.200369 | 1.357338 | 2.072031 | 1.275002e-05 | 7.94777 | 2.546092e-05 |  |  | 2.861023e-05 |  | 36.01588 | 34.85469
9016 | 2018-07-22 21:03 | 637835.7 | 240.0024 | 15 | 61 | 4.200284 | 1.266396 | 2.115676 | 1.275002e-05 | 8.131094 | 2.546092e-05 |  |  | -3.910065e-05 |  | 35.92998 | 34.86767
9017 | 2018-07-22 21:05 | 637955.7 | 360.0016 | 15 | 61 | 4.200305 | 1.190632 | 2.156616 | 1.275002e-05 | 8.303055 | 2.546092e-05 |  |  | -2.670288e-05 |  | 35.88605 | 34.82559
9018 | 2018-07-22 21:07 | 638075.8 | 480.0061 | 15 | 61 | 4.200322 | 1.117842 | 2.195099 | 1.275002e-05 | 8.464695 | 2.546092e-05 |  |  | -4.196167e-05 |  | 35.79715 | 34.85766
9019 | 2018-07-22 21:09 | 638195.7 | 600.0034 | 15 | 61 | 4.200333 | 1.044281 | 2.231133 | 1.275002e-05 | 8.616053 | 2.546092e-05 |  |  | -5.722046e-06 |  | 35.83904 | 34.69936
9020 | 2018-07-22 21:11 | 638315.8 | 720.0049 | 15 | 61 | 4.200328 | 0.9673786 | 2.264671 | 1.275002e-05 | 8.756923 | 2.546092e-05 |  |  | -1.049042e-05 |  | 35.69123 | 34.74944
9021 | 2018-07-22 21:13 | 638435.7 | 840.0015 | 15 | 61 | 4.200332 | 0.8873043 | 2.295592 | 1.275002e-05 | 8.886798 | 2.546092e-05 |  |  | 6.580353e-05 |  | 35.6153 | 34.76646
9022 | 2018-07-22 21:15 | 638555.7 | 960.0029 | 15 | 61 | 4.200376 | 0.8057404 | 2.323803 | 1.275002e-05 | 9.005295 | 2.546092e-05 |  |  | 3.623962e-05 |  | 35.52432 | 34.86463
9023 | 2018-07-22 21:17 | 638675.8 | 1080.0043 | 15 | 61 | 4.200355 | 0.7208843 | 2.349234 | 1.275002e-05 | 9.112113 | 2.546092e-05 |  |  | 1.621246e-05 |  | 35.52033 | 34.88664
9024 | 2018-07-22 21:19 | 638795.7 | 1200.0031 | 15 | 61 | 4.20037 | 0.6378746 | 2.371862 | 1.275002e-05 | 9.207159 | 2.546092e-05 |  |  | 4.196167e-05 |  | 35.42143 | 34.82051
9025 | 2018-07-22 21:21 | 638915.7 | 1320.0029 | 15 | 61 | 4.200388 | 0.5573864 | 2.391751 | 1.275002e-05 | 9.290699 | 2.546092e-05 |  |  | 2.574921e-05 |  | 35.33241 | 34.81852
9026 | 2018-07-22 21:23 | 639035.7 | 1440.0028 | 15 | 61 | 4.200332 | 0.4818172 | 2.409038 | 1.275002e-05 | 9.363311 | 2.546092e-05 |  |  | -2.861023e-05 |  | 35.22141 | 34.95671
9027 | 2018-07-22 21:25 | 639155.8 | 1560.0057 | 15 | 61 | 4.200308 | 0.4123993 | 2.423924 | 1.275002e-05 | 9.425835 | 2.546092e-05 |  |  | -2.098083e-05 |  | 35.19838 | 34.77439
9028 | 2018-07-22 21:27 | 639275.7 | 1680.0015 | 15 | 61 | 4.20027 | 0.3518467 | 2.436639 | 1.275002e-05 | 9.479243 | 2.546092e-05 |  |  | -3.910065e-05 |  | 35.11541 | 34.79341
9029 | 2018-07-22 21:29 | 639395.7 | 1800.0015 | 15 | 61 | 4.200313 | 0.298666 | 2.447447 | 1.275002e-05 | 9.524642 | 2.546092e-05 |  |  | 1.525879e-05 |  | 34.96236 | 34.82947
9030 | 2018-07-22 21:29 | 639395.8 | 1800.0163 | 15 | 61 | 4.200328 | 0.2986565 | 2.44745 | 1.275002e-05 | 9.524652 | 2.546092e-05 |  |  | 1.525381e-05 |  | 34.96235 | 34.82944
9031 | 2018-07-22 21:39 | 639995.8 | 600.0038 | 16 | 61 | 4.159796 | 0 | 2.44745 | 1.275002e-05 | 9.524652 | 2.546092e-05 |  |  | -0.0001865797 |  | 34.67313 | 34.76836
9032 | 2018-07-22 21:41 | 640115.9 | 120.0046 | 17 | 61 | 3.872009 | -3.000164 | 2.44745 | 0.1000034 | 9.524652 | 0.3889855 |  |  | -0.0002269745 |  | 35.0713 | 34.89054
9033 | 2018-07-22 21:43 | 640235.9 | 240.0004 | 17 | 61 | 3.855315 | -2.999866 | 2.44745 | 0.1999949 | 9.524652 | 0.7752777 |  |  | -9.536743e-05 |  | 35.55815 | 34.92361
9034 | 2018-07-22 21:45 | 640355.9 | 360.0019 | 17 | 61 | 3.838199 | -2.999875 | 2.44745 | 0.2999758 | 9.524652 | 1.159913 |  |  | -0.0001792908 |  | 35.98656 | 34.89355
9035 | 2018-07-22 21:47 | 640475.9 | 480.0072 | 17 | 61 | 3.814427 | -2.99986 | 2.44745 | 0.3999712 | 9.524652 | 1.542597 |  |  | -0.0002384186 |  | 36.31883 | 34.92561
9036 | 2018-07-22 21:49 | 640595.9 | 600.0017 | 17 | 61 | 3.782316 | -2.999856 | 2.44745 | 0.4999581 | 9.524652 | 1.922445 |  |  | -0.0003137589 |  | 36.57407 | 34.91858
9037 | 2018-07-22 21:51 | 640715.9 | 720.0013 | 17 | 61 | 3.745418 | -2.999866 | 2.44745 | 0.5999562 | 9.524652 | 2.298838 |  |  | -0.0003595352 |  | 36.80534 | 34.83245
9038 | 2018-07-22 21:53 | 640835.9 | 840.0019 | 17 | 61 | 3.709567 | -2.999918 | 2.44745 | 0.699962 | 9.524652 | 2.671585 |  |  | -0.0003004074 |  | 37.04539 | 34.79839
9039 | 2018-07-22 21:55 | 640955.9 | 960.0033 | 17 | 61 | 3.677763 | -2.999914 | 2.44745 | 0.7999555 | 9.524652 | 3.0409 |  |  | -0.0002412796 |  | 36.99855 | 34.82843
9040 | 2018-07-22 21:57 | 641075.9 | 1080.0055 | 17 | 61 | 3.647843 | -2.999914 | 2.44745 | 0.8999271 | 9.524652 | 3.407073 |  |  | -0.0002593994 |  | 37.06631 | 34.82643
9041 | 2018-07-22 21:59 | 641195.9 | 1200.006 | 17 | 61 | 3.61679 | -2.999921 | 2.44745 | 0.999933 | 9.524652 | 3.770349 |  |  | -0.0002861023 |  | 37.0374 | 34.84847
9042 | 2018-07-22 22:01 | 641315.9 | 1320.0051 | 17 | 61 | 3.582233 | -2.999927 | 2.44745 | 1.099919 | 9.524652 | 4.130286 |  |  | -0.0003061295 |  | 37.06828 | 34.82544
9043 | 2018-07-22 22:03 | 641435.9 | 1440.0064 | 17 | 61 | 3.543919 | -2.999908 | 2.44745 | 1.199925 | 9.524652 | 4.486638 |  |  | -0.0003528595 |  | 37.15193 | 34.8004
9044 | 2018-07-22 22:05 | 641555.9 | 1560.0063 | 17 | 61 | 3.50349 | -2.999893 | 2.44745 | 1.299921 | 9.524652 | 4.839004 |  |  | -0.0003595352 |  | 37.03443 | 34.82444
9045 | 2018-07-22 22:07 | 641675.9 | 1680.0013 | 17 | 61 | 3.463768 | -2.999916 | 2.44745 | 1.399907 | 9.524652 | 5.187295 |  |  | -0.000374794 |  | 37.15392 | 34.76935
9046 | 2018-07-22 22:09 | 641795.9 | 1800.001 | 17 | 61 | 3.428108 | -2.999914 | 2.44745 | 1.499917 | 9.524652 | 5.531889 |  |  | -0.0003051758 |  | 36.99757 | 34.75932
9047 | 2018-07-22 22:11 | 641915.9 | 1920.0041 | 17 | 61 | 3.396708 | -2.999956 | 2.44745 | 1.599916 | 9.524652 | 5.873094 |  |  | -0.0002975464 |  | 37.28336 | 34.78436
9048 | 2018-07-22 22:13 | 642035.9 | 2040.0014 | 17 | 61 | 3.368683 | -2.999925 | 2.44745 | 1.699908 | 9.524652 | 6.211325 |  |  | -0.0002603531 |  | 37.25845 | 34.81141
9049 | 2018-07-22 22:15 | 642155.9 | 2160.0044 | 17 | 61 | 3.340852 | -2.999906 | 2.44745 | 1.799896 | 9.524652 | 6.546763 |  |  | -0.0002279282 |  | 37.62365 | 34.73527
9050 | 2018-07-22 22:17 | 642275.9 | 2280.0042 | 17 | 61 | 3.311409 | -2.99991 | 2.44745 | 1.899889 | 9.524652 | 6.879375 |  |  | -0.0002965927 |  | 37.77582 | 34.73827
9051 | 2018-07-22 22:19 | 642395.9 | 2400.0016 | 17 | 61 | 3.279901 | -2.999933 | 2.44745 | 1.999887 | 9.524652 | 7.208948 |  |  | -0.000244140625 |  | 38.14268 | 34.71426
9052 | 2018-07-22 22:21 | 642515.9 | 2520.0014 | 17 | 61 | 3.241614 | -2.999898 | 2.44745 | 2.09988 | 9.524652 | 7.535092 |  |  | -0.0003395081 |  | 38.32056 | 34.72127
9053 | 2018-07-22 22:23 | 642635.9 | 2640.0029 | 17 | 61 | 3.188118 | -2.999866 | 2.44745 | 2.19986 | 9.524652 | 7.85672 |  |  | -0.0005788803 |  | 38.5361 | 34.69521
9054 | 2018-07-22 22:25 | 642755.9 | 2760.0052 | 17 | 61 | 3.056707 | -2.999946 | 2.44745 | 2.299846 | 9.524652 | 8.170039 |  |  | -0.001758575 |  | 39.00358 | 34.61605
9055 | 2018-07-22 22:27 | 642875.9 | 2880.0023 | 17 | 61 | 2.769678 | -2.999902 | 2.44745 | 2.399844 | 9.524652 | 8.463599 |  |  | -0.004723549 |  | 39.54892 | 34.68019
9056 | 2018-07-22 22:28 | 642931.3 | 2935.4252 | 17 | 61 | 1.999313 | -2.999889 | 2.44745 | 2.446033 | 9.524652 | 8.579765 |  |  | -0.002562214 |  | 39.93226 | 34.67719
9057 | 2018-07-22 22:28 | 642931.3 | 0.0033 | 18 | 62 | 1.997186 | -2.999918 | 0 | 0 | 0 | 0 |  |  | -0.002561548 |  | 39.93217 | 34.64112
9058 | 2018-07-22 22:30 | 643051.4 | 120.0026 | 14 | 62 | 3.258547 | 1.499958 | 0.04998732 | 9.749796e-06 | 0.1517212 | 1.946998e-05 |  |  | 0.002119064 |  | 39.26131 | 34.74431
9059 | 2018-07-22 22:32 | 643171.4 | 240.0071 | 14 | 62 | 3.429815 | 1.499989 | 0.09999002 | 9.749796e-06 | 0.3194119 | 1.946998e-05 |  |  | 0.001103401 |  | 38.23098 | 34.68924
9060 | 2018-07-22 22:34 | 643291.4 | 360.0015 | 14 | 62 | 3.517533 | 1.499977 | 0.149985 | 9.749796e-06 | 0.4933533 | 1.946998e-05 |  |  | 0.0005378723 |  | 37.64246 | 34.72831
9061 | 2018-07-22 22:36 | 643411.4 | 480.0004 | 14 | 62 | 3.563591 | 1.49996 | 0.1999839 | 9.749796e-06 | 0.6705213 | 1.946998e-05 |  |  | 0.0001897812 |  | 37.2384 | 34.75235
9062 | 2018-07-22 22:38 | 643531.4 | 600.0009 | 14 | 62 | 3.582485 | 1.499958 | 0.2499863 | 9.749796e-06 | 0.8492028 | 1.946998e-05 |  |  | 0.0001831055 |  | 36.96056 | 34.77936
9063 | 2018-07-22 22:40 | 643651.4 | 720.0025 | 14 | 62 | 3.599699 | 1.499973 | 0.2999735 | 9.749796e-06 | 1.028713 | 1.946998e-05 |  |  | 0.0001449585 |  | 36.69646 | 34.63309
9064 | 2018-07-22 22:42 | 643771.4 | 840.0055 | 14 | 62 | 3.616512 | 1.499968 | 0.3499762 | 9.749796e-06 | 1.209129 | 1.946998e-05 |  |  | 0.0001792908 |  | 36.53899 | 34.77734375
9065 | 2018-07-22 22:44 | 643891.4 | 960.0005 | 14 | 62 | 3.633857 | 1.500021 | 0.3999745 | 9.749796e-06 | 1.390376 | 1.946998e-05 |  |  | 0.0001554489 |  | 36.46021 | 34.71526
9066 | 2018-07-22 22:46 | 644011.4 | 1080.0042 | 14 | 62 | 3.654483 | 1.500019 | 0.4499692 | 9.749796e-06 | 1.572547 | 1.946998e-05 |  |  | 0.0001573563 |  | 36.25278 | 34.77033
9067 | 2018-07-22 22:48 | 644131.4 | 1200.0034 | 14 | 62 | 3.676966 | 1.499985 | 0.4999608 | 9.749796e-06 | 1.755808 | 1.946998e-05 |  |  | 0.0001792908 |  | 36.10105 | 34.72227
9068 | 2018-07-22 22:50 | 644251.4 | 1320.0024 | 14 | 62 | 3.698678 | 1.500031 | 0.5499686 | 9.749796e-06 | 1.940229 | 1.946998e-05 |  |  | 0.0001935959 |  | 36.0941 | 34.72728
9069 | 2018-07-22 22:52 | 644371.4 | 1440.0046 | 14 | 62 | 3.717811 | 1.499996 | 0.5999714 | 9.749796e-06 | 2.125673 | 1.946998e-05 |  |  | 0.000120163 |  | 35.96932 | 34.74232
9070 | 2018-07-22 22:54 | 644491.4 | 1560.0042 | 14 | 62 | 3.733632 | 1.500025 | 0.6499652 | 9.749796e-06 | 2.311947 | 1.946998e-05 |  |  | 0.0001564026 |  | 35.94133 | 34.78041
9071 | 2018-07-22 22:56 | 644611.4 | 1680.0017 | 14 | 62 | 3.74621 | 1.499996 | 0.6999638 | 9.749796e-06 | 2.498948 | 1.946998e-05 |  |  | 7.629395e-05 |  | 35.8335 | 34.79241
9072 | 2018-07-22 22:58 | 644731.4 | 1800.0053 | 14 | 62 | 3.757859 | 1.500011 | 0.7499661 | 9.749796e-06 | 2.686558 | 1.946998e-05 |  |  | 0.0001058578 |  | 35.86545 | 34.70026
9073 | 2018-07-22 23:00 | 644851.4 | 1920.001 | 14 | 62 | 3.770054 | 1.499981 | 0.7999592 | 9.749796e-06 | 2.874726 | 1.946998e-05 |  |  | 0.0001506805 |  | 35.91536 | 34.7303
9074 | 2018-07-22 23:02 | 644971.4 | 2040.005 | 14 | 62 | 3.783285 | 1.500023 | 0.8499651 | 9.749796e-06 | 3.063577 | 1.946998e-05 |  |  | 0.0001096725 |  | 36.0152 | 34.69927
9075 | 2018-07-22 23:04 | 645091.4 | 2160 | 14 | 62 | 3.797787 | 1.5 | 0.899957 | 9.749796e-06 | 3.253066 | 1.946998e-05 |  |  | 0.0001544952 |  | 36.0611 | 34.65522
9076 | 2018-07-22 23:06 | 645211.4 | 2280.0045 | 14 | 62 | 3.813672 | 1.499977 | 0.949948 | 9.749796e-06 | 3.443312 | 1.946998e-05 |  |  | 0.0001420975 |  | 36.22075 | 34.84855
9077 | 2018-07-22 23:08 | 645331.4 | 2400.006 | 14 | 62 | 3.831078 | 1.499979 | 0.9999458 | 9.749796e-06 | 3.634416 | 1.946998e-05 |  |  | 0.0001869202 |  | 36.31351 | 34.77946
9078 | 2018-07-22 23:10 | 645451.4 | 2520.0036 | 14 | 62 | 3.84981 | 1.499992 | 1.049952 | 9.749796e-06 | 3.826458 | 1.946998e-05 |  |  | 0.0001382828 |  | 36.3704 | 34.70831
9079 | 2018-07-22 23:12 | 645571.4 | 2640.0026 | 14 | 62 | 3.869583 | 1.499958 | 1.099944 | 9.749796e-06 | 4.01941 | 1.946998e-05 |  |  | 0.000161171 |  | 36.41327 | 34.69731
9080 | 2018-07-22 23:14 | 645691.4 | 2760.004 | 14 | 62 | 3.889851 | 1.499973 | 1.149947 | 9.749796e-06 | 4.213407 | 1.946998e-05 |  |  | 0.0001716614 |  | 36.52397 | 34.70132
9081 | 2018-07-22 23:16 | 645811.4 | 2880.0012 | 14 | 62 | 3.909928 | 1.49995 | 1.199941 | 9.749796e-06 | 4.408379 | 1.946998e-05 |  |  | 0.0001802444 |  | 36.5399 | 34.72032
9082 | 2018-07-22 23:18 | 645931.4 | 3000.0067 | 14 | 62 | 3.929387 | 1.499987 | 1.249941 | 9.749796e-06 | 4.604365 | 1.946998e-05 |  |  | 0.0001907349 |  | 36.59274 | 34.77546
9083 | 2018-07-22 23:20 | 646051.4 | 3120.0065 | 14 | 62 | 3.947659 | 1.499992 | 1.299932 | 9.749796e-06 | 4.80126 | 1.946998e-05 |  |  | 0.0001754761 |  | 36.63461 | 34.73843
9084 | 2018-07-22 23:22 | 646171.4 | 3240.0062 | 14 | 62 | 3.964716 | 1.499987 | 1.349934 | 9.749796e-06 | 4.99908 | 1.946998e-05 |  |  | 0.0001420975 |  | 36.56285 | 34.73339
9085 | 2018-07-22 23:24 | 646291.4 | 3360.0052 | 14 | 62 | 3.980831 | 1.499941 | 1.399936 | 9.749796e-06 | 5.197731 | 1.946998e-05 |  |  | 0.0001144409 |  | 36.57877 | 34.7474
9086 | 2018-07-22 23:26 | 646411.4 | 3480.0003 | 14 | 62 | 3.996365 | 1.499931 | 1.449922 | 9.749796e-06 | 5.397103 | 1.946998e-05 |  |  | 0.0001039505 |  | 36.49404 | 34.72439
9087 | 2018-07-22 23:28 | 646531.4 | 3600.0025 | 14 | 62 | 4.011599 | 1.499931 | 1.499924 | 9.749796e-06 | 5.597313 | 1.946998e-05 |  |  | 0.0001745224 |  | 36.49703 | 34.70332
9088 | 2018-07-22 23:30 | 646651.4 | 3720.003 | 14 | 62 | 4.026569 | 1.499943 | 1.549919 | 9.749796e-06 | 5.798246 | 1.946998e-05 |  |  | 0.0001306534 |  | 36.51099 | 34.83156
9089 | 2018-07-22 23:32 | 646771.4 | 3840.0012 | 14 | 62 | 4.041566 | 1.499956 | 1.59992 | 9.749796e-06 | 5.99995 | 1.946998e-05 |  |  | 0.0001173019 |  | 36.40627 | 34.77642
9090 | 2018-07-22 23:34 | 646891.4 | 3960.0057 | 14 | 62 | 4.057244 | 1.499931 | 1.649921 | 9.749796e-06 | 6.202424 | 1.946998e-05 |  |  | 0.0001153946 |  | 36.32648 | 34.7474
9091 | 2018-07-22 23:36 | 647011.4 | 4080.0023 | 14 | 62 | 4.074042 | 1.499964 | 1.699913 | 9.749796e-06 | 6.405667 | 1.946998e-05 |  |  | 0.000164032 |  | 36.29657 | 34.79252
9092 | 2018-07-22 23:38 | 647131.4 | 4200.0016 | 14 | 62 | 4.092241 | 1.499939 | 1.749908 | 9.749796e-06 | 6.609796 | 1.946998e-05 |  |  | 0.0001497269 |  | 36.23672 | 34.74742
9093 | 2018-07-22 23:40 | 647251.4 | 4320.002 | 14 | 62 | 4.111829 | 1.49995 | 1.79991 | 9.749796e-06 | 6.814902 | 1.946998e-05 |  |  | 0.0001440048 |  | 36.18581 | 34.68633
9094 | 2018-07-22 23:42 | 647371.4 | 4440.0043 | 14 | 62 | 4.132506 | 1.499983 | 1.849901 | 9.749796e-06 | 7.020968 | 1.946998e-05 |  |  | 0.000169754 |  | 36.1479 | 34.63425
9095 | 2018-07-22 23:44 | 647491.4 | 4560.0023 | 14 | 62 | 4.153566 | 1.499973 | 1.899902 | 9.749796e-06 | 7.228126 | 1.946998e-05 |  |  | 0.0001773834 |  | 36.12296 | 34.76248
9096 | 2018-07-22 23:46 | 647611.4 | 4680.0016 | 14 | 62 | 4.173963 | 1.49996 | 1.949903 | 9.749796e-06 | 7.436325 | 1.946998e-05 |  |  | 0.0001735687 |  | 36.15989 | 34.7104
9097 | 2018-07-22 23:48 | 647731.4 | 4800.002 | 14 | 62 | 4.192285 | 1.499958 | 1.999895 | 9.749796e-06 | 7.645456 | 1.946998e-05 |  |  | 0.0001363754 |  | 36.16885 | 34.73245
9098 | 2018-07-22 23:48 | 647789.9 | 4858.5817 | 14 | 62 | 4.200013 | 1.499983 | 2.024302 | 9.749796e-06 | 7.747877 | 1.946998e-05 |  |  | 8.914392e-05 |  | 36.04809 | 34.66534
9099 | 2018-07-22 23:50 | 647909.9 | 120.0027 | 15 | 62 | 4.2005 | 1.359657 | 2.07181 | 9.749796e-06 | 7.947435 | 1.946998e-05 |  |  | -7.629395e-06 |  | 36.02613 | 34.68938
9100 | 2018-07-22 23:52 | 648029.9 | 240.0057 | 15 | 62 | 4.200461 | 1.26918 | 2.115545 | 9.749796e-06 | 8.131141 | 1.946998e-05 |  |  | 2.765656e-05 |  | 36.04311 | 34.6403
9101 | 2018-07-22 23:54 | 648149.9 | 360.0015 | 15 | 62 | 4.200468 | 1.193117 | 2.156577 | 9.749796e-06 | 8.303496 | 1.946998e-05 |  |  | 2.861023e-06 |  | 35.82849 | 34.66234
9102 | 2018-07-22 23:56 | 648269.9 | 480.0029 | 15 | 62 | 4.20049 | 1.119373 | 2.195114 | 9.749796e-06 | 8.465369 | 1.946998e-05 |  |  | 8.583069e-06 |  | 35.78755 | 34.84064
9103 | 2018-07-22 23:58 | 648389.9 | 600.0012 | 15 | 62 | 4.200453 | 1.045448 | 2.231201 | 9.749796e-06 | 8.616953 | 1.946998e-05 |  |  | -5.626678e-05 |  | 35.71464 | 34.76051
9104 | 2018-07-23 | 648509.9 | 720.004 | 15 | 62 | 4.200485 | 0.9684258 | 2.264772 | 9.749796e-06 | 8.757969 | 1.946998e-05 |  |  | 6.67572e-06 |  | 35.70864 | 34.79557
9105 | 2018-07-23 00:02 | 648629.9 | 840.0056 | 15 | 62 | 4.200472 | 0.8878326 | 2.295721 | 9.749796e-06 | 8.887967 | 1.946998e-05 |  |  | -3.814697e-06 |  | 35.60977 | 34.71051
9106 | 2018-07-23 00:04 | 648749.9 | 960.0029 | 15 | 62 | 4.200502 | 0.8043995 | 2.323932 | 9.749796e-06 | 9.006469 | 1.946998e-05 |  |  | -1.144409e-05 |  | 35.57782 | 34.66342
9107 | 2018-07-23 00:06 | 648869.9 | 1080.0011 | 15 | 62 | 4.200484 | 0.7201595 | 2.349343 | 9.749796e-06 | 9.113206 | 1.946998e-05 |  |  | 4.005432e-05 |  | 35.41896 | 34.74259
9108 | 2018-07-23 00:08 | 648989.9 | 1200.0001 | 15 | 62 | 4.200539 | 0.6365738 | 2.371946 | 9.749796e-06 | 9.208151 | 1.946998e-05 |  |  | 8.583069e-06 |  | 35.42296 | 34.74064
9109 | 2018-07-23 00:10 | 649109.9 | 1320.0038 | 15 | 62 | 4.200472 | 0.5559273 | 2.391811 | 9.749796e-06 | 9.291593 | 1.946998e-05 |  |  | -2.384186e-05 |  | 35.28101 | 34.75366
9110 | 2018-07-23 00:12 | 649229.9 | 1440.0068 | 15 | 62 | 4.200437 | 0.4804974 | 2.409063 | 9.749796e-06 | 9.36406 | 1.946998e-05 |  |  | -4.673004e-05 |  | 35.20705 | 34.65944
9111 | 2018-07-23 00:14 | 649349.9 | 1560.0026 | 15 | 62 | 4.200484 | 0.4119682 | 2.42392 | 9.749796e-06 | 9.426465 | 1.946998e-05 |  |  | -3.814697e-06 |  | 35.13404 | 34.80968
9112 | 2018-07-23 00:16 | 649469.9 | 1680.0039 | 15 | 62 | 4.200453 | 0.3507996 | 2.436612 | 9.749796e-06 | 9.479777 | 1.946998e-05 |  |  | 2.861023e-06 |  | 34.99102 | 34.75957
9113 | 2018-07-23 00:18 | 649589.9 | 1800.0006 | 15 | 62 | 4.200451 | 0.2974129 | 2.447392 | 9.749796e-06 | 9.525059 | 1.946998e-05 |  |  | 2.002716e-05 |  | 34.888 | 34.7425
9114 | 2018-07-23 00:18 | 649589.9 | 1800.0037 | 15 | 62 | 4.200451 | 0.2974129 | 2.447394 | 9.749796e-06 | 9.525067 | 1.946998e-05 |  |  | 2.002697e-05 |  | 34.888 | 34.74268
9115 | 2018-07-23 00:28 | 650190 | 600.0041 | 16 | 62 | 4.159983 | 0 | 2.447394 | 9.749796e-06 | 9.525067 | 1.946998e-05 |  |  | -1.716614e-05 |  | 34.69885 | 34.74944
9116 | 2018-07-23 00:28 | 650190 | 600.0135 | 16 | 62 | 4.159994 | 0 | 2.447394 | 9.749796e-06 | 9.525067 | 1.946998e-05 |  |  | -1.717957e-05 |  | 34.69889 | 34.75014
9117 | 2018-07-23 00:30 | 650310.1 | 120.0015 | 17 | 62 | 3.871999 | -2.999821 | 2.447394 | 0.09997629 | 9.525067 | 0.3888875 |  |  | -0.0001888275 |  | 35.18402 | 34.6763
9118 | 2018-07-23 00:32 | 650430.1 | 240.0013 | 17 | 62 | 3.855381 | -2.999806 | 2.447394 | 0.1999918 | 9.525067 | 0.7752744 |  |  | -9.346008e-05 |  | 35.72064 | 34.69034
9119 | 2018-07-23 00:34 | 650550.1 | 360.0019 | 17 | 62 | 3.838459 | -3.000133 | 2.447394 | 0.2999847 | 9.525067 | 1.159974 |  |  | -0.0001268387 |  | 36.01816 | 34.69034
9120 | 2018-07-23 00:36 | 650670.1 | 480.0017 | 17 | 62 | 3.814965 | -2.999847 | 2.447394 | 0.3999823 | 9.525067 | 1.542704 |  |  | -0.0002031326 |  | 36.29258 | 34.76248
9121 | 2018-07-23 00:38 | 650790.1 | 600.0012 | 17 | 62 | 3.782775 | -2.999847 | 2.447394 | 0.4999667 | 9.525067 | 1.922593 |  |  | -0.0002975464 |  | 36.61965 | 34.74442
9122 | 2018-07-23 00:40 | 650910.1 | 720.0039 | 17 | 62 | 3.745884 | -2.999886 | 2.447394 | 0.5999627 | 9.525067 | 2.299017 |  |  | -0.0003051758 |  | 37.05409 | 34.6703
9123 | 2018-07-23 00:42 | 651030.1 | 840.0058 | 17 | 62 | 3.710573 | -2.999958 | 2.447394 | 0.6999541 | 9.525067 | 2.671775 |  |  | -0.0003137589 |  | 37.12982 | 34.65928
9124 | 2018-07-23 00:44 | 651150.1 | 960.0009 | 17 | 62 | 3.678714 | -2.999931 | 2.447394 | 0.7999331 | 9.525067 | 3.041131 |  |  | -0.0002641678 |  | 37.27317 | 34.71841
9125 | 2018-07-23 00:46 | 651270.1 | 1080.0057 | 17 | 62 | 3.648875 | -2.999895 | 2.447394 | 0.8999558 | 9.525067 | 3.407591 |  |  | -0.0002937317 |  | 37.27517 | 34.68537
9126 | 2018-07-23 00:48 | 651390.1 | 1200.0037 | 17 | 62 | 3.617884 | -2.999887 | 2.447394 | 0.9999501 | 9.525067 | 3.770924 |  |  | -0.0002632141 |  | 37.24033 | 34.64128
9127 | 2018-07-23 00:50 | 651510.1 | 1320.0011 | 17 | 62 | 3.583169 | -2.999933 | 2.447394 | 1.099935 | 9.525067 | 4.13096 |  |  | -0.0003061295 |  | 37.28316 | 34.5711
9128 | 2018-07-23 00:52 | 651630.1 | 1440.0035 | 17 | 62 | 3.545047 | -2.999912 | 2.447394 | 1.19993 | 9.525067 | 4.487382 |  |  | -0.0003890991 |  | 37.10002 | 34.60806
9129 | 2018-07-23 00:54 | 651750.1 | 1560.0023 | 17 | 62 | 3.504634 | -2.999946 | 2.447394 | 1.299907 | 9.525067 | 4.83979 |  |  | -0.0003976822 |  | 37.04656 | 34.4086
9130 | 2018-07-23 00:56 | 651870.1 | 1680.0052 | 17 | 62 | 3.465137 | -2.999983 | 2.447394 | 1.399924 | 9.525067 | 5.188317 |  |  | -0.0003356934 |  | 36.93566 | 34.2965
9131 | 2018-07-23 00:58 | 651990.1 | 1800.0068 | 17 | 62 | 3.429422 | -2.999933 | 2.447394 | 1.49991 | 9.525067 | 5.532951 |  |  | -0.0002727509 |  | 37.09599 | 34.35502
9132 | 2018-07-23 01:00 | 652110.1 | 1920.0009 | 17 | 62 | 3.39823 | -2.999967 | 2.447394 | 1.59991 | 9.525067 | 5.874313 |  |  | -0.0002727509 |  | 36.8848 | 34.44392
9133 | 2018-07-23 01:02 | 652230.1 | 2040.0023 | 17 | 62 | 3.369596 | -2.99999 | 2.447394 | 1.699909 | 9.525067 | 6.212683 |  |  | -0.0002307892 |  | 37.19568 | 34.39949
9134 | 2018-07-23 01:04 | 652350.1 | 2160.0069 | 17 | 62 | 3.341908 | -2.999983 | 2.447394 | 1.799906 | 9.525067 | 6.548252 |  |  | -0.0002174377 |  | 37.41973 | 34.40944
9135 | 2018-07-23 01:06 | 652470.1 | 2280.0059 | 17 | 62 | 3.312133 | -2.999976 | 2.447394 | 1.899907 | 9.525067 | 6.880982 |  |  | -0.0002746582 |  | 37.75643 | 34.39339
9136 | 2018-07-23 01:08 | 652590.1 | 2400.0065 | 17 | 62 | 3.280767 | -2.999946 | 2.447394 | 1.999902 | 9.525067 | 7.210616 |  |  | -0.0002908707 |  | 38.0778 | 34.39531
9137 | 2018-07-23 01:10 | 652710.1 | 2520.0006 | 17 | 62 | 3.242586 | -2.999964 | 2.447394 | 2.099873 | 9.525067 | 7.53678 |  |  | -0.0004339218 |  | 38.30363 | 34.42635
9138 | 2018-07-23 01:12 | 652830.1 | 2640.0013 | 17 | 62 | 3.189198 | -2.999953 | 2.447394 | 2.199884 | 9.525067 | 7.85861 |  |  | -0.0005960464 |  | 38.44969 | 34.40548
9139 | 2018-07-23 01:14 | 652950.1 | 2760.0012 | 17 | 62 | 3.057838 | -2.999997 | 2.447394 | 2.299868 | 9.525067 | 8.172029 |  |  | -0.001739502 |  | 38.90556 | 34.4766
9140 | 2018-07-23 01:16 | 653070.1 | 2880.0025 | 17 | 62 | 2.771146 | -3.000008 | 2.447394 | 2.399866 | 9.525067 | 8.465712 |  |  | -0.004683495 |  | 39.48207 | 34.45785
9141 | 2018-07-23 01:17 | 653125.7 | 2935.5997 | 17 | 62 | 1.999285 | -2.999983 | 2.447394 | 2.446196 | 9.525067 | 8.582288 |  |  | -0.002511205 |  | 39.77798 | 34.41452
9142 | 2018-07-23 01:17 | 653125.8 | 0.0064 | 18 | 63 | 1.996681 | -2.999912 | 0 | 4.916521e-06 | 0 | 9.816724e-06 |  |  | -0.002510451 |  | 39.77789 | 34.39429
9143 | 2018-07-23 01:19 | 653245.7 | 120.0027 | 14 | 63 | 3.258105 | 1.500021 | 0.04999787 | 2.266726e-05 | 0.1517266 | 4.525356e-05 |  |  | 0.002179146 |  | 39.247 | 34.50567
9144 | 2018-07-23 01:21 | 653365.7 | 240.0018 | 14 | 63 | 3.429456 | 1.500027 | 0.09999625 | 2.266726e-05 | 0.3193838 | 4.525356e-05 |  |  | 0.001051903 |  | 38.27497 | 34.41331
9145 | 2018-07-23 01:23 | 653485.7 | 360.0015 | 14 | 63 | 3.517263 | 1.500008 | 0.1499966 | 2.266726e-05 | 0.4933294 | 4.525356e-05 |  |  | 0.0005016327 |  | 37.56521 | 34.4793
9146 | 2018-07-23 01:25 | 653605.8 | 480.004 | 14 | 63 | 3.563463 | 1.500013 | 0.1999974 | 2.266726e-05 | 0.6704943 | 4.525356e-05 |  |  | 0.000244140625 |  | 37.14804 | 34.41331
9147 | 2018-07-23 01:27 | 653725.8 | 600.0051 | 14 | 63 | 3.582401 | 1.500029 | 0.2499846 | 2.266726e-05 | 0.849116 | 4.525356e-05 |  |  | 0.000166893 |  | 36.91798 | 34.50244
9148 | 2018-07-23 01:29 | 653845.7 | 720.0033 | 14 | 63 | 3.599612 | 1.500013 | 0.2999969 | 2.266726e-05 | 1.028712 | 4.525356e-05 |  |  | 0.0001440048 |  | 36.68596 | 34.57342
9149 | 2018-07-23 01:31 | 653965.7 | 840.0031 | 14 | 63 | 3.616483 | 1.500008 | 0.3499927 | 2.266726e-05 | 1.209101 | 4.525356e-05 |  |  | 0.0001268387 |  | 36.50231 | 34.57687
9150 | 2018-07-23 01:33 | 654085.8 | 960.0045 | 14 | 63 | 3.633828 | 1.500044 | 0.3999856 | 2.266726e-05 | 1.390325 | 4.525356e-05 |  |  | 0.0001440048 |  | 36.3139 | 34.54019
9151 | 2018-07-23 01:35 | 654205.7 | 1080.0003 | 14 | 63 | 3.65444 | 1.499992 | 0.4499912 | 2.266726e-05 | 1.572536 | 4.525356e-05 |  |  | 0.0001850128 |  | 36.19833 | 34.49509
9152 | 2018-07-23 01:37 | 654325.7 | 1200.0002 | 14 | 63 | 3.676942 | 1.499983 | 0.4999896 | 2.266726e-05 | 1.75582 | 4.525356e-05 |  |  | 0.0002012253 |  | 36.04693 | 34.51012
9153 | 2018-07-23 01:39 | 654445.8 | 1320.0049 | 14 | 63 | 3.698659 | 1.50001 | 0.5499855 | 2.266726e-05 | 1.940195 | 4.525356e-05 |  |  | 0.0002031326 |  | 35.92603 | 34.53236
9154 | 2018-07-23 01:41 | 654565.7 | 1440.0008 | 14 | 63 | 3.717803 | 1.499981 | 0.599973 | 2.266726e-05 | 2.12558 | 4.525356e-05 |  |  | 0.0001811981 |  | 35.82907 | 34.56548
9155 | 2018-07-23 01:43 | 654685.8 | 1560.0044 | 14 | 63 | 3.733599 | 1.49999 | 0.649985 | 2.266726e-05 | 2.31192 | 4.525356e-05 |  |  | 0.0001115799 |  | 35.79111 | 34.56234
9156 | 2018-07-23 01:45 | 654805.8 | 1680.0052 | 14 | 63 | 3.746183 | 1.499979 | 0.6999753 | 2.266726e-05 | 2.498889 | 4.525356e-05 |  |  | 7.724762e-05 |  | 35.68697 | 34.6009
9157 | 2018-07-23 01:47 | 654925.7 | 1800.0032 | 14 | 63 | 3.757853 | 1.500023 | 0.749979 | 2.266726e-05 | 2.686503 | 4.525356e-05 |  |  | 0.0001087189 |  | 35.76272 | 34.6399
9158 | 2018-07-23 01:49 | 655045.8 | 1920.0037 | 14 | 63 | 3.770056 | 1.499952 | 0.7999763 | 2.266726e-05 | 2.874687 | 4.525356e-05 |  |  | 0.0001020432 |  | 35.71851 | 34.59148
9159 | 2018-07-23 01:51 | 655165.7 | 2040.0003 | 14 | 63 | 3.783327 | 1.499981 | 0.8499627 | 2.266726e-05 | 3.063465 | 4.525356e-05 |  |  | 0.000161171 |  | 35.79409 | 34.53768
9160 | 2018-07-23 01:53 | 655285.7 | 2160.0026 | 14 | 63 | 3.797794 | 1.500029 | 0.8999702 | 2.266726e-05 | 3.253015 | 4.525356e-05 |  |  | 0.0001392365 |  | 35.89432 | 34.56785
9161 | 2018-07-23 01:55 | 655405.7 | 2280.002 | 14 | 63 | 3.813739 | 1.499989 | 0.9499704 | 2.266726e-05 | 3.443298 | 4.525356e-05 |  |  | 0.000120163 |  | 36.0388 | 34.61531
9162 | 2018-07-23 01:57 | 655525.8 | 2400.0057 | 14 | 63 | 3.831192 | 1.500004 | 0.9999675 | 2.266726e-05 | 3.634403 | 4.525356e-05 |  |  | 0.000166893 |  | 36.15135 | 34.55058
9163 | 2018-07-23 01:59 | 655645.8 | 2520.0069 | 14 | 63 | 3.849973 | 1.499981 | 1.049966 | 2.266726e-05 | 3.826421 | 4.525356e-05 |  |  | 0.0001497269 |  | 36.20381 | 34.61256
9164 | 2018-07-23 02:01 | 655765.7 | 2640.0025 | 14 | 63 | 3.869715 | 1.499954 | 1.099959 | 2.266726e-05 | 4.019384 | 4.525356e-05 |  |  | 0.0001745224 |  | 36.30235 | 34.66545
9165 | 2018-07-23 02:03 | 655885.8 | 2760.0042 | 14 | 63 | 3.889952 | 1.499981 | 1.149958 | 2.266726e-05 | 4.21337 | 4.525356e-05 |  |  | 0.000202179 |  | 36.30474 | 34.51815
9166 | 2018-07-23 02:05 | 656005.8 | 2880.0054 | 14 | 63 | 3.910076 | 1.499958 | 1.199962 | 2.266726e-05 | 4.408387 | 4.525356e-05 |  |  | 0.0001401901 |  | 36.35628 | 34.51678
9167 | 2018-07-23 02:07 | 656125.8 | 3000.0037 | 14 | 63 | 3.929517 | 1.500038 | 1.249954 | 2.266726e-05 | 4.604349 | 4.525356e-05 |  |  | 0.0001335144 |  | 36.37407 | 34.47875
9168 | 2018-07-23 02:09 | 656245.8 | 3120.0054 | 14 | 63 | 3.947738 | 1.499977 | 1.299951 | 2.266726e-05 | 4.801273 | 4.525356e-05 |  |  | 0.0001153946 |  | 36.46869 | 34.61333
9169 | 2018-07-23 02:11 | 656365.8 | 3240.004 | 14 | 63 | 3.964798 | 1.499998 | 1.349956 | 2.266726e-05 | 4.999113 | 4.525356e-05 |  |  | 0.0001411438 |  | 36.45805 | 34.62855
9170 | 2018-07-23 02:13 | 656485.7 | 3360.0003 | 14 | 63 | 3.980926 | 1.49996 | 1.399945 | 2.266726e-05 | 5.197716 | 4.525356e-05 |  |  | 0.0001173019 |  | 36.50262 | 34.60869
9171 | 2018-07-23 02:15 | 656605.7 | 3480.0022 | 14 | 63 | 3.99649 | 1.500038 | 1.449952 | 2.266726e-05 | 5.397177 | 4.525356e-05 |  |  | 0.0001478195 |  | 36.50832 | 34.68969
9172 | 2018-07-23 02:17 | 656725.7 | 3600.0015 | 14 | 63 | 4.011691 | 1.500013 | 1.49995 | 2.266726e-05 | 5.597377 | 4.525356e-05 |  |  | 0.000128746 |  | 36.38267 | 34.71244
9173 | 2018-07-23 02:19 | 656845.8 | 3720.0051 | 14 | 63 | 4.026685 | 1.499979 | 1.54994 | 2.266726e-05 | 5.798297 | 4.525356e-05 |  |  | 0.0001392365 |  | 36.30156 | 34.64048
9174 | 2018-07-23 02:21 | 656965.8 | 3840.0048 | 14 | 63 | 4.041693 | 1.5 | 1.599939 | 2.266726e-05 | 6 | 4.525356e-05 |  |  | 0.0001573563 |  | 36.21044 | 34.64312
9175 | 2018-07-23 02:23 | 657085.8 | 3960.0046 | 14 | 63 | 4.057374 | 1.500011 | 1.64994 | 2.266726e-05 | 6.202475 | 4.525356e-05 |  |  | 9.059906e-05 |  | 36.1527 | 34.64304
9176 | 2018-07-23 02:25 | 657205.7 | 4080.0004 | 14 | 63 | 4.074244 | 1.500051 | 1.699941 | 2.266726e-05 | 6.405765 | 4.525356e-05 |  |  | 0.0001869202 |  | 36.14236 | 34.68593
9177 | 2018-07-23 02:27 | 657325.8 | 4200.0057 | 14 | 63 | 4.092433 | 1.500021 | 1.749938 | 2.266726e-05 | 6.609914 | 4.525356e-05 |  |  | 0.0001392365 |  | 36.10499 | 34.68015
9178 | 2018-07-23 02:29 | 657445.8 | 4320.0063 | 14 | 63 | 4.112072 | 1.500044 | 1.799942 | 2.266726e-05 | 6.815036 | 4.525356e-05 |  |  | 0.0001745224 |  | 36.09466 | 34.74353
9179 | 2018-07-23 02:31 | 657565.8 | 4440.0052 | 14 | 63 | 4.132754 | 1.500011 | 1.849935 | 2.266726e-05 | 7.021124 | 4.525356e-05 |  |  | 0.000169754 |  | 36.01688 | 34.54068
9180 | 2018-07-23 02:33 | 657685.8 | 4560.0045 | 14 | 63 | 4.153782 | 1.500031 | 1.899935 | 2.266726e-05 | 7.228287 | 4.525356e-05 |  |  | 0.000202179 |  | 36.05272 | 34.66081
9181 | 2018-07-23 02:35 | 657805.8 | 4680.0044 | 14 | 63 | 4.174138 | 1.500002 | 1.949935 | 2.266726e-05 | 7.436493 | 4.525356e-05 |  |  | 0.0001878738 |  | 36.04181 | 34.70224
9182 | 2018-07-23 02:37 | 657925.8 | 4800.0064 | 14 | 63 | 4.192509 | 1.500059 | 1.999935 | 2.266726e-05 | 7.645671 | 4.525356e-05 |  |  | 0.0001497269 |  | 35.99837 | 34.65586
9183 | 2018-07-23 02:38 | 657982.6 | 4856.8102 | 14 | 63 | 4.200011 | 1.500057 | 2.023599 | 2.266726e-05 | 7.74497 | 4.525356e-05 |  |  | 9.42779e-05 |  | 36.05852 | 34.63844
9184 | 2018-07-23 02:40 | 658102.6 | 120.0053 | 15 | 63 | 4.200495 | 1.359703 | 2.071123 | 2.266726e-05 | 7.944597 | 4.525356e-05 |  |  | -2.288818e-05 |  | 36.0397 | 34.73268
9185 | 2018-07-23 02:42 | 658222.6 | 240.0051 | 15 | 63 | 4.20048 | 1.269321 | 2.114861 | 2.266726e-05 | 8.128318 | 4.525356e-05 |  |  | -5.722046e-06 |  | 36.03424 | 34.75338
9186 | 2018-07-23 02:44 | 658342.6 | 360.0064 | 15 | 63 | 4.200506 | 1.194401 | 2.15591 | 2.266726e-05 | 8.300744 | 4.525356e-05 |  |  | 4.959106e-05 |  | 36.0321 | 34.71405
9187 | 2018-07-23 02:46 | 658462.6 | 480.0022 | 15 | 63 | 4.200504 | 1.121893 | 2.19451 | 2.266726e-05 | 8.462879 | 4.525356e-05 |  |  | 3.814697e-05 |  | 36.25407 | 34.75231
9188 | 2018-07-23 02:48 | 658582.6 | 600.006 | 15 | 63 | 4.200466 | 1.047876 | 2.230681 | 2.266726e-05 | 8.614819 | 4.525356e-05 |  |  | -5.722046e-06 |  | 36.30424 | 34.89606
9189 | 2018-07-23 02:50 | 658702.6 | 720.004 | 15 | 63 | 4.200485 | 0.9708576 | 2.264337 | 2.266726e-05 | 8.756189 | 4.525356e-05 |  |  | -5.435944e-05 |  | 36.29589 | 35.02597
9190 | 2018-07-23 02:52 | 658822.6 | 840.0035 | 15 | 63 | 4.200491 | 0.8904858 | 2.295364 | 2.266726e-05 | 8.886516 | 4.525356e-05 |  |  | -8.583069e-06 |  | 36.17152 | 34.9059
9191 | 2018-07-23 02:54 | 658942.6 | 960.0033 | 15 | 63 | 4.200501 | 0.8073578 | 2.323675 | 2.266726e-05 | 9.005437 | 4.525356e-05 |  |  | 3.814697e-06 |  | 36.10481 | 34.95413
9192 | 2018-07-23 02:56 | 659062.6 | 1080.0028 | 15 | 63 | 4.200505 | 0.7229195 | 2.34918 | 2.266726e-05 | 9.112573 | 4.525356e-05 |  |  | 2.861023e-05 |  | 35.98956 | 34.97498
9193 | 2018-07-23 02:58 | 659182.6 | 1200.0056 | 15 | 63 | 4.200471 | 0.6389313 | 2.371865 | 2.266726e-05 | 9.207856 | 4.525356e-05 |  |  | -2.193451e-05 |  | 35.89528 | 34.85056
9194 | 2018-07-23 03:00 | 659302.6 | 1320.0035 | 15 | 63 | 4.200449 | 0.5577755 | 2.391798 | 2.266726e-05 | 9.291585 | 4.525356e-05 |  |  | -1.907349e-06 |  | 35.71475 | 34.87433
9195 | 2018-07-23 03:02 | 659422.6 | 1440.0037 | 15 | 63 | 4.20047 | 0.4815674 | 2.409105 | 2.266726e-05 | 9.364285 | 4.525356e-05 |  |  | -3.814697e-05 |  | 35.36715 | 34.81699
9196 | 2018-07-23 03:04 | 659542.6 | 1560.007 | 15 | 63 | 4.200445 | 0.4122639 | 2.423983 | 2.266726e-05 | 9.426778 | 4.525356e-05 |  |  | -1.144409e-05 |  | 35.12543 | 34.68134
9197 | 2018-07-23 03:06 | 659662.6 | 1680.0034 | 15 | 63 | 4.200442 | 0.3506374 | 2.436675 | 2.266726e-05 | 9.480089 | 4.525356e-05 |  |  | 7.629395e-06 |  | 34.9362 | 34.49719
9198 | 2018-07-23 03:08 | 659782.6 | 1800.0065 | 15 | 63 | 4.200446 | 0.2971516 | 2.447448 | 2.266726e-05 | 9.525343 | 4.525356e-05 |  |  | -5.722046e-06 |  | 34.86486 | 34.47977
9199 | 2018-07-23 03:08 | 659782.6 | 1800.0138 | 15 | 63 | 4.200451 | 0.2971478 | 2.447448 | 2.266726e-05 | 9.525343 | 4.525356e-05 |  |  | -5.721895e-06 |  | 34.86486 | 34.411
9200 | 2018-07-23 03:18 | 660382.7 | 600.0011 | 16 | 63 | 4.160306 | 0 | 2.447448 | 2.266726e-05 | 9.525343 | 4.525356e-05 |  |  | 6.67572e-06 |  | 34.63283 | 34.50426
9201 | 2018-07-23 03:18 | 660382.7 | 600.0039 | 16 | 63 | 4.160305 | 0 | 2.447448 | 2.266726e-05 | 9.525343 | 4.525356e-05 |  |  | 6.671051e-06 |  | 34.63284 | 34.50427
9202 | 2018-07-23 03:20 | 660502.8 | 120.0068 | 17 | 63 | 3.872538 | -3.000089 | 2.447448 | 0.1000266 | 9.525343 | 0.3891144 |  |  | -0.0001935959 |  | 35.16287 | 34.55475
9203 | 2018-07-23 03:22 | 660622.7 | 240.0046 | 17 | 63 | 3.855885 | -3.000118 | 2.447448 | 0.2000161 | 9.525343 | 0.7754499 |  |  | -0.0001182556 |  | 35.60029 | 34.52744
9204 | 2018-07-23 03:24 | 660742.7 | 360.0047 | 17 | 63 | 3.839116 | -2.999833 | 2.447448 | 0.3000112 | 9.525343 | 1.160214 |  |  | -0.0001716614 |  | 36.0097 | 34.52287
9205 | 2018-07-23 03:26 | 660862.7 | 480.002 | 17 | 63 | 3.815754 | -2.999847 | 2.447448 | 0.3999963 | 9.525343 | 1.542969 |  |  | -0.0002212524 |  | 36.48807 | 34.62946
9206 | 2018-07-23 03:28 | 660982.7 | 600.0027 | 17 | 63 | 3.783963 | -3.000004 | 2.447448 | 0.5000034 | 9.525343 | 1.923046 |  |  | -0.0002670288 |  | 36.79807 | 34.54437
9207 | 2018-07-23 03:30 | 661102.7 | 720.0057 | 17 | 63 | 3.747261 | -3.000184 | 2.447448 | 0.6000006 | 9.525343 | 2.299613 |  |  | -0.0003213882 |  | 37.15181 | 34.57773
9208 | 2018-07-23 03:32 | 661222.7 | 840.0052 | 17 | 63 | 3.711633 | -2.999819 | 2.447448 | 0.6999881 | 9.525343 | 2.672483 |  |  | -0.0002737045 |  | 37.56403 | 34.65699
9209 | 2018-07-23 03:34 | 661342.8 | 960.0067 | 17 | 63 | 3.679768 | -3.000103 | 2.447448 | 0.7999979 | 9.525343 | 3.042059 |  |  | -0.0002241135 |  | 37.79524 | 34.88109
9210 | 2018-07-23 03:36 | 661462.8 | 1080.006 | 17 | 63 | 3.650029 | -3.000149 | 2.447448 | 0.8999939 | 9.525343 | 3.408527 |  |  | -0.0002069473 |  | 37.98021 | 34.93768
9211 | 2018-07-23 03:38 | 661582.7 | 1200.0007 | 17 | 63 | 3.619105 | -3.000155 | 2.447448 | 0.9999729 | 9.525343 | 3.771928 |  |  | -0.0002765656 |  | 38.07206 | 34.93544
9212 | 2018-07-23 03:40 | 661702.8 | 1320.0067 | 17 | 63 | 3.58471 | -3.000145 | 2.447448 | 1.09999 | 9.525343 | 4.132214 |  |  | -0.0003232956 |  | 38.05342 | 34.9814
9213 | 2018-07-23 03:42 | 661822.7 | 1440.0016 | 17 | 63 | 3.54662 | -3.000126 | 2.447448 | 1.199996 | 9.525343 | 4.488825 |  |  | -0.0003538132 |  | 38.09565 | 34.96147
9214 | 2018-07-23 03:44 | 661942.7 | 1560.0018 | 17 | 63 | 3.506399 | -3.000145 | 2.447448 | 1.299986 | 9.525343 | 4.841445 |  |  | -0.0003471375 |  | 37.7616 | 34.85315
9215 | 2018-07-23 03:46 | 662062.8 | 1680.0072 | 17 | 63 | 3.466465 | -3.000099 | 2.447448 | 1.399982 | 9.525343 | 5.190046 |  |  | -0.0003118515 |  | 37.73855 | 34.91535
9216 | 2018-07-23 03:48 | 662182.7 | 1800.0026 | 17 | 63 | 3.430697 | -3.000149 | 2.447448 | 1.5 | 9.525343 | 5.534928 |  |  | -0.0002746582 |  | 37.44253 | 34.7046
9217 | 2018-07-23 03:50 | 662302.7 | 1920.0047 | 17 | 63 | 3.399424 | -3.000131 | 2.447448 | 1.600001 | 9.525343 | 5.876406 |  |  | -0.0002803802 |  | 37.3418 | 34.59515
9218 | 2018-07-23 03:52 | 662422.7 | 2040.0019 | 17 | 63 | 3.371201 | -3.000152 | 2.447448 | 1.700007 | 9.525343 | 6.214941 |  |  | -0.0001993179 |  | 37.22401 | 34.4908
9219 | 2018-07-23 03:54 | 662542.7 | 2160.0035 | 17 | 63 | 3.343236 | -3.000122 | 2.447448 | 1.799998 | 9.525343 | 6.550633 |  |  | -0.0001964569 |  | 37.38918 | 34.18242
9220 | 2018-07-23 03:56 | 662662.7 | 2280.0001 | 17 | 63 | 3.313071 | -3.000141 | 2.447448 | 1.900003 | 9.525343 | 6.883496 |  |  | -0.0002679825 |  | 37.50599 | 34.3923
9221 | 2018-07-23 03:58 | 662782.7 | 2400.0051 | 17 | 63 | 3.281262 | -3.000136 | 2.447448 | 2.000004 | 9.525343 | 7.213225 |  |  | -0.0003004074 |  | 37.77626 | 34.33714
9222 | 2018-07-23 04:00 | 662902.7 | 2520.0032 | 17 | 63 | 3.242704 | -2.99981 | 2.447448 | 2.100012 | 9.525343 | 7.539533 |  |  | -0.0003290176 |  | 38.0456 | 34.44411
9223 | 2018-07-23 04:02 | 663022.7 | 2640.0048 | 17 | 63 | 3.189169 | -3.000184 | 2.447448 | 2.200002 | 9.525343 | 7.861306 |  |  | -0.0006370544 |  | 38.20385 | 34.43906
9224 | 2018-07-23 04:04 | 663142.7 | 2760.0028 | 17 | 63 | 3.058023 | -2.999823 | 2.447448 | 2.300001 | 9.525343 | 8.174778 |  |  | -0.001738548 |  | 38.79511 | 34.47126
9225 | 2018-07-23 04:06 | 663262.7 | 2880.0046 | 17 | 63 | 2.771432 | -2.999868 | 2.447448 | 2.399987 | 9.525343 | 8.468444 |  |  | -0.004719734 |  | 39.4234 | 34.55594
9226 | 2018-07-23 04:07 | 663318.3 | 2935.5897 | 17 | 63 | 1.999604 | -2.99984 | 2.447448 | 2.446294 | 9.525343 | 8.584982 |  |  | -0.002557761 |  | 39.8202 | 34.53956
9227 | 2018-07-23 04:07 | 663318.4 | 0.0065 | 18 | 64 | 1.996982 | -3.000012 | 0 | 4.333836e-06 | 0 | 8.656404e-06 |  |  | -0.00255701 |  | 39.8201 | 34.53945
9228 | 2018-07-23 04:09 | 663438.4 | 120.0054 | 14 | 64 | 3.258188 | 1.499962 | 0.04999567 | 1.549842e-05 | 0.1517249 | 3.094861e-05 |  |  | 0.002111435 |  | 39.18788 | 34.42261
9229 | 2018-07-23 04:11 | 663558.4 | 240.0019 | 14 | 64 | 3.429507 | 1.500036 | 0.09999379 | 1.549842e-05 | 0.3193835 | 3.094861e-05 |  |  | 0.001068115 |  | 38.11698 | 34.47728
9230 | 2018-07-23 04:13 | 663678.4 | 360.0026 | 14 | 64 | 3.517292 | 1.500036 | 0.1499882 | 1.549842e-05 | 0.4933091 | 3.094861e-05 |  |  | 0.0005302429 |  | 37.82517 | 34.67506
9231 | 2018-07-23 04:15 | 663798.4 | 480.0018 | 14 | 64 | 3.563409 | 1.500002 | 0.199982 | 1.549842e-05 | 0.6704477 | 3.094861e-05 |  |  | 0.0001955032 |  | 37.5877 | 34.48128
9232 | 2018-07-23 04:17 | 663918.4 | 600.0003 | 14 | 64 | 3.582274 | 1.500002 | 0.2499835 | 1.549842e-05 | 0.8491157 | 3.094861e-05 |  |  | 0.0001592636 |  | 37.25222 | 34.81829
9233 | 2018-07-23 04:19 | 664038.4 | 720.0029 | 14 | 64 | 3.599566 | 1.500025 | 0.2999868 | 1.549842e-05 | 1.028676 | 3.094861e-05 |  |  | 0.0001392365 |  | 36.84191 | 34.84182
9234 | 2018-07-23 04:21 | 664158.4 | 840.0055 | 14 | 64 | 3.616531 | 1.499989 | 0.3499882 | 1.549842e-05 | 1.209084 | 3.094861e-05 |  |  | 0.0001735687 |  | 36.48879 | 34.8774
9235 | 2018-07-23 04:23 | 664278.4 | 960.0035 | 14 | 64 | 3.634043 | 1.499969 | 0.3999875 | 1.549842e-05 | 1.390339 | 3.094861e-05 |  |  | 0.0001592636 |  | 36.27477 | 34.8759
9236 | 2018-07-23 04:25 | 664398.4 | 1080.0058 | 14 | 64 | 3.654682 | 1.500008 | 0.4499833 | 1.549842e-05 | 1.572524 | 3.094861e-05 |  |  | 0.0002088547 |  | 36.09816 | 34.9206
9237 | 2018-07-23 04:27 | 664518.4 | 1200.0047 | 14 | 64 | 3.677224 | 1.500013 | 0.4999826 | 1.549842e-05 | 1.755825 | 3.094861e-05 |  |  | 0.0001764297 |  | 35.8125 | 34.88021
9238 | 2018-07-23 04:29 | 664638.4 | 1320.0086 | 14 | 64 | 3.698912 | 1.499996 | 0.5499739 | 1.549842e-05 | 1.940198 | 3.094861e-05 |  |  | 0.0002031326 |  | 35.52249 | 34.61867
9239 | 2018-07-23 04:31 | 664758.4 | 1440.0001 | 14 | 64 | 3.718046 | 1.500004 | 0.5999789 | 1.549842e-05 | 2.12566 | 3.094861e-05 |  |  | 0.0001792908 |  | 35.24269 | 34.59782
9240 | 2018-07-23 04:33 | 664878.4 | 1560.0019 | 14 | 64 | 3.733794 | 1.499989 | 0.6499789 | 1.549842e-05 | 2.311967 | 3.094861e-05 |  |  | 0.0001401901 |  | 35.3172 | 34.63971
9241 | 2018-07-23 04:35 | 664998.4 | 1680.004 | 14 | 64 | 3.746234 | 1.49999 | 0.6999783 | 1.549842e-05 | 2.498976 | 3.094861e-05 |  |  | 0.0001096725 |  | 35.2291 | 34.54235
9242 | 2018-07-23 04:37 | 665118.4 | 1800.0038 | 14 | 64 | 3.75787 | 1.499977 | 0.7499785 | 1.549842e-05 | 2.68658 | 3.094861e-05 |  |  | 0.0001363754 |  | 35.35 | 34.4397
9243 | 2018-07-23 04:39 | 665238.4 | 1920.0058 | 14 | 64 | 3.770107 | 1.499987 | 0.7999701 | 1.549842e-05 | 2.874744 | 3.094861e-05 |  |  | 0.0001239777 |  | 35.43335 | 34.42686
9244 | 2018-07-23 04:41 | 665358.4 | 2040.0034 | 14 | 64 | 3.783375 | 1.500004 | 0.8499663 | 1.549842e-05 | 3.063561 | 3.094861e-05 |  |  | 9.059906e-05 |  | 35.56182 | 34.46516
9245 | 2018-07-23 04:43 | 665478.4 | 2160.0056 | 14 | 64 | 3.797822 | 1.499966 | 0.8999599 | 1.549842e-05 | 3.253061 | 3.094861e-05 |  |  | 0.0001831055 |  | 35.73483 | 34.46033
9246 | 2018-07-23 04:45 | 665598.4 | 2280.0044 | 14 | 64 | 3.813772 | 1.499996 | 0.9499678 | 1.549842e-05 | 3.443374 | 3.094861e-05 |  |  | 0.0001144409 |  | 35.85568 | 34.42823
9247 | 2018-07-23 04:47 | 665718.4 | 2400.0056 | 14 | 64 | 3.831187 | 1.500038 | 0.9999675 | 1.549842e-05 | 3.634492 | 3.094861e-05 |  |  | 0.0001754761 |  | 36.01242 | 34.42894
9248 | 2018-07-23 04:49 | 665838.4 | 2520.0061 | 14 | 64 | 3.849998 | 1.500023 | 1.049963 | 1.549842e-05 | 3.8265 | 3.094861e-05 |  |  | 0.0001564026 |  | 35.98647 | 34.50454
9249 | 2018-07-23 04:51 | 665958.4 | 2640.0018 | 14 | 64 | 3.869787 | 1.500046 | 1.099962 | 1.549842e-05 | 4.019486 | 3.094861e-05 |  |  | 0.0001726151 |  | 36.0987 | 34.4822
9250 | 2018-07-23 04:53 | 666078.4 | 2760.0061 | 14 | 64 | 3.889975 | 1.500004 | 1.149966 | 1.549842e-05 | 4.213494 | 3.094861e-05 |  |  | 0.0001869202 |  | 36.34808 | 34.49033
9251 | 2018-07-23 04:55 | 666198.4 | 2880.0037 | 14 | 64 | 3.910079 | 1.500034 | 1.199963 | 1.549842e-05 | 4.408488 | 3.094861e-05 |  |  | 0.0001211166 |  | 36.59167 | 34.69318
9252 | 2018-07-23 04:57 | 666318.4 | 3000.002 | 14 | 64 | 3.929489 | 1.500046 | 1.249956 | 1.549842e-05 | 4.604454 | 3.094861e-05 |  |  | 0.0001821518 |  | 36.73687 | 34.83746
9253 | 2018-07-23 04:59 | 666438.4 | 3120.0059 | 14 | 64 | 3.947722 | 1.500006 | 1.299959 | 1.549842e-05 | 4.801403 | 3.094861e-05 |  |  | 0.0001296997 |  | 36.70624 | 34.84946
9254 | 2018-07-23 05:01 | 666558.4 | 3240.0058 | 14 | 64 | 3.964777 | 1.500015 | 1.349951 | 1.549842e-05 | 4.999188 | 3.094861e-05 |  |  | 0.000164032 |  | 36.7734 | 34.82527
9255 | 2018-07-23 05:03 | 666678.4 | 3360.005 | 14 | 64 | 3.98089 | 1.500055 | 1.399959 | 1.549842e-05 | 5.197865 | 3.094861e-05 |  |  | 0.0001592636 |  | 36.66688 | 34.8334
9256 | 2018-07-23 05:05 | 666798.4 | 3480.0032 | 14 | 64 | 3.996383 | 1.500061 | 1.449952 | 1.549842e-05 | 5.397273 | 3.094861e-05 |  |  | 7.43866e-05 |  | 36.63309 | 34.80767
9257 | 2018-07-23 05:07 | 666918.4 | 3600.0009 | 14 | 64 | 4.011652 | 1.499966 | 1.49995 | 1.549842e-05 | 5.597466 | 3.094861e-05 |  |  | 0.0001487732 |  | 36.58344 | 34.77255
9258 | 2018-07-23 05:09 | 667038.4 | 3720.0034 | 14 | 64 | 4.026613 | 1.500031 | 1.549946 | 1.549842e-05 | 5.798408 | 3.094861e-05 |  |  | 0.0001354218 |  | 36.39692 | 34.76866
9259 | 2018-07-23 05:11 | 667158.4 | 3840.0003 | 14 | 64 | 4.041708 | 1.500019 | 1.599952 | 1.549842e-05 | 6.000137 | 3.094861e-05 |  |  | 0.0001535416 |  | 36.08805 | 34.65124
9260 | 2018-07-23 05:13 | 667278.4 | 3960.0023 | 14 | 64 | 4.057392 | 1.500023 | 1.649954 | 1.549842e-05 | 6.202621 | 3.094861e-05 |  |  | 0.0001907349 |  | 35.91843 | 34.52981
9261 | 2018-07-23 05:15 | 667398.4 | 4080.0003 | 14 | 64 | 4.074234 | 1.500029 | 1.69995 | 1.549842e-05 | 6.40589 | 3.094861e-05 |  |  | 0.0001497269 |  | 35.7489 | 34.49798
9262 | 2018-07-23 05:17 | 667518.4 | 4200.0042 | 14 | 64 | 4.092423 | 1.500059 | 1.749949 | 1.549842e-05 | 6.610046 | 3.094861e-05 |  |  | 0.0001811981 |  | 35.74574 | 34.40381
9263 | 2018-07-23 05:19 | 667638.4 | 4320.0032 | 14 | 64 | 4.112083 | 1.500044 | 1.799951 | 1.549842e-05 | 6.81516 | 3.094861e-05 |  |  | 0.0001745224 |  | 35.66684 | 34.2944
9264 | 2018-07-23 05:21 | 667758.4 | 4440.0021 | 14 | 64 | 4.132831 | 1.499998 | 1.849945 | 1.549842e-05 | 7.021258 | 3.094861e-05 |  |  | 0.0001649857 |  | 35.76873 | 34.26869
9265 | 2018-07-23 05:23 | 667878.4 | 4560.0052 | 14 | 64 | 4.153984 | 1.500004 | 1.899948 | 1.549842e-05 | 7.228439 | 3.094861e-05 |  |  | 0.0002155304 |  | 35.80976 | 34.54233
9266 | 2018-07-23 05:25 | 667998.4 | 4680.0059 | 14 | 64 | 4.174284 | 1.500025 | 1.949948 | 1.549842e-05 | 7.43665 | 3.094861e-05 |  |  | 0.0001649857 |  | 35.82174 | 34.46734
9267 | 2018-07-23 05:27 | 668118.4 | 4800.004 | 14 | 64 | 4.192585 | 1.500059 | 1.999938 | 1.549842e-05 | 7.645795 | 3.094861e-05 |  |  | 0.0001382828 |  | 35.82787 | 34.63188
9268 | 2018-07-23 05:28 | 668174.8 | 4856.405 | 14 | 64 | 4.2 | 1.500034 | 2.023436 | 1.549842e-05 | 7.744399 | 3.094861e-05 |  |  | 0.000101088 |  | 35.90999 | 34.61531
9269 | 2018-07-23 05:30 | 668294.8 | 120.0037 | 15 | 64 | 4.200346 | 1.35816 | 2.070884 | 1.549842e-05 | 7.943698 | 3.094861e-05 |  |  | 2.193451e-05 |  | 35.90035 | 34.5978
9270 | 2018-07-23 05:32 | 668414.8 | 240.0041 | 15 | 64 | 4.200357 | 1.268145 | 2.114577 | 1.549842e-05 | 8.127219 | 3.094861e-05 |  |  | 0 |  | 35.90987 | 34.60091
9271 | 2018-07-23 05:34 | 668534.8 | 360.0002 | 15 | 64 | 4.200282 | 1.193115 | 2.155574 | 1.549842e-05 | 8.299423 | 3.094861e-05 |  |  | -4.291534e-05 |  | 36.12459 | 34.59568
9272 | 2018-07-23 05:36 | 668654.8 | 480.0053 | 15 | 64 | 4.200268 | 1.119749 | 2.194136 | 1.549842e-05 | 8.461395 | 3.094861e-05 |  |  | -9.727478e-05 |  | 36.22599 | 34.76049
9273 | 2018-07-23 05:38 | 668774.8 | 600.0007 | 15 | 64 | 4.200325 | 1.046471 | 2.230252 | 1.549842e-05 | 8.613091 | 3.094861e-05 |  |  | 3.147125e-05 |  | 36.11402 | 34.93637
9274 | 2018-07-23 05:40 | 668894.8 | 720.0059 | 15 | 64 | 4.200353 | 0.9689655 | 2.263847 | 1.549842e-05 | 8.754203 | 3.094861e-05 |  |  | 3.528595e-05 |  | 36.08364 | 34.95697
9275 | 2018-07-23 05:42 | 669014.8 | 840.0009 | 15 | 64 | 4.200309 | 0.8881969 | 2.29479 | 1.549842e-05 | 8.884175 | 3.094861e-05 |  |  | 6.67572e-06 |  | 35.97841 | 34.93881
9276 | 2018-07-23 05:44 | 669134.8 | 960.006 | 15 | 64 | 4.200345 | 0.8045425 | 2.323001 | 1.549842e-05 | 9.00267 | 3.094861e-05 |  |  | 2.861023e-05 |  | 35.76231 | 34.94231
9277 | 2018-07-23 05:46 | 669254.8 | 1080.0012 | 15 | 64 | 4.200327 | 0.7201767 | 2.348407 | 1.549842e-05 | 9.109382 | 3.094861e-05 |  |  | -8.583069e-06 |  | 35.49246 | 34.83239
9278 | 2018-07-23 05:48 | 669374.8 | 1200.0001 | 15 | 64 | 4.200294 | 0.6364174 | 2.371002 | 1.549842e-05 | 9.204288 | 3.094861e-05 |  |  | -2.098083e-05 |  | 35.20491 | 34.70171
9279 | 2018-07-23 05:50 | 669494.8 | 1320.0028 | 15 | 64 | 4.200303 | 0.5551815 | 2.390853 | 1.549842e-05 | 9.287671 | 3.094861e-05 |  |  | 4.959106e-05 |  | 35.0658 | 34.51572
9280 | 2018-07-23 05:52 | 669614.8 | 1440.0019 | 15 | 64 | 4.200308 | 0.480648 | 2.408104 | 1.549842e-05 | 9.36013 | 3.094861e-05 |  |  | -4.482269e-05 |  | 35.02168 | 34.47178
9281 | 2018-07-23 05:54 | 669734.8 | 1560.0004 | 15 | 64 | 4.200314 | 0.4119549 | 2.422958 | 1.549842e-05 | 9.422519 | 3.094861e-05 |  |  | -2.193451e-05 |  | 34.98433 | 34.48694
9282 | 2018-07-23 05:56 | 669854.8 | 1680.0042 | 15 | 64 | 4.200308 | 0.3508224 | 2.43565 | 1.549842e-05 | 9.47583 | 3.094861e-05 |  |  | -6.67572e-05 |  | 34.91147 | 34.51021
9283 | 2018-07-23 05:58 | 669974.8 | 1800.0059 | 15 | 64 | 4.20033 | 0.2980347 | 2.446439 | 1.549842e-05 | 9.521147 | 3.094861e-05 |  |  | 3.814697e-06 |  | 34.84542 | 34.44004
9284 | 2018-07-23 05:58 | 669974.8 | 1800.0064 | 15 | 64 | 4.20033 | 0.2980347 | 2.446441 | 1.549842e-05 | 9.521154 | 3.094861e-05 |  |  | 3.814668e-06 |  | 34.84542 | 34.44004
9285 | 2018-07-23 06:08 | 670574.9 | 600.001 | 16 | 64 | 4.159976 | 0 | 2.446441 | 1.549842e-05 | 9.521154 | 3.094861e-05 |  |  | -3.147125e-05 |  | 34.87135 | 34.65598
9286 | 2018-07-23 06:08 | 670574.9 | 600.0129 | 16 | 64 | 4.159974 | 0 | 2.446441 | 1.549842e-05 | 9.521154 | 3.094861e-05 |  |  | -3.148949e-05 |  | 34.87139 | 34.65599
9287 | 2018-07-23 06:10 | 670695 | 120.0012 | 17 | 64 | 3.872397 | -3.000089 | 2.446441 | 0.09999545 | 9.521154 | 0.3889892 |  |  | -0.0002155304 |  | 35.27263 | 34.74387
9288 | 2018-07-23 06:12 | 670815 | 240.0071 | 17 | 64 | 3.85585 | -3.000106 | 2.446441 | 0.2000102 | 9.521154 | 0.7754154 |  |  | -0.0001144409 |  | 35.74627 | 34.66695
9289 | 2018-07-23 06:14 | 670935 | 360 | 17 | 64 | 3.838978 | -3.000116 | 2.446441 | 0.3000033 | 9.521154 | 1.160165 |  |  | -0.0001535416 |  | 36.1706 | 34.66089
9290 | 2018-07-23 06:16 | 671055 | 480.0008 | 17 | 64 | 3.815543 | -3.000089 | 2.446441 | 0.3999957 | 9.521154 | 1.542934 |  |  | -0.0002403259 |  | 36.5881 | 34.62537
9291 | 2018-07-23 06:18 | 671175 | 600.0005 | 17 | 64 | 3.783742 | -3.000129 | 2.446441 | 0.5000071 | 9.521154 | 1.923006 |  |  | -0.000289917 |  | 36.97708 | 34.70491
9292 | 2018-07-23 06:20 | 671295 | 720.007 | 17 | 64 | 3.74704 | -3.000134 | 2.446441 | 0.6000154 | 9.521154 | 2.29959 |  |  | -0.0003767014 |  | 37.20063 | 34.6563
9293 | 2018-07-23 06:22 | 671415 | 840.0032 | 17 | 64 | 3.711371 | -3.000134 | 2.446441 | 0.7000247 | 9.521154 | 2.672516 |  |  | -0.0002937317 |  | 37.4306 | 34.65701
9294 | 2018-07-23 06:24 | 671535 | 960.0012 | 17 | 64 | 3.679514 | -3.000154 | 2.446441 | 0.8000096 | 9.521154 | 3.041977 |  |  | -0.0002412796 |  | 37.49676 | 34.63248
9295 | 2018-07-23 06:26 | 671655 | 1080.0067 | 17 | 64 | 3.64981 | -2.999812 | 2.446441 | 0.9000171 | 9.521154 | 3.408466 |  |  | -0.0002584457 |  | 37.59567 | 34.65008
9296 | 2018-07-23 06:28 | 671775 | 1200.0066 | 17 | 64 | 3.618859 | -3.000191 | 2.446441 | 1.000034 | 9.521154 | 3.771982 |  |  | -0.0002565384 |  | 37.74466 | 34.61856
9297 | 2018-07-23 06:30 | 671895 | 1320.0036 | 17 | 64 | 3.584493 | -3.000134 | 2.446441 | 1.100016 | 9.521154 | 4.132119 |  |  | -0.0003070831 |  | 37.70314 | 34.67352
9298 | 2018-07-23 06:32 | 672015 | 1440.0002 | 17 | 64 | 3.546323 | -2.999825 | 2.446441 | 1.200006 | 9.521154 | 4.488652 |  |  | -0.0003213882 |  | 37.7484 | 34.58527
9299 | 2018-07-23 06:34 | 672135 | 1560.0046 | 17 | 64 | 3.505924 | -3.000131 | 2.446441 | 1.300036 | 9.521154 | 4.841376 |  |  | -0.0003290176 |  | 37.62284 | 34.62966
9300 | 2018-07-23 06:36 | 672255 | 1680.004 | 17 | 64 | 3.466249 | -3.000131 | 2.446441 | 1.400019 | 9.521154 | 5.189903 |  |  | -0.0003137589 |  | 37.63772 | 34.59228
9301 | 2018-07-23 06:38 | 672375 | 1800.0019 | 17 | 64 | 3.430557 | -3.000103 | 2.446441 | 1.500018 | 9.521154 | 5.5347 |  |  | -0.0002813339 |  | 37.59988 | 34.63247
9302 | 2018-07-23 06:40 | 672495 | 1920.0038 | 17 | 64 | 3.399312 | -3.000147 | 2.446441 | 1.600041 | 9.521154 | 5.876237 |  |  | -0.0002651215 |  | 37.58458 | 34.60403
9303 | 2018-07-23 06:42 | 672615 | 2040.0062 | 17 | 64 | 3.371032 | -3.000122 | 2.446441 | 1.700038 | 9.521154 | 6.214725 |  |  | -0.0002565384 |  | 37.58083 | 34.57898
9304 | 2018-07-23 06:44 | 672735 | 2160.0052 | 17 | 64 | 3.342892 | -3.000124 | 2.446441 | 1.800045 | 9.521154 | 6.550457 |  |  | -0.0002403259 |  | 37.78995 | 34.65706
9305 | 2018-07-23 06:46 | 672855 | 2280.0038 | 17 | 64 | 3.312763 | -3.000122 | 2.446441 | 1.900038 | 9.521154 | 6.883238 |  |  | -0.0002765656 |  | 38.09969 | 34.5126
9306 | 2018-07-23 06:48 | 672975 | 2400.0017 | 17 | 64 | 3.281107 | -3.000083 | 2.446441 | 2.000025 | 9.521154 | 7.212903 |  |  | -0.0003042221 |  | 38.32206 | 34.58485
9307 | 2018-07-23 06:50 | 673095 | 2520.0013 | 17 | 64 | 3.24279 | -3.000027 | 2.446441 | 2.100038 | 9.521154 | 7.539232 |  |  | -0.000369072 |  | 38.47687 | 34.62463
9308 | 2018-07-23 06:52 | 673215 | 2640.0035 | 17 | 64 | 3.189219 | -3.000089 | 2.446441 | 2.200036 | 9.521154 | 7.861037 |  |  | -0.0006542206 |  | 38.64442 | 34.63427
9309 | 2018-07-23 06:54 | 673335 | 2760.0001 | 17 | 64 | 3.056701 | -3.000031 | 2.446441 | 2.300024 | 9.521154 | 8.174414 |  |  | -0.001772881 |  | 39.04871 | 34.65876
9310 | 2018-07-23 06:56 | 673455 | 2880.0039 | 17 | 64 | 2.766731 | -3.000016 | 2.446441 | 2.40004 | 9.521154 | 8.467951 |  |  | -0.004775047 |  | 39.68 | 34.563
9311 | 2018-07-23 06:57 | 673509.5 | 2934.4858 | 17 | 64 | 1.999744 | -3.000032 | 2.446441 | 2.445441 | 9.521154 | 8.581967 |  |  | -0.002616925 |  | 39.97534 | 34.63772
9312 | 2018-07-23 06:57 | 673509.5 | 0.0066 | 18 | 65 | 1.997096 | -3.00011 | 0 | 4.499624e-06 | 0 | 8.988321e-06 |  |  | -0.002616157 |  | 39.97523 | 34.63768
9313 | 2018-07-23 06:59 | 673629.5 | 120.0005 | 14 | 65 | 3.257921 | 1.500004 | 0.04999666 | 1.816552e-05 | 0.1517088 | 3.627684e-05 |  |  | 0.002138138 |  | 39.33498 | 34.54005
9314 | 2018-07-23 07:01 | 673749.5 | 240.0025 | 14 | 65 | 3.429217 | 1.500004 | 0.09999168 | 1.816552e-05 | 0.3193422 | 3.627684e-05 |  |  | 0.001091003 |  | 38.39064 | 34.51316
9315 | 2018-07-23 07:03 | 673869.5 | 360.0022 | 14 | 65 | 3.517158 | 1.50001 | 0.149996 | 1.816552e-05 | 0.4932919 | 3.627684e-05 |  |  | 0.0004873276 |  | 37.618 | 34.45869
9316 | 2018-07-23 07:05 | 673989.5 | 480.0062 | 14 | 65 | 3.563453 | 1.499992 | 0.1999881 | 1.816552e-05 | 0.6704236 | 3.627684e-05 |  |  | 0.0002508163 |  | 37.0499 | 34.519
9317 | 2018-07-23 07:07 | 674109.5 | 600.0011 | 14 | 65 | 3.582309 | 1.499985 | 0.2499865 | 1.816552e-05 | 0.8490822 | 3.627684e-05 |  |  | 0.0001621246 |  | 36.85998 | 34.50744
9318 | 2018-07-23 07:09 | 674229.5 | 720.0043 | 14 | 65 | 3.599576 | 1.50001 | 0.2999911 | 1.816552e-05 | 1.028648 | 3.627684e-05 |  |  | 0.0001583099 |  | 36.63138 | 34.62175
9319 | 2018-07-23 07:11 | 674349.5 | 840.0055 | 14 | 65 | 3.616465 | 1.500002 | 0.3499883 | 1.816552e-05 | 1.20904 | 3.627684e-05 |  |  | 0.0001468658 |  | 36.45971 | 34.59065
9320 | 2018-07-23 07:13 | 674469.5 | 960.0038 | 14 | 65 | 3.633772 | 1.499987 | 0.3999833 | 1.816552e-05 | 1.390271 | 3.627684e-05 |  |  | 0.0001573563 |  | 36.16789 | 34.69434
9321 | 2018-07-23 07:15 | 674589.5 | 1080.0053 | 14 | 65 | 3.654395 | 1.5 | 0.4499862 | 1.816552e-05 | 1.572471 | 3.627684e-05 |  |  | 0.0001974106 |  | 35.97299 | 34.58399
9322 | 2018-07-23 07:17 | 674709.5 | 1200.0001 | 14 | 65 | 3.677 | 1.50001 | 0.4999748 | 1.816552e-05 | 1.75572 | 3.627684e-05 |  |  | 0.0001945496 |  | 35.98229 | 34.69434
9323 | 2018-07-23 07:19 | 674829.5 | 1320.0054 | 14 | 65 | 3.698648 | 1.499954 | 0.5499807 | 1.816552e-05 | 1.940133 | 3.627684e-05 |  |  | 0.0001745224 |  | 35.88353 | 34.61301
9324 | 2018-07-23 07:21 | 674949.5 | 1440.002 | 14 | 65 | 3.717777 | 1.499981 | 0.599976 | 1.816552e-05 | 2.125546 | 3.627684e-05 |  |  | 0.0001478195 |  | 35.81782 | 34.60011
9325 | 2018-07-23 07:23 | 675069.5 | 1560.0027 | 14 | 65 | 3.733545 | 1.499998 | 0.6499745 | 1.816552e-05 | 2.311833 | 3.627684e-05 |  |  | 0.0001316071 |  | 35.6109 | 34.53226
9326 | 2018-07-23 07:25 | 675189.5 | 1680.0018 | 14 | 65 | 3.746149 | 1.50001 | 0.6999707 | 1.816552e-05 | 2.498821 | 3.627684e-05 |  |  | 0.0001087189 |  | 35.6519 | 34.5857
9327 | 2018-07-23 07:27 | 675309.5 | 1800.0055 | 14 | 65 | 3.757797 | 1.500019 | 0.7499726 | 1.816552e-05 | 2.686425 | 3.627684e-05 |  |  | 0.0001144409 |  | 35.62349 | 34.51273
9328 | 2018-07-23 07:29 | 675429.5 | 1920.0031 | 14 | 65 | 3.769971 | 1.5 | 0.7999707 | 1.816552e-05 | 2.874609 | 3.627684e-05 |  |  | 9.155273e-05 |  | 35.68104 | 34.52599
9329 | 2018-07-23 07:31 | 675549.5 | 2040.0011 | 14 | 65 | 3.783293 | 1.500008 | 0.8499685 | 1.816552e-05 | 3.063427 | 3.627684e-05 |  |  | 0.0001192093 |  | 35.74934 | 34.69756
9330 | 2018-07-23 07:33 | 675669.5 | 2160.001 | 14 | 65 | 3.797747 | 1.500011 | 0.8999634 | 1.816552e-05 | 3.252928 | 3.627684e-05 |  |  | 0.0001077652 |  | 35.86745 | 34.52884
9331 | 2018-07-23 07:35 | 675789.5 | 2280.0025 | 14 | 65 | 3.813641 | 1.500044 | 0.9499525 | 1.816552e-05 | 3.443166 | 3.627684e-05 |  |  | 0.0001621246 |  | 36.03445 | 34.49981
9332 | 2018-07-23 07:37 | 675909.5 | 2400.0015 | 14 | 65 | 3.831086 | 1.500013 | 0.9999601 | 1.816552e-05 | 3.634309 | 3.627684e-05 |  |  | 0.0001363754 |  | 36.03797 | 34.60619
9333 | 2018-07-23 07:39 | 676029.5 | 2520.0006 | 14 | 65 | 3.849908 | 1.500067 | 1.049954 | 1.816552e-05 | 3.826307 | 3.627684e-05 |  |  | 0.0001907349 |  | 36.19885 | 34.51859
9334 | 2018-07-23 07:41 | 676149.5 | 2640.0058 | 14 | 65 | 3.869708 | 1.500004 | 1.099963 | 1.816552e-05 | 4.019328 | 3.627684e-05 |  |  | 0.0002145767 |  | 36.19561 | 34.51461
9335 | 2018-07-23 07:43 | 676269.5 | 2760.0064 | 14 | 65 | 3.889878 | 1.500029 | 1.149957 | 1.816552e-05 | 4.213291 | 3.627684e-05 |  |  | 0.0001659393 |  | 36.26523 | 34.55366
9336 | 2018-07-23 07:45 | 676389.5 | 2880.0023 | 14 | 65 | 3.910048 | 1.500013 | 1.199958 | 1.816552e-05 | 4.408295 | 3.627684e-05 |  |  | 0.0001459122 |  | 36.28173 | 34.60409
9337 | 2018-07-23 07:47 | 676509.5 | 3000.0028 | 14 | 65 | 3.929467 | 1.500044 | 1.249958 | 1.816552e-05 | 4.604288 | 3.627684e-05 |  |  | 0.0001058578 |  | 36.38344 | 34.56995
9338 | 2018-07-23 07:49 | 676629.5 | 3120.0041 | 14 | 65 | 3.947734 | 1.499977 | 1.299956 | 1.816552e-05 | 4.801218 | 3.627684e-05 |  |  | 0.0001077652 |  | 36.19907 | 34.59992
9339 | 2018-07-23 07:51 | 676749.5 | 3240.0063 | 14 | 65 | 3.964879 | 1.500013 | 1.349957 | 1.816552e-05 | 4.999041 | 3.627684e-05 |  |  | 0.000166893 |  | 36.18071 | 34.61036
9340 | 2018-07-23 07:53 | 676869.5 | 3360.0045 | 14 | 65 | 3.981067 | 1.499996 | 1.399951 | 1.816552e-05 | 5.19767 | 3.627684e-05 |  |  | 0.000125885 |  | 36.26028 | 34.59992
9341 | 2018-07-23 07:55 | 676989.5 | 3480.0028 | 14 | 65 | 3.996619 | 1.499952 | 1.449942 | 1.816552e-05 | 5.397075 | 3.627684e-05 |  |  | 0.0001373291 |  | 36.16226 | 34.61414
9342 | 2018-07-23 07:57 | 677109.5 | 3600.0017 | 14 | 65 | 4.011896 | 1.49999 | 1.499939 | 1.816552e-05 | 5.597276 | 3.627684e-05 |  |  | 0.0001363754 |  | 36.05145 | 34.63725
9343 | 2018-07-23 07:59 | 677229.5 | 3720.003 | 14 | 65 | 4.026871 | 1.500004 | 1.549945 | 1.816552e-05 | 5.798269 | 3.627684e-05 |  |  | 0.000128746 |  | 35.95292 | 34.65622
9344 | 2018-07-23 08:01 | 677349.5 | 3840.0061 | 14 | 65 | 4.041968 | 1.499969 | 1.599945 | 1.816552e-05 | 5.99999 | 3.627684e-05 |  |  | 0.0001516342 |  | 35.81478 | 34.54306
9345 | 2018-07-23 08:03 | 677469.5 | 3960.0003 | 14 | 65 | 4.057679 | 1.499975 | 1.649934 | 1.816552e-05 | 6.202429 | 3.627684e-05 |  |  | 0.0001468658 |  | 35.88771 | 34.60032
9346 | 2018-07-23 08:05 | 677589.5 | 4080.0049 | 14 | 65 | 4.074523 | 1.499973 | 1.699932 | 1.816552e-05 | 6.405719 | 3.627684e-05 |  |  | 0.0001707077 |  | 35.91492 | 34.63046
9347 | 2018-07-23 08:07 | 677709.5 | 4200.0041 | 14 | 65 | 4.092673 | 1.500006 | 1.749935 | 1.816552e-05 | 6.609906 | 3.627684e-05 |  |  | 6.67572e-05 |  | 35.88582 | 34.60261
9348 | 2018-07-23 08:09 | 677829.5 | 4320.0061 | 14 | 65 | 4.112303 | 1.499996 | 1.799935 | 1.816552e-05 | 6.815026 | 3.627684e-05 |  |  | 0.0001583099 |  | 35.77421 | 34.58668
9349 | 2018-07-23 08:11 | 677949.5 | 4440.0028 | 14 | 65 | 4.133089 | 1.500013 | 1.849934 | 1.816552e-05 | 7.021152 | 3.627684e-05 |  |  | 0.000166893 |  | 35.75416 | 34.60071
9350 | 2018-07-23 08:13 | 678069.5 | 4560.0041 | 14 | 65 | 4.154168 | 1.500013 | 1.899934 | 1.816552e-05 | 7.228333 | 3.627684e-05 |  |  | 0.0002031326 |  | 35.79259 | 34.57893
9351 | 2018-07-23 08:15 | 678189.5 | 4680.0029 | 14 | 65 | 4.17449 | 1.500032 | 1.949926 | 1.816552e-05 | 7.436522 | 3.627684e-05 |  |  | 0.0001649857 |  | 35.65394 | 34.58594
9352 | 2018-07-23 08:17 | 678309.5 | 4800.0037 | 14 | 65 | 4.192876 | 1.500027 | 1.999933 | 1.816552e-05 | 7.645749 | 3.627684e-05 |  |  | 0.000123024 |  | 35.72571 | 34.6481
9353 | 2018-07-23 08:18 | 678363.3 | 4853.7922 | 14 | 65 | 4.200002 | 1.499979 | 2.022344 | 1.816552e-05 | 7.739794 | 3.627684e-05 |  |  | 8.524827e-05 |  | 35.64299 | 34.5649
9354 | 2018-07-23 08:20 | 678483.3 | 120.0043 | 15 | 65 | 4.200384 | 1.356749 | 2.06976 | 1.816552e-05 | 7.93896 | 3.627684e-05 |  |  | 9.536743e-07 |  | 35.61592 | 34.56677
9355 | 2018-07-23 08:22 | 678603.3 | 240.0025 | 15 | 65 | 4.200376 | 1.265966 | 2.113385 | 1.816552e-05 | 8.122201 | 3.627684e-05 |  |  | -1.144409e-05 |  | 35.59801 | 34.67165
9356 | 2018-07-23 08:24 | 678723.3 | 360.0037 | 15 | 65 | 4.200331 | 1.19066 | 2.154309 | 1.816552e-05 | 8.294097 | 3.627684e-05 |  |  | -5.054474e-05 |  | 35.6474 | 34.54025
9357 | 2018-07-23 08:26 | 678843.3 | 480.0007 | 15 | 65 | 4.200355 | 1.118069 | 2.192794 | 1.816552e-05 | 8.455745 | 3.627684e-05 |  |  | 5.722046e-05 |  | 35.55043 | 34.61116
9358 | 2018-07-23 08:28 | 678963.3 | 600.004 | 15 | 65 | 4.200373 | 1.044266 | 2.22883 | 1.816552e-05 | 8.607112 | 3.627684e-05 |  |  | 2.479553e-05 |  | 35.4383 | 34.64453
9359 | 2018-07-23 08:30 | 679083.3 | 720.0001 | 15 | 65 | 4.200382 | 0.9671249 | 2.262362 | 1.816552e-05 | 8.747957 | 3.627684e-05 |  |  | -1.144409e-05 |  | 35.46066 | 34.60966
9360 | 2018-07-23 08:32 | 679203.3 | 840.0028 | 15 | 65 | 4.200342 | 0.8876114 | 2.29328 | 1.816552e-05 | 8.877823 | 3.627684e-05 |  |  | -3.623962e-05 |  | 35.38509 | 34.61952
9361 | 2018-07-23 08:34 | 679323.3 | 960.0063 | 15 | 65 | 4.200362 | 0.8042126 | 2.321489 | 1.816552e-05 | 8.996311 | 3.627684e-05 |  |  | -2.765656e-05 |  | 35.32864 | 34.62977
9362 | 2018-07-23 08:36 | 679443.3 | 1080.0037 | 15 | 65 | 4.20036 | 0.7210159 | 2.346915 | 1.816552e-05 | 9.103111 | 3.627684e-05 |  |  | -6.67572e-06 |  | 35.26194 | 34.62034
9363 | 2018-07-23 08:38 | 679563.3 | 1200.0046 | 15 | 65 | 4.200398 | 0.6382141 | 2.369559 | 1.816552e-05 | 9.198222 | 3.627684e-05 |  |  | 1.716614e-05 |  | 35.16792 | 34.6175
9364 | 2018-07-23 08:40 | 679683.3 | 1320.0053 | 15 | 65 | 4.200374 | 0.5583973 | 2.389477 | 1.816552e-05 | 9.281884 | 3.627684e-05 |  |  | -2.861023e-06 |  | 35.19406 | 34.624
9365 | 2018-07-23 08:42 | 679803.3 | 1440.0042 | 15 | 65 | 4.200347 | 0.4833527 | 2.406812 | 1.816552e-05 | 9.354699 | 3.627684e-05 |  |  | -3.242493e-05 |  | 35.15465 | 34.65184
9366 | 2018-07-23 08:44 | 679923.3 | 1560.0003 | 15 | 65 | 4.200393 | 0.4150009 | 2.421764 | 1.816552e-05 | 9.4175 | 3.627684e-05 |  |  | 1.430511e-05 |  | 35.03492 | 34.59878
9367 | 2018-07-23 08:46 | 680043.3 | 1680.0062 | 15 | 65 | 4.200336 | 0.3533783 | 2.434541 | 1.816552e-05 | 9.471168 | 3.627684e-05 |  |  | -2.670288e-05 |  | 35.04497 | 34.40002
9368 | 2018-07-23 08:48 | 680163.3 | 1800.0022 | 15 | 65 | 4.200346 | 0.3003559 | 2.445417 | 1.816552e-05 | 9.516853 | 3.627684e-05 |  |  | 5.912781e-05 |  | 35.04378 | 34.50129
9369 | 2018-07-23 08:48 | 680163.3 | 1800.0116 | 15 | 65 | 4.200347 | 0.3003559 | 2.44542 | 1.816552e-05 | 9.516863 | 3.627684e-05 |  |  | 5.912699e-05 |  | 35.04377 | 34.5014
9370 | 2018-07-23 08:58 | 680763.3 | 600.0015 | 16 | 65 | 4.159553 | 0 | 2.44542 | 1.816552e-05 | 9.516863 | 3.627684e-05 |  |  | 6.67572e-06 |  | 34.61848 | 34.63699
9371 | 2018-07-23 08:58 | 680763.4 | 600.0109 | 16 | 65 | 4.15957 | 0 | 2.44542 | 1.816552e-05 | 9.516863 | 3.627684e-05 |  |  | 6.663554e-06 |  | 34.61851 | 34.63686
9372 | 2018-07-23 09:00 | 680883.5 | 120.001 | 17 | 65 | 3.871796 | -3.000141 | 2.44542 | 0.1000052 | 9.516863 | 0.388943 |  |  | -0.0001487732 |  | 35.05851 | 34.68305
9373 | 2018-07-23 09:02 | 681003.5 | 240.0019 | 17 | 65 | 3.855175 | -3.000154 | 2.44542 | 0.200005 | 9.516863 | 0.775243 |  |  | -0.000120163 |  | 35.50074 | 34.47848
9374 | 2018-07-23 09:04 | 681123.5 | 360.0022 | 17 | 65 | 3.838158 | -3.000103 | 2.44542 | 0.3000146 | 9.516863 | 1.159984 |  |  | -0.00020504 |  | 35.82354 | 34.6125
9375 | 2018-07-23 09:06 | 681243.5 | 480.0066 | 17 | 65 | 3.814284 | -3.000103 | 2.44542 | 0.4000223 | 9.516863 | 1.542707 |  |  | -0.0002632141 |  | 36.20039 | 34.61478
9376 | 2018-07-23 09:08 | 681363.5 | 600.0031 | 17 | 65 | 3.78233 | -3.000126 | 2.44542 | 0.5000277 | 9.516863 | 1.92262 |  |  | -0.0003023148 |  | 36.39706 | 34.62559
9377 | 2018-07-23 09:10 | 681483.5 | 720.0049 | 17 | 65 | 3.745425 | -3.00011 | 2.44542 | 0.600021 | 9.516863 | 2.298993 |  |  | -0.0003566742 |  | 36.55113 | 34.63982
9378 | 2018-07-23 09:12 | 681603.5 | 840.0052 | 17 | 65 | 3.709654 | -3.000122 | 2.44542 | 0.7000233 | 9.516863 | 2.671726 |  |  | -0.0002222061 |  | 36.76232 | 34.60719
9379 | 2018-07-23 09:14 | 681723.5 | 960.0006 | 17 | 65 | 3.677639 | -3.000093 | 2.44542 | 0.8000091 | 9.516863 | 3.041006 |  |  | -0.0002708435 |  | 36.78794 | 34.52678
9380 | 2018-07-23 09:16 | 681843.5 | 1080.004 | 17 | 65 | 3.647777 | -3.000099 | 2.44542 | 0.9000267 | 9.516863 | 3.407336 |  |  | -0.0002994537 |  | 36.94696 | 34.62365
9381 | 2018-07-23 09:18 | 681963.5 | 1200.0021 | 17 | 65 | 3.616863 | -3.000087 | 2.44542 | 1.000027 | 9.516863 | 3.77059 |  |  | -0.0002985001 |  | 36.88419 | 34.50818
9382 | 2018-07-23 09:20 | 682083.5 | 1320.0025 | 17 | 65 | 3.582098 | -3.000083 | 2.44542 | 1.100023 | 9.516863 | 4.130556 |  |  | -0.0003604889 |  | 37.18515 | 34.4733
9383 | 2018-07-23 09:22 | 682203.5 | 1440.0031 | 17 | 65 | 3.544128 | -3.000076 | 2.44542 | 1.20002 | 9.516863 | 4.486881 |  |  | -0.000289917 |  | 37.2644 | 34.5152
9384 | 2018-07-23 09:24 | 682323.5 | 1560.0069 | 17 | 65 | 3.503866 | -3.000072 | 2.44542 | 1.300021 | 9.516863 | 4.839288 |  |  | -0.0003442764 |  | 37.30043 | 34.53624
9385 | 2018-07-23 09:26 | 682443.5 | 1680.0042 | 17 | 65 | 3.464362 | -3.000103 | 2.44542 | 1.40003 | 9.516863 | 5.187707 |  |  | -0.0003843307 |  | 37.30668 | 34.54459
9386 | 2018-07-23 09:28 | 682563.5 | 1800.0047 | 17 | 65 | 3.428857 | -3.00006 | 2.44542 | 1.500024 | 9.516863 | 5.532311 |  |  | -0.0002737045 |  | 37.26089 | 34.42325
9387 | 2018-07-23 09:30 | 682683.5 | 1920.0012 | 17 | 65 | 3.397748 | -3.000136 | 2.44542 | 1.600008 | 9.516863 | 5.873555 |  |  | -0.0002336502 |  | 37.32062 | 34.51446
9388 | 2018-07-23 09:32 | 682803.5 | 2040.0013 | 17 | 65 | 3.369522 | -3.000095 | 2.44542 | 1.700028 | 9.516863 | 6.211973 |  |  | -0.0002632141 |  | 37.49292 | 34.51767
9389 | 2018-07-23 09:34 | 682923.5 | 2160.0002 | 17 | 65 | 3.341775 | -3.000064 | 2.44542 | 1.800022 | 9.516863 | 6.547524 |  |  | -0.0002756119 |  | 37.6501 | 34.53644
9390 | 2018-07-23 09:36 | 683043.5 | 2280.0047 | 17 | 65 | 3.31178 | -3.000048 | 2.44542 | 1.900021 | 9.516863 | 6.880228 |  |  | -0.0003023148 |  | 38.02504 | 34.5497
9391 | 2018-07-23 09:38 | 683163.5 | 2400.0052 | 17 | 65 | 3.280373 | -3.000006 | 2.44542 | 2.00001 | 9.516863 | 7.209809 |  |  | -0.0003070831 |  | 38.19691 | 34.49719
9392 | 2018-07-23 09:40 | 683283.5 | 2520.0082 | 17 | 65 | 3.241859 | -3.000029 | 2.44542 | 2.100013 | 9.516863 | 7.536023 |  |  | -0.0003881454 |  | 38.37099 | 34.48238
9393 | 2018-07-23 09:42 | 683403.5 | 2640.0008 | 17 | 65 | 3.187924 | -3.000006 | 2.44542 | 2.200003 | 9.516863 | 7.857693 |  |  | -0.0006370544 |  | 38.64605 | 34.54669
9394 | 2018-07-23 09:44 | 683523.5 | 2760.0069 | 17 | 65 | 3.054245 | -3.000045 | 2.44542 | 2.300015 | 9.516863 | 8.170961 |  |  | -0.001738548 |  | 39.09269 | 34.55748
9395 | 2018-07-23 09:46 | 683643.5 | 2880.0012 | 17 | 65 | 2.760561 | -3.00002 | 2.44542 | 2.400008 | 9.516863 | 8.464094 |  |  | -0.004822731 |  | 39.69574 | 34.54669
9396 | 2018-07-23 09:47 | 683696.8 | 2933.2336 | 17 | 65 | 1.99944 | -3.000004 | 2.44542 | 2.44436 | 9.516863 | 8.575215 |  |  | -0.00268951 |  | 39.91373 | 34.62783
9397 | 2018-07-23 09:47 | 683696.7 | 0.0033 | 18 | 66 | 1.997303 | -3.000288 | 0 | 2.333556e-06 | 0 | 4.660821e-06 |  |  | -0.002688865 |  | 39.91365 | 34.62787
9398 | 2018-07-23 09:49 | 683816.7 | 120.0028 | 14 | 66 | 3.258217 | 1.49995 | 0.04999404 | 1.566812e-05 | 0.1517172 | 3.128651e-05 |  |  | 0.002120972 |  | 39.28501 | 34.60281
9399 | 2018-07-23 09:51 | 683936.7 | 240.0041 | 14 | 66 | 3.429533 | 1.500004 | 0.09999393 | 1.566812e-05 | 0.3193837 | 3.128651e-05 |  |  | 0.00109005 |  | 38.32001 | 34.50023
9400 | 2018-07-23 09:53 | 684056.7 | 360.0007 | 14 | 66 | 3.517411 | 1.499989 | 0.1499879 | 1.566812e-05 | 0.4933122 | 3.128651e-05 |  |  | 0.0005655289 |  | 37.64615 | 34.59977
9401 | 2018-07-23 09:55 | 684176.7 | 480.0046 | 14 | 66 | 3.56353 | 1.499981 | 0.1999877 | 1.566812e-05 | 0.6704792 | 3.128651e-05 |  |  | 0.0002298355 |  | 37.2014 | 34.51559
9402 | 2018-07-23 09:57 | 684296.7 | 600.0051 | 14 | 66 | 3.582433 | 1.499992 | 0.2499806 | 1.566812e-05 | 0.8491249 | 3.128651e-05 |  |  | 0.0001020432 |  | 36.97717 | 34.56867
9403 | 2018-07-23 09:59 | 684416.7 | 720.0002 | 14 | 66 | 3.599678 | 1.5 | 0.2999768 | 1.566812e-05 | 1.028667 | 3.128651e-05 |  |  | 0.000128746 |  | 36.73305 | 34.66894
9404 | 2018-07-23 10:01 | 684536.7 | 840.0008 | 14 | 66 | 3.616509 | 1.500013 | 0.3499828 | 1.566812e-05 | 1.209095 | 3.128651e-05 |  |  | 0.0001411438 |  | 36.55462 | 34.53738
9405 | 2018-07-23 10:03 | 684656.7 | 960.0068 | 14 | 66 | 3.633897 | 1.499962 | 0.3999761 | 1.566812e-05 | 1.390324 | 3.128651e-05 |  |  | 0.0001802444 |  | 36.37618 | 34.49719
9406 | 2018-07-23 10:05 | 684776.7 | 1080.0036 | 14 | 66 | 3.654515 | 1.499969 | 0.4499762 | 1.566812e-05 | 1.572518 | 3.128651e-05 |  |  | 0.0002336502 |  | 36.19833 | 34.54459
9407 | 2018-07-23 10:07 | 684896.7 | 1200.0011 | 14 | 66 | 3.677083 | 1.49995 | 0.4999748 | 1.566812e-05 | 1.755807 | 3.128651e-05 |  |  | 0.0001754761 |  | 36.07378 | 34.63578
9408 | 2018-07-23 10:09 | 685016.7 | 1320.004 | 14 | 66 | 3.698765 | 1.500027 | 0.5499725 | 1.566812e-05 | 1.940195 | 3.128651e-05 |  |  | 0.0001888275 |  | 35.93381 | 34.57038
9409 | 2018-07-23 10:11 | 685136.7 | 1440.0022 | 14 | 66 | 3.717919 | 1.499985 | 0.5999643 | 1.566812e-05 | 2.125602 | 3.128651e-05 |  |  | 0.0001659393 |  | 35.83202 | 34.55635
9410 | 2018-07-23 10:13 | 685256.7 | 1560.006 | 14 | 66 | 3.7337 | 1.49996 | 0.6499615 | 1.566812e-05 | 2.311893 | 3.128651e-05 |  |  | 8.487701e-05 |  | 35.80217 | 34.56107
9411 | 2018-07-23 10:15 | 685376.7 | 1680.004 | 14 | 66 | 3.746283 | 1.499987 | 0.6999667 | 1.566812e-05 | 2.498922 | 3.128651e-05 |  |  | 0.0001010895 |  | 35.73248 | 34.56239
9412 | 2018-07-23 10:17 | 685496.7 | 1800 | 14 | 66 | 3.757943 | 1.499964 | 0.7499643 | 1.566812e-05 | 2.686517 | 3.128651e-05 |  |  | 0.0001306534 |  | 35.7022 | 34.55047
9413 | 2018-07-23 10:19 | 685616.7 | 1920.0021 | 14 | 66 | 3.77017 | 1.499987 | 0.7999607 | 1.566812e-05 | 2.874702 | 3.128651e-05 |  |  | 8.964539e-05 |  | 35.81241 | 34.58972
9414 | 2018-07-23 10:21 | 685736.7 | 2040.0052 | 14 | 66 | 3.783381 | 1.499962 | 0.8499597 | 1.566812e-05 | 3.063533 | 3.128651e-05 |  |  | 0.000123024 |  | 35.85901 | 34.58668
9415 | 2018-07-23 10:23 | 685856.7 | 2160.0002 | 14 | 66 | 3.797918 | 1.499981 | 0.8999501 | 1.566812e-05 | 3.253024 | 3.128651e-05 |  |  | 0.0001039505 |  | 35.94384 | 34.58858
9416 | 2018-07-23 10:25 | 685976.7 | 2280.0021 | 14 | 66 | 3.813836 | 1.499981 | 0.9499447 | 1.566812e-05 | 3.443292 | 3.128651e-05 |  |  | 0.0001468658 |  | 36.01999 | 34.60468
9417 | 2018-07-23 10:27 | 686096.7 | 2400.0005 | 14 | 66 | 3.831316 | 1.499977 | 0.9999493 | 1.566812e-05 | 3.634433 | 3.128651e-05 |  |  | 0.00020504 |  | 36.1576 | 34.64543
9418 | 2018-07-23 10:29 | 686216.7 | 2520.0052 | 14 | 66 | 3.850127 | 1.5 | 1.049945 | 1.566812e-05 | 3.826447 | 3.128651e-05 |  |  | 0.0002117157 |  | 36.25142 | 34.65568
9419 | 2018-07-23 10:31 | 686336.7 | 2640.0002 | 14 | 66 | 3.869915 | 1.499945 | 1.099935 | 1.566812e-05 | 4.019406 | 3.128651e-05 |  |  | 0.0001859665 |  | 36.29007 | 34.60335
9420 | 2018-07-23 10:33 | 686456.7 | 2760.0047 | 14 | 66 | 3.890134 | 1.499983 | 1.149935 | 1.566812e-05 | 4.213402 | 3.128651e-05 |  |  | 0.0001821518 |  | 36.32174 | 34.60335
9421 | 2018-07-23 10:35 | 686576.7 | 2880.0021 | 14 | 66 | 3.91024 | 1.499966 | 1.199937 | 1.566812e-05 | 4.408423 | 3.128651e-05 |  |  | 0.0001382828 |  | 36.37782 | 34.58816
9422 | 2018-07-23 10:37 | 686696.7 | 3000.0044 | 14 | 66 | 3.92969 | 1.5 | 1.249932 | 1.566812e-05 | 4.604407 | 3.128651e-05 |  |  | 0.0001602173 |  | 36.37501 | 34.54439
9423 | 2018-07-23 10:39 | 686816.7 | 3120.0034 | 14 | 66 | 3.947925 | 1.499968 | 1.299933 | 1.566812e-05 | 4.801357 | 3.128651e-05 |  |  | 0.0001211166 |  | 36.47181 | 34.57245
9424 | 2018-07-23 10:41 | 686936.7 | 3240.0002 | 14 | 66 | 3.964973 | 1.500015 | 1.34993 | 1.566812e-05 | 4.999172 | 3.128651e-05 |  |  | 0.0001344681 |  | 36.4169 | 34.52962
9425 | 2018-07-23 10:43 | 687056.7 | 3360.0004 | 14 | 66 | 3.9811 | 1.500021 | 1.399924 | 1.566812e-05 | 5.197803 | 3.128651e-05 |  |  | 0.0001773834 |  | 36.41084 | 34.52942
9426 | 2018-07-23 10:45 | 687176.7 | 3480.0051 | 14 | 66 | 3.996636 | 1.499989 | 1.449924 | 1.566812e-05 | 5.397249 | 3.128651e-05 |  |  | 0.000120163 |  | 36.41993 | 34.61473
9427 | 2018-07-23 10:47 | 687296.7 | 3600.0025 | 14 | 66 | 4.011846 | 1.500021 | 1.499922 | 1.566812e-05 | 5.597455 | 3.128651e-05 |  |  | 0.0001134872 |  | 36.4122 | 34.52525
9428 | 2018-07-23 10:49 | 687416.7 | 3720.0023 | 14 | 66 | 4.02685 | 1.499981 | 1.549919 | 1.566812e-05 | 5.79841 | 3.128651e-05 |  |  | 0.0001430511 |  | 36.27725 | 34.46608
9429 | 2018-07-23 10:51 | 687536.7 | 3840.002 | 14 | 66 | 4.041864 | 1.500036 | 1.599911 | 1.566812e-05 | 6.000091 | 3.128651e-05 |  |  | 0.0001344681 |  | 36.22441 | 34.64352
9430 | 2018-07-23 10:53 | 687656.7 | 3960.0019 | 14 | 66 | 4.057591 | 1.500051 | 1.649915 | 1.566812e-05 | 6.202589 | 3.128651e-05 |  |  | 0.0001115799 |  | 36.19186 | 34.55445
9431 | 2018-07-23 10:55 | 687776.7 | 4080.0027 | 14 | 66 | 4.074426 | 1.500053 | 1.699916 | 1.566812e-05 | 6.405888 | 3.128651e-05 |  |  | 0.0001382828 |  | 36.12669 | 34.6583
9432 | 2018-07-23 10:57 | 687896.7 | 4200.0047 | 14 | 66 | 4.092635 | 1.500015 | 1.749917 | 1.566812e-05 | 6.610065 | 3.128651e-05 |  |  | 0.0001878738 |  | 36.10616 | 34.6111
9433 | 2018-07-23 10:59 | 688016.7 | 4320.007 | 14 | 66 | 4.112307 | 1.500053 | 1.799915 | 1.566812e-05 | 6.815177 | 3.128651e-05 |  |  | 0.0001811981 |  | 36.05915 | 34.62894
9434 | 2018-07-23 11:01 | 688136.7 | 4440.0036 | 14 | 66 | 4.132993 | 1.500029 | 1.849913 | 1.566812e-05 | 7.021298 | 3.128651e-05 |  |  | 0.0001773834 |  | 36.02818 | 34.56902
9435 | 2018-07-23 11:03 | 688256.7 | 4560.0026 | 14 | 66 | 4.154045 | 1.500023 | 1.899914 | 1.566812e-05 | 7.228479 | 3.128651e-05 |  |  | 0.0001850128 |  | 36.07259 | 34.55822
9436 | 2018-07-23 11:05 | 688376.7 | 4680.004 | 14 | 66 | 4.174395 | 1.500031 | 1.949918 | 1.566812e-05 | 7.436709 | 3.128651e-05 |  |  | 0.000210762 |  | 36.05863 | 34.57412
9437 | 2018-07-23 11:07 | 688496.7 | 4800.0055 | 14 | 66 | 4.192722 | 1.500015 | 1.999918 | 1.566812e-05 | 7.645901 | 3.128651e-05 |  |  | 0.000164032 |  | 36.05863 | 34.52127
9438 | 2018-07-23 11:08 | 688552.7 | 4856.0025 | 14 | 66 | 4.200015 | 1.500011 | 2.023245 | 1.566812e-05 | 7.743791 | 3.128651e-05 |  |  | 0.0001048727 |  | 36.00233 | 34.55822
9439 | 2018-07-23 11:10 | 688672.8 | 120.0068 | 15 | 66 | 4.200538 | 1.359522 | 2.070736 | 1.566812e-05 | 7.943279 | 3.128651e-05 |  |  | -2.193451e-05 |  | 36.01485 | 34.55635
9440 | 2018-07-23 11:12 | 688792.8 | 240.0066 | 15 | 66 | 4.200462 | 1.269192 | 2.114475 | 1.566812e-05 | 8.127002 | 3.128651e-05 |  |  | -3.71933e-05 |  | 36.00159 | 34.54212
9441 | 2018-07-23 11:14 | 688912.8 | 360.0033 | 15 | 66 | 4.200457 | 1.193483 | 2.155511 | 1.566812e-05 | 8.299376 | 3.128651e-05 |  |  | 3.528595e-05 |  | 35.8998 | 34.52221
9442 | 2018-07-23 11:16 | 689032.8 | 480.0008 | 15 | 66 | 4.200473 | 1.120302 | 2.194068 | 1.566812e-05 | 8.461333 | 3.128651e-05 |  |  | -3.433228e-05 |  | 35.92472 | 34.64032
9443 | 2018-07-23 11:18 | 689152.8 | 600.0029 | 15 | 66 | 4.200445 | 1.046295 | 2.230191 | 1.566812e-05 | 8.613064 | 3.128651e-05 |  |  | 4.1008e-05 |  | 35.87864 | 34.60545
9444 | 2018-07-23 11:20 | 689272.8 | 720.0029 | 15 | 66 | 4.200476 | 0.9695282 | 2.263798 | 1.566812e-05 | 8.754233 | 3.128651e-05 |  |  | 1.049042e-05 |  | 35.77399 | 34.57739
9445 | 2018-07-23 11:22 | 689392.8 | 840.0051 | 15 | 66 | 4.200474 | 0.8890514 | 2.294791 | 1.566812e-05 | 8.884418 | 3.128651e-05 |  |  | 2.098083e-05 |  | 35.75094 | 34.5171
9446 | 2018-07-23 11:24 | 689512.8 | 960.0044 | 15 | 66 | 4.200492 | 0.8060474 | 2.323044 | 1.566812e-05 | 9.003091 | 3.128651e-05 |  |  | 2.765656e-05 |  | 35.6398 | 34.50077
9447 | 2018-07-23 11:26 | 689632.8 | 1080.0048 | 15 | 66 | 4.200464 | 0.7214375 | 2.348503 | 1.566812e-05 | 9.110034 | 3.128651e-05 |  |  | -1.716614e-05 |  | 35.60577 | 34.5641
9448 | 2018-07-23 11:28 | 689752.8 | 1200.0031 | 15 | 66 | 4.2005 | 0.6371613 | 2.37114 | 1.566812e-05 | 9.205121 | 3.128651e-05 |  |  | 3.051758e-05 |  | 35.46614 | 34.4729
9449 | 2018-07-23 11:30 | 689872.8 | 1320.0015 | 15 | 66 | 4.20048 | 0.5562077 | 2.391016 | 1.566812e-05 | 9.28861 | 3.128651e-05 |  |  | -3.814697e-06 |  | 35.40148 | 34.58137
9450 | 2018-07-23 11:32 | 689992.8 | 1440.0026 | 15 | 66 | 4.20049 | 0.480381 | 2.408271 | 1.566812e-05 | 9.361086 | 3.128651e-05 |  |  | 2.384186e-05 |  | 35.28747 | 34.52315
9451 | 2018-07-23 11:34 | 690112.8 | 1560.0009 | 15 | 66 | 4.200506 | 0.4112339 | 2.42311 | 1.566812e-05 | 9.423419 | 3.128651e-05 |  |  | 3.814697e-06 |  | 35.2835 | 34.53434
9452 | 2018-07-23 11:36 | 690232.8 | 1680.0002 | 15 | 66 | 4.200486 | 0.3500023 | 2.435776 | 1.566812e-05 | 9.476622 | 3.128651e-05 |  |  | 3.814697e-05 |  | 35.17246 | 34.48713
9453 | 2018-07-23 11:38 | 690352.8 | 1800.0018 | 15 | 66 | 4.200452 | 0.2967014 | 2.446531 | 1.566812e-05 | 9.521797 | 3.128651e-05 |  |  | 2.574921e-05 |  | 35.12536 | 34.56337
9454 | 2018-07-23 11:38 | 690352.8 | 1800.0145 | 15 | 66 | 4.200452 | 0.2966919 | 2.446533 | 1.566812e-05 | 9.521806 | 3.128651e-05 |  |  | 2.574822e-05 |  | 35.12535 | 34.55822
9455 | 2018-07-23 11:48 | 690952.9 | 600.0065 | 16 | 66 | 4.16019 | 0 | 2.446533 | 1.566812e-05 | 9.521806 | 3.128651e-05 |  |  | -2.098083e-05 |  | 34.69262 | 34.51442
9456 | 2018-07-23 11:48 | 690952.9 | 600.0117 | 16 | 66 | 4.160175 | 0 | 2.446533 | 1.566812e-05 | 9.521806 | 3.128651e-05 |  |  | -2.098847e-05 |  | 34.69264 | 34.51443
9457 | 2018-07-23 11:50 | 691072.9 | 120.0031 | 17 | 66 | 3.872261 | -3.000101 | 2.446533 | 0.100017 | 9.521806 | 0.3890631 |  |  | -0.0001974106 |  | 35.15576 | 34.55745
9458 | 2018-07-23 11:52 | 691192.9 | 240.0069 | 17 | 66 | 3.855612 | -3.000106 | 2.446533 | 0.2000074 | 9.521806 | 0.7753764 |  |  | -8.773804e-05 |  | 35.64522 | 34.56844
9459 | 2018-07-23 11:54 | 691312.9 | 360.0055 | 17 | 66 | 3.838728 | -3.000134 | 2.446533 | 0.3000059 | 9.521806 | 1.160124 |  |  | -0.0002059937 |  | 36.06549 | 34.45183
9460 | 2018-07-23 11:56 | 691432.9 | 480.0063 | 17 | 66 | 3.815316 | -3.000106 | 2.446533 | 0.4000109 | 9.521806 | 1.542921 |  |  | -0.0002155304 |  | 36.38654 | 34.53546
9461 | 2018-07-23 11:58 | 691552.9 | 600.003 | 17 | 66 | 3.78356 | -3.000089 | 2.446533 | 0.5000216 | 9.521806 | 1.922967 |  |  | -0.0002841949 |  | 36.75967 | 34.4782
9462 | 2018-07-23 12:00 | 691672.9 | 720.005 | 17 | 66 | 3.746896 | -3.000053 | 2.446533 | 0.6000076 | 9.521806 | 2.29945 |  |  | -0.0002975464 |  | 37.0837 | 34.54852
9463 | 2018-07-23 12:02 | 691792.9 | 840.0031 | 17 | 66 | 3.711278 | -3.000055 | 2.446533 | 0.7000134 | 9.521806 | 2.672354 |  |  | -0.0003128052 |  | 37.30998 | 34.61052
9464 | 2018-07-23 12:04 | 691912.9 | 960.0054 | 17 | 66 | 3.679432 | -3.000078 | 2.446533 | 0.8000081 | 9.521806 | 3.041841 |  |  | -0.000287056 |  | 37.39474 | 34.5931
9465 | 2018-07-23 12:06 | 692032.9 | 1080.002 | 17 | 66 | 3.64972 | -3.000068 | 2.446533 | 0.8999982 | 9.521806 | 3.408259 |  |  | -0.0002288818 |  | 37.44838 | 34.45279
9466 | 2018-07-23 12:08 | 692152.9 | 1200.001 | 17 | 66 | 3.618817 | -3.00006 | 2.446533 | 1.000012 | 9.521806 | 3.77176 |  |  | -0.000292778 |  | 37.61669 | 34.59802
9467 | 2018-07-23 12:10 | 692272.9 | 1320.0031 | 17 | 66 | 3.584434 | -3.00005 | 2.446533 | 1.099996 | 9.521806 | 4.131896 |  |  | -0.000287056 |  | 37.59768 | 34.49886
9468 | 2018-07-23 12:12 | 692392.9 | 1440.0021 | 17 | 66 | 3.546313 | -3.000029 | 2.446533 | 1.200011 | 9.521806 | 4.488516 |  |  | -0.000336647 |  | 37.65527 | 34.56391
9469 | 2018-07-23 12:14 | 692512.9 | 1560.0012 | 17 | 66 | 3.505911 | -3.000037 | 2.446533 | 1.3 | 9.521806 | 4.841094 |  |  | -0.0003919601 |  | 37.62276 | 34.55973
9470 | 2018-07-23 12:16 | 692632.9 | 1680.0025 | 17 | 66 | 3.466254 | -3.000022 | 2.446533 | 1.399991 | 9.521806 | 5.189651 |  |  | -0.0003519058 |  | 37.56889 | 34.49586
9471 | 2018-07-23 12:18 | 692752.9 | 1800.0022 | 17 | 66 | 3.430489 | -3.000018 | 2.446533 | 1.499995 | 9.521806 | 5.534463 |  |  | -0.000287056 |  | 37.58396 | 34.57018
9472 | 2018-07-23 12:20 | 692872.9 | 1920.0037 | 17 | 66 | 3.39927 | -3.000014 | 2.446533 | 1.600004 | 9.521806 | 5.875947 |  |  | -0.0002422333 |  | 37.57678 | 34.63121
9473 | 2018-07-23 12:22 | 692992.9 | 2040.0011 | 17 | 66 | 3.370903 | -3.000045 | 2.446533 | 1.699992 | 9.521806 | 6.214404 |  |  | -0.0002450943 |  | 37.65847 | 34.54664
9474 | 2018-07-23 12:24 | 693112.9 | 2160.0001 | 17 | 66 | 3.343098 | -2.999993 | 2.446533 | 1.799992 | 9.521806 | 6.550111 |  |  | -0.0002422333 |  | 37.86413 | 34.54189
9475 | 2018-07-23 12:26 | 693232.9 | 2280.0023 | 17 | 66 | 3.31299 | -2.999979 | 2.446533 | 1.899986 | 9.521806 | 6.882921 |  |  | -0.0002765656 |  | 38.18348 | 34.56503
9476 | 2018-07-23 12:28 | 693352.9 | 2400.0053 | 17 | 66 | 3.281419 | -3.000018 | 2.446533 | 1.999985 | 9.521806 | 7.212644 |  |  | -0.0002794266 |  | 38.43895 | 34.52884
9477 | 2018-07-23 12:30 | 693472.9 | 2520.001 | 17 | 66 | 3.243147 | -2.999999 | 2.446533 | 2.09999 | 9.521806 | 7.538983 |  |  | -0.0003728867 |  | 38.54997 | 34.58098
9478 | 2018-07-23 12:32 | 693592.9 | 2640.0011 | 17 | 66 | 3.189646 | -2.999979 | 2.446533 | 2.199972 | 9.521806 | 7.860772 |  |  | -0.0006113052 |  | 38.77462 | 34.64426
9479 | 2018-07-23 12:34 | 693712.9 | 2760.003 | 17 | 66 | 3.05743 | -2.999946 | 2.446533 | 2.29997 | 9.521806 | 8.174234 |  |  | -0.00171566 |  | 39.15456 | 34.57206
9480 | 2018-07-23 12:36 | 693832.9 | 2880.0037 | 17 | 66 | 2.76803 | -2.999997 | 2.446533 | 2.399961 | 9.521806 | 8.467785 |  |  | -0.004763603 |  | 39.78894 | 34.46873
9481 | 2018-07-23 12:37 | 693887.6 | 2934.7209 | 17 | 66 | 1.999842 | -3.000016 | 2.446533 | 2.445554 | 9.521806 | 8.582365 |  |  | -0.002599369 |  | 40.01283 | 34.60619
9482 | 2018-07-23 12:37 | 693887.7 | 0.0032 | 18 | 67 | 1.997144 | -3.000152 | 0 | 0 | 0 | 0 |  |  | -0.002598732 |  | 40.01275 | 34.60607
9483 | 2018-07-23 12:39 | 694007.8 | 120.003 | 14 | 67 | 3.25785 | 1.500011 | 0.04999642 | 5.666951e-06 | 0.1517064 | 1.131772e-05 |  |  | 0.002148628 |  | 39.39543 | 34.56337
9484 | 2018-07-23 12:41 | 694127.8 | 240.0065 | 14 | 67 | 3.429242 | 1.5 | 0.09999412 | 5.666951e-06 | 0.3193495 | 1.131772e-05 |  |  | 0.001055717 |  | 38.40625 | 34.52996
9485 | 2018-07-23 12:43 | 694247.8 | 360.004 | 14 | 67 | 3.517153 | 1.50001 | 0.1499889 | 5.666951e-06 | 0.493266 | 1.131772e-05 |  |  | 0.0005588531 |  | 37.66223 | 34.6805
9486 | 2018-07-23 12:45 | 694367.8 | 480.003 | 14 | 67 | 3.5633 | 1.500013 | 0.1999861 | 5.666951e-06 | 0.6704109 | 1.131772e-05 |  |  | 0.000246048 |  | 37.32528 | 34.65435
9487 | 2018-07-23 12:47 | 694487.8 | 600.0051 | 14 | 67 | 3.582223 | 1.499969 | 0.2499834 | 5.666951e-06 | 0.8490612 | 1.131772e-05 |  |  | 0.0001459122 |  | 37.02296 | 34.53795
9488 | 2018-07-23 12:49 | 694607.8 | 720.0018 | 14 | 67 | 3.599421 | 1.5 | 0.2999895 | 5.666951e-06 | 1.028627 | 1.131772e-05 |  |  | 8.869171e-05 |  | 36.76605 | 34.50779
9489 | 2018-07-23 12:51 | 694727.8 | 840.0071 | 14 | 67 | 3.616252 | 1.499985 | 0.3499847 | 5.666951e-06 | 1.209003 | 1.131772e-05 |  |  | 0.0001525879 |  | 36.56348 | 34.54212
9490 | 2018-07-23 12:53 | 694847.8 | 960.0021 | 14 | 67 | 3.63368 | 1.499975 | 0.399976 | 5.666951e-06 | 1.390213 | 1.131772e-05 |  |  | 0.0001678467 |  | 36.41856 | 34.6295
9491 | 2018-07-23 12:55 | 694967.8 | 1080.0058 | 14 | 67 | 3.654324 | 1.499962 | 0.4499877 | 5.666951e-06 | 1.572438 | 1.131772e-05 |  |  | 0.0001745224 |  | 36.21511 | 34.46097
9492 | 2018-07-23 12:57 | 695087.8 | 1200.0065 | 14 | 67 | 3.676843 | 1.499975 | 0.4999757 | 5.666951e-06 | 1.755677 | 1.131772e-05 |  |  | 0.0002155304 |  | 36.09378 | 34.51843
9493 | 2018-07-23 12:59 | 695207.8 | 1320.0021 | 14 | 67 | 3.698555 | 1.499933 | 0.5499806 | 5.666951e-06 | 1.94008 | 1.131772e-05 |  |  | 0.00020504 |  | 36.01019 | 34.62365
9494 | 2018-07-23 13:01 | 695327.8 | 1440.0053 | 14 | 67 | 3.717686 | 1.499987 | 0.5999714 | 5.666951e-06 | 2.125472 | 1.131772e-05 |  |  | 0.0001239777 |  | 35.82802 | 34.54439
9495 | 2018-07-23 13:03 | 695447.8 | 1560.0068 | 14 | 67 | 3.733476 | 1.499975 | 0.6499684 | 5.666951e-06 | 2.311751 | 1.131772e-05 |  |  | 0.0001010895 |  | 35.83035 | 34.53851
9496 | 2018-07-23 13:05 | 695567.8 | 1680.002 | 14 | 67 | 3.746069 | 1.499973 | 0.6999671 | 5.666951e-06 | 2.498745 | 1.131772e-05 |  |  | 0.0001096725 |  | 35.76252 | 34.54135
9497 | 2018-07-23 13:07 | 695687.8 | 1800.0015 | 14 | 67 | 3.75773 | 1.499973 | 0.7499651 | 5.666951e-06 | 2.686332 | 1.131772e-05 |  |  | 7.152557e-05 |  | 35.75952 | 34.5154
9498 | 2018-07-23 13:09 | 695807.8 | 1920.0063 | 14 | 67 | 3.769955 | 1.499943 | 0.7999623 | 5.666951e-06 | 2.874511 | 1.131772e-05 |  |  | 0.0001153946 |  | 35.73366 | 34.52281
9499 | 2018-07-23 13:11 | 695927.8 | 2040.006 | 14 | 67 | 3.783225 | 1.499996 | 0.8499621 | 5.666951e-06 | 3.063335 | 1.131772e-05 |  |  | 0.000125885 |  | 35.77842 | 34.61473
9500 | 2018-07-23 13:13 | 696047.8 | 2160.0018 | 14 | 67 | 3.79773 | 1.499945 | 0.8999595 | 5.666951e-06 | 3.252844 | 1.131772e-05 |  |  | 0.0001354218 |  | 35.88855 | 34.6138
9501 | 2018-07-23 13:15 | 696167.8 | 2280.0048 | 14 | 67 | 3.813689 | 1.499943 | 0.9499564 | 5.666951e-06 | 3.443112 | 1.131772e-05 |  |  | 0.0001306534 |  | 36.01854 | 34.55995
9502 | 2018-07-23 13:17 | 696287.8 | 2400.0014 | 14 | 67 | 3.83116 | 1.499983 | 0.9999547 | 5.666951e-06 | 3.634222 | 1.131772e-05 |  |  | 0.0001459122 |  | 36.13938 | 34.64319
9503 | 2018-07-23 13:19 | 696407.8 | 2520.0019 | 14 | 67 | 3.849982 | 1.499996 | 1.049944 | 5.666951e-06 | 3.826205 | 1.131772e-05 |  |  | 0.0001735687 |  | 36.19902 | 34.63407
9504 | 2018-07-23 13:21 | 696527.8 | 2640.0032 | 14 | 67 | 3.869799 | 1.499981 | 1.099948 | 5.666951e-06 | 4.019212 | 1.131772e-05 |  |  | 0.0002145767 |  | 36.20295 | 34.52301
9505 | 2018-07-23 13:23 | 696647.8 | 2760.0065 | 14 | 67 | 3.890005 | 1.500031 | 1.149945 | 5.666951e-06 | 4.213192 | 1.131772e-05 |  |  | 0.0001306534 |  | 36.28885 | 34.5988
9506 | 2018-07-23 13:25 | 696767.8 | 2880.0031 | 14 | 67 | 3.910148 | 1.500072 | 1.199939 | 5.666951e-06 | 4.408175 | 1.131772e-05 |  |  | 0.0001726151 |  | 36.33492 | 34.51065
9507 | 2018-07-23 13:27 | 696887.8 | 3000.0016 | 14 | 67 | 3.929578 | 1.500008 | 1.249938 | 5.666951e-06 | 4.604166 | 1.131772e-05 |  |  | 0.0001239777 |  | 36.40828 | 34.581
9508 | 2018-07-23 13:29 | 697007.8 | 3120.0016 | 14 | 67 | 3.9478 | 1.500015 | 1.299937 | 5.666951e-06 | 4.801103 | 1.131772e-05 |  |  | 0.0002031326 |  | 36.43411 | 34.56373
9509 | 2018-07-23 13:31 | 697127.8 | 3240.0025 | 14 | 67 | 3.964845 | 1.500015 | 1.349938 | 5.666951e-06 | 4.998928 | 1.131772e-05 |  |  | 0.0001745224 |  | 36.3671 | 34.51843
9510 | 2018-07-23 13:33 | 697247.8 | 3360.0013 | 14 | 67 | 3.98095 | 1.499996 | 1.399939 | 5.666951e-06 | 5.197579 | 1.131772e-05 |  |  | 0.0001192093 |  | 36.42994 | 34.58594
9511 | 2018-07-23 13:35 | 697367.8 | 3480.0067 | 14 | 67 | 3.99647 | 1.499977 | 1.449937 | 5.666951e-06 | 5.397011 | 1.131772e-05 |  |  | 0.000161171 |  | 36.34127 | 34.57495
9512 | 2018-07-23 13:37 | 697487.8 | 3600.0004 | 14 | 67 | 4.011712 | 1.499992 | 1.499929 | 5.666951e-06 | 5.597184 | 1.131772e-05 |  |  | 0.0001382828 |  | 36.39037 | 34.55067
9513 | 2018-07-23 13:39 | 697607.8 | 3720.0033 | 14 | 67 | 4.026708 | 1.500053 | 1.549926 | 5.666951e-06 | 5.798134 | 1.131772e-05 |  |  | 9.632111e-05 |  | 36.29261 | 34.57893
9514 | 2018-07-23 13:41 | 697727.8 | 3840.0023 | 14 | 67 | 4.041732 | 1.49999 | 1.599929 | 5.666951e-06 | 5.999853 | 1.131772e-05 |  |  | 0.0001173019 |  | 36.27677 | 34.59179
9515 | 2018-07-23 13:43 | 697847.8 | 3960.0036 | 14 | 67 | 4.057439 | 1.499979 | 1.649925 | 5.666951e-06 | 6.202316 | 1.131772e-05 |  |  | 0.000120163 |  | 36.21975 | 34.56392
9516 | 2018-07-23 13:45 | 697967.8 | 4080.0032 | 14 | 67 | 4.074331 | 1.500019 | 1.699924 | 5.666951e-06 | 6.4056 | 1.131772e-05 |  |  | 0.0001621246 |  | 36.15247 | 34.5518
9517 | 2018-07-23 13:47 | 698087.8 | 4200.0049 | 14 | 67 | 4.092535 | 1.499983 | 1.749915 | 5.666951e-06 | 6.609727 | 1.131772e-05 |  |  | 0.0001630783 |  | 36.14104 | 34.56867
9518 | 2018-07-23 13:49 | 698207.8 | 4320.0063 | 14 | 67 | 4.112165 | 1.499989 | 1.799925 | 5.666951e-06 | 6.81488 | 1.131772e-05 |  |  | 0.0001373291 |  | 36.08397 | 34.59997
9519 | 2018-07-23 13:51 | 698327.8 | 4440.0026 | 14 | 67 | 4.132908 | 1.499956 | 1.849922 | 5.666951e-06 | 7.020994 | 1.131772e-05 |  |  | 0.0001726151 |  | 36.05584 | 34.53891
9520 | 2018-07-23 13:53 | 698447.8 | 4560.0042 | 14 | 67 | 4.153944 | 1.499987 | 1.89992 | 5.666951e-06 | 7.228158 | 1.131772e-05 |  |  | 0.0001802444 |  | 36.03625 | 34.47066
9521 | 2018-07-23 13:55 | 698567.8 | 4680.0009 | 14 | 67 | 4.174286 | 1.499989 | 1.949912 | 5.666951e-06 | 7.436337 | 1.131772e-05 |  |  | 0.0001850128 |  | 36.01603 | 34.53473
9522 | 2018-07-23 13:57 | 698687.8 | 4800.0028 | 14 | 67 | 4.192613 | 1.500027 | 1.999911 | 5.666951e-06 | 7.645515 | 1.131772e-05 |  |  | 0.0001707077 |  | 36.04206 | 34.50156
9523 | 2018-07-23 13:58 | 698744.4 | 4856.657 | 14 | 67 | 4.200009 | 1.500004 | 2.023523 | 5.666951e-06 | 7.744601 | 1.131772e-05 |  |  | 0.0001052643 |  | 36.03 | 34.61303
9524 | 2018-07-23 14:00 | 698864.4 | 120.0009 | 15 | 67 | 4.200491 | 1.359945 | 2.071024 | 5.666951e-06 | 7.944132 | 1.131772e-05 |  |  | -3.33786e-05 |  | 35.96616 | 34.53988
9525 | 2018-07-23 14:02 | 698984.4 | 240.0025 | 15 | 67 | 4.200464 | 1.269527 | 2.114771 | 5.666951e-06 | 8.127891 | 1.131772e-05 |  |  | -9.536743e-06 |  | 35.91957 | 34.53266
9526 | 2018-07-23 14:04 | 699104.4 | 360.0059 | 15 | 67 | 4.200485 | 1.193762 | 2.15581 | 5.666951e-06 | 8.300271 | 1.131772e-05 |  |  | 3.147125e-05 |  | 35.88881 | 34.55995
9527 | 2018-07-23 14:06 | 699224.4 | 480.0004 | 15 | 67 | 4.200523 | 1.120804 | 2.194388 | 5.666951e-06 | 8.462318 | 1.131772e-05 |  |  | -3.71933e-05 |  | 35.8478 | 34.50707
9528 | 2018-07-23 14:08 | 699344.4 | 600.0007 | 15 | 67 | 4.200467 | 1.045971 | 2.230508 | 5.666951e-06 | 8.614041 | 1.131772e-05 |  |  | 1.716614e-05 |  | 35.78793 | 34.50383
9529 | 2018-07-23 14:10 | 699464.4 | 720.0052 | 15 | 67 | 4.200458 | 0.9686489 | 2.264097 | 5.666951e-06 | 8.755132 | 1.131772e-05 |  |  | 9.536743e-07 |  | 35.73596 | 34.48259
9530 | 2018-07-23 14:12 | 699584.4 | 840.0037 | 15 | 67 | 4.200455 | 0.8876743 | 2.295043 | 5.666951e-06 | 8.885116 | 1.131772e-05 |  |  | 5.245209e-05 |  | 35.66605 | 34.59523
9531 | 2018-07-23 14:14 | 699704.4 | 960.0035 | 15 | 67 | 4.20046 | 0.804121 | 2.323249 | 5.666951e-06 | 9.003596 | 1.131772e-05 |  |  | -5.912781e-05 |  | 35.61689 | 34.54803
9532 | 2018-07-23 14:16 | 699824.4 | 1080.0034 | 15 | 67 | 4.200472 | 0.7194633 | 2.348646 | 5.666951e-06 | 9.110275 | 1.131772e-05 |  |  | 1.525879e-05 |  | 35.51339 | 34.50574
9533 | 2018-07-23 14:18 | 699944.4 | 1200.0039 | 15 | 67 | 4.20049 | 0.6357613 | 2.37122 | 5.666951e-06 | 9.205099 | 1.131772e-05 |  |  | 0 |  | 35.43856 | 34.52545
9534 | 2018-07-23 14:20 | 700064.4 | 1320.004 | 15 | 67 | 4.200481 | 0.5547886 | 2.391047 | 5.666951e-06 | 9.288383 | 1.131772e-05 |  |  | 9.536743e-07 |  | 35.3826 | 34.59349
9535 | 2018-07-23 14:22 | 700184.4 | 1440.0021 | 15 | 67 | 4.200447 | 0.4789715 | 2.408256 | 5.666951e-06 | 9.360666 | 1.131772e-05 |  |  | -4.005432e-05 |  | 35.24266 | 34.52031
9536 | 2018-07-23 14:24 | 700304.4 | 1560.0028 | 15 | 67 | 4.200468 | 0.4101086 | 2.423051 | 5.666951e-06 | 9.422815 | 1.131772e-05 |  |  | -1.049042e-05 |  | 35.16475 | 34.57058
9537 | 2018-07-23 14:26 | 700424.4 | 1680.004 | 15 | 67 | 4.200474 | 0.3492908 | 2.435686 | 5.666951e-06 | 9.475884 | 1.131772e-05 |  |  | 1.525879e-05 |  | 35.1288 | 34.59483
9538 | 2018-07-23 14:28 | 700544.4 | 1800.0073 | 15 | 67 | 4.200444 | 0.2961807 | 2.44642 | 5.666951e-06 | 9.520974 | 1.131772e-05 |  |  | -1.907349e-06 |  | 35.0119 | 34.53287
9539 | 2018-07-23 14:28 | 700544.4 | 1800.0101 | 15 | 67 | 4.200444 | 0.2961807 | 2.446422 | 5.666951e-06 | 9.520984 | 1.131772e-05 |  |  | -1.907845e-06 |  | 35.0119 | 34.53299
9540 | 2018-07-23 14:38 | 701144.5 | 600.0046 | 16 | 67 | 4.160307 | 0 | 2.446422 | 5.666951e-06 | 9.520984 | 1.131772e-05 |  |  | -0.0001083888 |  | 34.64325 | 34.55314
9541 | 2018-07-23 14:40 | 701264.6 | 120.006 | 17 | 67 | 3.872332 | -3.000068 | 2.446422 | 0.1000093 | 9.520984 | 0.389058 |  |  | -0.0001296997 |  | 35.11149 | 34.53931
9542 | 2018-07-23 14:42 | 701384.6 | 240.0058 | 17 | 67 | 3.855663 | -3.000031 | 2.446422 | 0.1999942 | 9.520984 | 0.7753541 |  |  | -0.0001649857 |  | 35.62244 | 34.59734
9543 | 2018-07-23 14:44 | 701504.6 | 360.0048 | 17 | 67 | 3.838851 | -3.000037 | 2.446422 | 0.2999851 | 9.520984 | 1.16008 |  |  | -0.0001707077 |  | 36.01481 | 34.51524
9544 | 2018-07-23 14:46 | 701624.6 | 480.0014 | 17 | 67 | 3.815416 | -3.000045 | 2.446422 | 0.39998 | 9.520984 | 1.542845 |  |  | -0.0002260208 |  | 36.41194 | 34.47942
9545 | 2018-07-23 14:48 | 701744.6 | 600.0044 | 17 | 67 | 3.783701 | -3.000053 | 2.446422 | 0.4999845 | 9.520984 | 1.922882 |  |  | -0.0003051758 |  | 36.82252 | 34.55658
9546 | 2018-07-23 14:50 | 701864.6 | 720.0041 | 17 | 67 | 3.747022 | -3.000031 | 2.446422 | 0.5999965 | 9.520984 | 2.299479 |  |  | -0.0003547668 |  | 37.08752 | 34.5655
9547 | 2018-07-23 14:52 | 701984.6 | 840.0017 | 17 | 67 | 3.711418 | -3.000037 | 2.446422 | 0.6999782 | 9.520984 | 2.672305 |  |  | -0.000292778 |  | 37.27154 | 34.461
9548 | 2018-07-23 14:54 | 702104.6 | 960.0022 | 17 | 67 | 3.67958 | -3.000006 | 2.446422 | 0.7999921 | 9.520984 | 3.041878 |  |  | -0.000244140625 |  | 37.3482 | 34.5321
9549 | 2018-07-23 14:56 | 702224.6 | 1080.0045 | 17 | 67 | 3.649896 | -3.000027 | 2.446422 | 0.899991 | 9.520984 | 3.408346 |  |  | -0.0002679825 |  | 37.48662 | 34.5027
9550 | 2018-07-23 14:58 | 702344.6 | 1200.0027 | 17 | 67 | 3.618925 | -3.000041 | 2.446422 | 0.9999855 | 9.520984 | 3.771791 |  |  | -0.0003089905 |  | 37.63079 | 34.581
9551 | 2018-07-23 15:00 | 702464.6 | 1320.0027 | 17 | 67 | 3.584521 | -3.000012 | 2.446422 | 1.09997 | 9.520984 | 4.131946 |  |  | -0.0003528595 |  | 37.59389 | 34.48773
9552 | 2018-07-23 15:02 | 702584.6 | 1440.0046 | 17 | 67 | 3.546441 | -3.00005 | 2.446422 | 1.199963 | 9.520984 | 4.488497 |  |  | -0.0003204346 |  | 37.6705 | 34.53891
9553 | 2018-07-23 15:04 | 702704.6 | 1560.0051 | 17 | 67 | 3.506059 | -3.000035 | 2.446422 | 1.299964 | 9.520984 | 4.841136 |  |  | -0.0003986359 |  | 37.63451 | 34.46364
9554 | 2018-07-23 15:06 | 702824.6 | 1680.0063 | 17 | 67 | 3.46642 | -3.000072 | 2.446422 | 1.39997 | 9.520984 | 5.189762 |  |  | -0.0003223419 |  | 37.6596 | 34.49682
9555 | 2018-07-23 15:08 | 702944.6 | 1800.0023 | 17 | 67 | 3.430688 | -3.000037 | 2.446422 | 1.499958 | 9.520984 | 5.534535 |  |  | -0.0002622604 |  | 37.57183 | 34.58614
9556 | 2018-07-23 15:10 | 703064.6 | 1920.0024 | 17 | 67 | 3.399482 | -2.999972 | 2.446422 | 1.599972 | 9.520984 | 5.876057 |  |  | -0.0003042221 |  | 37.59575 | 34.55902
9557 | 2018-07-23 15:12 | 703184.6 | 2040.0068 | 17 | 67 | 3.371125 | -3.000016 | 2.446422 | 1.699955 | 9.520984 | 6.214515 |  |  | -0.0002679825 |  | 37.68627 | 34.43745
9558 | 2018-07-23 15:14 | 703304.6 | 2160.0049 | 17 | 67 | 3.34329 | -2.999993 | 2.446422 | 1.799959 | 9.520984 | 6.550256 |  |  | -0.0002422333 |  | 37.83944 | 34.61283
9559 | 2018-07-23 15:16 | 703424.6 | 2280.0031 | 17 | 67 | 3.313191 | -3.000027 | 2.446422 | 1.899952 | 9.520984 | 6.883085 |  |  | -0.0003137589 |  | 38.14563 | 34.42458
9560 | 2018-07-23 15:18 | 703544.6 | 2400.0038 | 17 | 67 | 3.28157 | -2.999979 | 2.446422 | 1.999955 | 9.520984 | 7.212839 |  |  | -0.0002889633 |  | 38.37722 | 34.48165
9561 | 2018-07-23 15:20 | 703664.6 | 2520.0013 | 17 | 67 | 3.243305 | -3.000022 | 2.446422 | 2.099954 | 9.520984 | 7.53917 |  |  | -0.0003604889 |  | 38.51421 | 34.55691
9562 | 2018-07-23 15:22 | 703784.6 | 2640.0026 | 17 | 67 | 3.18977 | -3.000025 | 2.446422 | 2.19994 | 9.520984 | 7.86099 |  |  | -0.0006351471 |  | 38.74561 | 34.48259
9563 | 2018-07-23 15:24 | 703904.6 | 2760.0015 | 17 | 67 | 3.057407 | -3.000002 | 2.446422 | 2.299929 | 9.520984 | 8.174435 |  |  | -0.001726151 |  | 39.21004 | 34.5943
9564 | 2018-07-23 15:26 | 704024.6 | 2880.0014 | 17 | 67 | 2.767551 | -3.000027 | 2.446422 | 2.399939 | 9.520984 | 8.468028 |  |  | -0.004748344 |  | 39.70429 | 34.57285
9565 | 2018-07-23 15:27 | 704079.1 | 2934.5643 | 17 | 67 | 1.999321 | -3.000025 | 2.446422 | 2.445412 | 9.520984 | 8.582259 |  |  | -0.002592223 |  | 40.07886 | 34.43233
9566 | 2018-07-23 15:27 | 704079.1 | 0.0064 | 18 | 68 | 1.996583 | -2.999935 | 0 | 0 | 0 | 0 |  |  | -0.002591464 |  | 40.07874 | 34.43248
9567 | 2018-07-23 15:29 | 704199.2 | 120.0033 | 14 | 68 | 3.257763 | 1.499977 | 0.04998967 | 1.41663e-05 | 0.1516776 | 2.828359e-05 |  |  | 0.002151489 |  | 39.3196 | 34.534
9568 | 2018-07-23 15:31 | 704319.2 | 240.0017 | 14 | 68 | 3.429165 | 1.499969 | 0.0999869 | 1.41663e-05 | 0.3193135 | 2.828359e-05 |  |  | 0.001059532 |  | 38.41761 | 34.56867
9569 | 2018-07-23 15:33 | 704439.2 | 360.0054 | 14 | 68 | 3.517116 | 1.500004 | 0.1499922 | 1.41663e-05 | 0.4932635 | 2.828359e-05 |  |  | 0.0005874634 |  | 37.73063 | 34.47139
9570 | 2018-07-23 15:35 | 704559.2 | 480.0043 | 14 | 68 | 3.563271 | 1.499979 | 0.1999868 | 1.41663e-05 | 0.6703975 | 2.828359e-05 |  |  | 0.0002002716 |  | 37.33268 | 34.58574
9571 | 2018-07-23 15:37 | 704679.2 | 600.0042 | 14 | 68 | 3.582193 | 1.499966 | 0.2499841 | 1.41663e-05 | 0.8490453 | 2.828359e-05 |  |  | 0.0001192093 |  | 37.0469 | 34.54232
9572 | 2018-07-23 15:39 | 704799.2 | 720.0034 | 14 | 68 | 3.599401 | 1.499969 | 0.2999827 | 1.41663e-05 | 1.028582 | 2.828359e-05 |  |  | 0.0001649857 |  | 36.70493 | 34.52261
9573 | 2018-07-23 15:41 | 704919.2 | 840.0014 | 14 | 68 | 3.616215 | 1.499989 | 0.3499796 | 1.41663e-05 | 1.208961 | 2.828359e-05 |  |  | 0.0001316071 |  | 36.61462 | 34.61266
9574 | 2018-07-23 15:43 | 705039.2 | 960.0044 | 14 | 68 | 3.633631 | 1.500021 | 0.399974 | 1.41663e-05 | 1.39018 | 2.828359e-05 |  |  | 0.0001754761 |  | 36.4169 | 34.58461
9575 | 2018-07-23 15:45 | 705159.2 | 1080.001 | 14 | 68 | 3.654245 | 1.500011 | 0.4499772 | 1.41663e-05 | 1.572371 | 2.828359e-05 |  |  | 0.0001506805 |  | 36.21067 | 34.51065
9576 | 2018-07-23 15:47 | 705279.2 | 1200.0033 | 14 | 68 | 3.676794 | 1.499992 | 0.4999777 | 1.41663e-05 | 1.755654 | 2.828359e-05 |  |  | 0.0001993179 |  | 36.08774 | 34.48523
9577 | 2018-07-23 15:49 | 705399.2 | 1320.0049 | 14 | 68 | 3.698532 | 1.499969 | 0.5499697 | 1.41663e-05 | 1.940008 | 2.828359e-05 |  |  | 0.000210762 |  | 36.04187 | 34.58157
9578 | 2018-07-23 15:51 | 705519.2 | 1440.0045 | 14 | 68 | 3.717658 | 1.500008 | 0.5999721 | 1.41663e-05 | 2.125442 | 2.828359e-05 |  |  | 0.000164032 |  | 35.88393 | 34.56847
9579 | 2018-07-23 15:53 | 705639.2 | 1560.0067 | 14 | 68 | 3.733445 | 1.500027 | 0.649972 | 1.41663e-05 | 2.31173 | 2.828359e-05 |  |  | 0.0001306534 |  | 35.80706 | 34.54934
9580 | 2018-07-23 15:55 | 705759.2 | 1680.0009 | 14 | 68 | 3.746031 | 1.500013 | 0.6999728 | 1.41663e-05 | 2.498731 | 2.828359e-05 |  |  | 0.0001173019 |  | 35.74207 | 34.5205
9581 | 2018-07-23 15:57 | 705879.2 | 1800.0049 | 14 | 68 | 3.757686 | 1.499996 | 0.7499746 | 1.41663e-05 | 2.686331 | 2.828359e-05 |  |  | 8.392334e-05 |  | 35.6747 | 34.55067
9582 | 2018-07-23 15:59 | 705999.2 | 1920.0027 | 14 | 68 | 3.769978 | 1.500002 | 0.7999697 | 1.41663e-05 | 2.874501 | 2.828359e-05 |  |  | 9.346008e-05 |  | 35.79218 | 34.57455
9583 | 2018-07-23 16:01 | 706119.2 | 2040.0003 | 14 | 68 | 3.783235 | 1.500004 | 0.8499588 | 1.41663e-05 | 3.063285 | 2.828359e-05 |  |  | 0.0001449585 |  | 35.84831 | 34.59463
9584 | 2018-07-23 16:03 | 706239.2 | 2160.0032 | 14 | 68 | 3.797769 | 1.499968 | 0.8999615 | 1.41663e-05 | 3.252815 | 2.828359e-05 |  |  | 0.0001544952 |  | 35.93821 | 34.56774
9585 | 2018-07-23 16:05 | 706359.2 | 2280.0039 | 14 | 68 | 3.813773 | 1.50005 | 0.9499609 | 1.41663e-05 | 3.443095 | 2.828359e-05 |  |  | 0.0001802444 |  | 36.02697 | 34.50744
9586 | 2018-07-23 16:07 | 706479.2 | 2400.0045 | 14 | 68 | 3.83119 | 1.500023 | 0.9999561 | 1.41663e-05 | 3.634193 | 2.828359e-05 |  |  | 0.0001707077 |  | 36.14082 | 34.54553
9587 | 2018-07-23 16:09 | 706599.2 | 2520.0059 | 14 | 68 | 3.850002 | 1.500008 | 1.049956 | 1.41663e-05 | 3.826218 | 2.828359e-05 |  |  | 0.0001468658 |  | 36.20649 | 34.4892
9588 | 2018-07-23 16:11 | 706719.2 | 2640.004 | 14 | 68 | 3.869782 | 1.49995 | 1.09996 | 1.41663e-05 | 4.019226 | 2.828359e-05 |  |  | 0.0001926422 |  | 36.24818 | 34.57569
9589 | 2018-07-23 16:13 | 706839.2 | 2760.0047 | 14 | 68 | 3.890033 | 1.499989 | 1.149955 | 1.41663e-05 | 4.2132 | 2.828359e-05 |  |  | 0.0002241135 |  | 36.31168 | 34.46231
9590 | 2018-07-23 16:15 | 706959.2 | 2880.0006 | 14 | 68 | 3.910156 | 1.500038 | 1.199951 | 1.41663e-05 | 4.40819 | 2.828359e-05 |  |  | 9.632111e-05 |  | 36.36592 | 34.49852
9591 | 2018-07-23 16:17 | 707079.2 | 3000.0018 | 14 | 68 | 3.929564 | 1.500006 | 1.249947 | 1.41663e-05 | 4.604172 | 2.828359e-05 |  |  | 0.000166893 |  | 36.36104 | 34.53664
9592 | 2018-07-23 16:19 | 707199.2 | 3120.0023 | 14 | 68 | 3.947805 | 1.500002 | 1.299949 | 1.41663e-05 | 4.801118 | 2.828359e-05 |  |  | 0.0001535416 |  | 36.39784 | 34.54251
9593 | 2018-07-23 16:21 | 707319.2 | 3240.0065 | 14 | 68 | 3.964831 | 1.499977 | 1.349947 | 1.41663e-05 | 4.998933 | 2.828359e-05 |  |  | 0.000128746 |  | 36.446 | 34.53266
9594 | 2018-07-23 16:23 | 707439.2 | 3360.0038 | 14 | 68 | 3.980984 | 1.500013 | 1.399943 | 1.41663e-05 | 5.197565 | 2.828359e-05 |  |  | 0.0001802444 |  | 36.46484 | 34.47707
9595 | 2018-07-23 16:25 | 707559.2 | 3480.0044 | 14 | 68 | 3.996514 | 1.500036 | 1.449938 | 1.41663e-05 | 5.396985 | 2.828359e-05 |  |  | 0.0001153946 |  | 36.46974 | 34.60468
9596 | 2018-07-23 16:27 | 707679.2 | 3600.004 | 14 | 68 | 4.011705 | 1.499987 | 1.499938 | 1.41663e-05 | 5.597191 | 2.828359e-05 |  |  | 0.0001430511 |  | 36.37667 | 34.4841
9597 | 2018-07-23 16:29 | 707799.2 | 3720 | 14 | 68 | 4.026705 | 1.500042 | 1.549934 | 1.41663e-05 | 5.798134 | 2.828359e-05 |  |  | 0.0001430511 |  | 36.28402 | 34.54232
9598 | 2018-07-23 16:31 | 707919.2 | 3840.0036 | 14 | 68 | 4.041737 | 1.499998 | 1.599934 | 1.41663e-05 | 5.999846 | 2.828359e-05 |  |  | 0.0001296997 |  | 36.23795 | 34.52903
9599 | 2018-07-23 16:33 | 708039.2 | 3960.0041 | 14 | 68 | 4.057463 | 1.500029 | 1.649941 | 1.41663e-05 | 6.202352 | 2.828359e-05 |  |  | 0.0001373291 |  | 36.19815 | 34.60565
9600 | 2018-07-23 16:35 | 708159.2 | 4080.0048 | 14 | 68 | 4.074348 | 1.500021 | 1.699939 | 1.41663e-05 | 6.405633 | 2.828359e-05 |  |  | 0.0001430511 |  | 36.08752 | 34.52638
9601 | 2018-07-23 16:37 | 708279.2 | 4200.004 | 14 | 68 | 4.092568 | 1.500015 | 1.749933 | 1.41663e-05 | 6.609775 | 2.828359e-05 |  |  | 0.000166893 |  | 36.10076 | 34.57662
9602 | 2018-07-23 16:39 | 708399.2 | 4320.0068 | 14 | 68 | 4.112276 | 1.500025 | 1.799933 | 1.41663e-05 | 6.814893 | 2.828359e-05 |  |  | 0.0001735687 |  | 36.06493 | 34.52659
9603 | 2018-07-23 16:41 | 708519.2 | 4440.0042 | 14 | 68 | 4.133006 | 1.499998 | 1.849931 | 1.41663e-05 | 7.021013 | 2.828359e-05 |  |  | 0.0001821518 |  | 36.0717 | 34.56239
9604 | 2018-07-23 16:43 | 708639.2 | 4560.0048 | 14 | 68 | 4.153996 | 1.500034 | 1.899935 | 1.41663e-05 | 7.228204 | 2.828359e-05 |  |  | 0.0001525879 |  | 36.02508 | 34.56774
9605 | 2018-07-23 16:45 | 708759.2 | 4680.004 | 14 | 68 | 4.17435 | 1.500013 | 1.94993 | 1.41663e-05 | 7.436399 | 2.828359e-05 |  |  | 0.0002059937 |  | 35.98177 | 34.59463
9606 | 2018-07-23 16:47 | 708879.2 | 4800.0029 | 14 | 68 | 4.192683 | 1.500063 | 1.99993 | 1.41663e-05 | 7.645584 | 2.828359e-05 |  |  | 0.0001564026 |  | 35.972 | 34.51917
9607 | 2018-07-23 16:48 | 708935.5 | 4856.2512 | 14 | 68 | 4.200009 | 1.500023 | 2.023366 | 1.41663e-05 | 7.743932 | 2.828359e-05 |  |  | 0.0001064954 |  | 36.08097 | 34.57966
9608 | 2018-07-23 16:50 | 709055.4 | 120.0035 | 15 | 68 | 4.200512 | 1.359972 | 2.070888 | 1.41663e-05 | 7.943548 | 2.828359e-05 |  |  | 0 |  | 36.03489 | 34.50323
9609 | 2018-07-23 16:52 | 709175.4 | 240.0049 | 15 | 68 | 4.200472 | 1.269745 | 2.114639 | 1.41663e-05 | 8.127326 | 2.828359e-05 |  |  | -3.623962e-05 |  | 35.9622 | 34.54439
9610 | 2018-07-23 16:54 | 709295.4 | 360.0046 | 15 | 68 | 4.20048 | 1.19433 | 2.155689 | 1.41663e-05 | 8.299755 | 2.828359e-05 |  |  | 2.765656e-05 |  | 35.91004 | 34.4892
9611 | 2018-07-23 16:56 | 709415.4 | 480.0028 | 15 | 68 | 4.200425 | 1.12126 | 2.19428 | 1.41663e-05 | 8.461857 | 2.828359e-05 |  |  | -5.245209e-05 |  | 35.8532 | 34.48031
9612 | 2018-07-23 16:58 | 709535.4 | 600.002 | 15 | 68 | 4.200462 | 1.046507 | 2.230412 | 1.41663e-05 | 8.613626 | 2.828359e-05 |  |  | 6.484985e-05 |  | 35.791 | 34.4729
9613 | 2018-07-23 17:00 | 709655.4 | 720.0064 | 15 | 68 | 4.200464 | 0.9687996 | 2.264011 | 1.41663e-05 | 8.75476 | 2.828359e-05 |  |  | -5.149841e-05 |  | 35.76422 | 34.48219
9614 | 2018-07-23 17:02 | 709775.4 | 840.0024 | 15 | 68 | 4.200472 | 0.8881607 | 2.294964 | 1.41663e-05 | 8.884778 | 2.828359e-05 |  |  | 4.196167e-05 |  | 35.66047 | 34.47728
9615 | 2018-07-23 17:04 | 709895.4 | 960.0002 | 15 | 68 | 4.200488 | 0.8041325 | 2.323169 | 1.41663e-05 | 9.003254 | 2.828359e-05 |  |  | -3.147125e-05 |  | 35.46743 | 34.49932
9616 | 2018-07-23 17:06 | 710015.4 | 1080.0032 | 15 | 68 | 4.200492 | 0.7194672 | 2.348557 | 1.41663e-05 | 9.109894 | 2.828359e-05 |  |  | 2.670288e-05 |  | 35.37574 | 34.52526
9617 | 2018-07-23 17:08 | 710135.4 | 1200.0027 | 15 | 68 | 4.200478 | 0.6350594 | 2.371127 | 1.41663e-05 | 9.204698 | 2.828359e-05 |  |  | -8.583069e-06 |  | 35.31464 | 34.45848
9618 | 2018-07-23 17:10 | 710255.4 | 1320.003 | 15 | 68 | 4.200491 | 0.5541134 | 2.39094 | 1.41663e-05 | 9.287923 | 2.828359e-05 |  |  | 3.051758e-05 |  | 35.30517 | 34.46591
9619 | 2018-07-23 17:12 | 710375.4 | 1440.0064 | 15 | 68 | 4.200472 | 0.4783821 | 2.40813 | 1.41663e-05 | 9.36013 | 2.828359e-05 |  |  | -9.536743e-06 |  | 35.19167 | 34.54866
9620 | 2018-07-23 17:14 | 710495.4 | 1560.0053 | 15 | 68 | 4.200478 | 0.4095631 | 2.422908 | 1.41663e-05 | 9.422203 | 2.828359e-05 |  |  | 5.722046e-06 |  | 35.10223 | 34.51009
9621 | 2018-07-23 17:16 | 710615.4 | 1680.0048 | 15 | 68 | 4.200469 | 0.3485184 | 2.435524 | 1.41663e-05 | 9.475195 | 2.828359e-05 |  |  | 1.430511e-05 |  | 35.10988 | 34.54147
9622 | 2018-07-23 17:18 | 710735.4 | 1800.0004 | 15 | 68 | 4.200503 | 0.2952194 | 2.446234 | 1.41663e-05 | 9.520185 | 2.828359e-05 |  |  | 0 |  | 34.981 | 34.55912
9623 | 2018-07-23 17:18 | 710735.4 | 1800.0131 | 15 | 68 | 4.200492 | 0.2952118 | 2.446236 | 1.41663e-05 | 9.52019 | 2.828359e-05 |  |  | 8.477166e-10 |  | 34.98099 | 34.55907
9624 | 2018-07-23 17:28 | 711335.5 | 600.0039 | 16 | 68 | 4.16035 | 0 | 2.446236 | 1.41663e-05 | 9.52019 | 2.828359e-05 |  |  | 4.005432e-05 |  | 34.64771 | 34.40425
9625 | 2018-07-23 17:28 | 711335.5 | 600.011 | 16 | 68 | 4.160354 | 0 | 2.446236 | 1.41663e-05 | 9.52019 | 2.828359e-05 |  |  | 4.004113e-05 |  | 34.64774 | 34.40444
9626 | 2018-07-23 17:30 | 711455.6 | 120.005 | 17 | 68 | 3.872536 | -3.000143 | 2.446236 | 0.1000188 | 9.52019 | 0.3890987 |  |  | -0.0001831055 |  | 35.10809 | 34.50237
9627 | 2018-07-23 17:32 | 711575.6 | 240.0016 | 17 | 68 | 3.8559 | -3.000118 | 2.446236 | 0.1999962 | 9.52019 | 0.7753878 |  |  | -0.0001306534 |  | 35.6361 | 34.54715
9628 | 2018-07-23 17:34 | 711695.6 | 360.0071 | 17 | 68 | 3.839061 | -2.999842 | 2.446236 | 0.3000225 | 9.52019 | 1.160271 |  |  | -0.0001239777 |  | 36.09129 | 34.61907
9629 | 2018-07-23 17:36 | 711815.6 | 480.0068 | 17 | 68 | 3.815633 | -3.000166 | 2.446236 | 0.4000234 | 9.52019 | 1.54308 |  |  | -0.000292778 |  | 36.40346 | 34.62389
9630 | 2018-07-23 17:38 | 711935.6 | 600.0029 | 17 | 68 | 3.783936 | -3.000168 | 2.446236 | 0.5000139 | 9.52019 | 1.923087 |  |  | -0.0003252029 |  | 36.76484 | 34.6171
9631 | 2018-07-23 17:40 | 712055.6 | 720.0016 | 17 | 68 | 3.747301 | -3.00018 | 2.446236 | 0.600018 | 9.52019 | 2.299679 |  |  | -0.0003051758 |  | 37.09297 | 34.693
9632 | 2018-07-23 17:42 | 712175.6 | 840.0015 | 17 | 68 | 3.71169 | -3.000166 | 2.446236 | 0.7000148 | 9.52019 | 2.672587 |  |  | -0.0002822876 |  | 37.30178 | 34.63962
9633 | 2018-07-23 17:44 | 712295.6 | 960.0049 | 17 | 68 | 3.679797 | -3.000154 | 2.446236 | 0.8000064 | 9.52019 | 3.042103 |  |  | -0.0002508163 |  | 37.52169 | 34.68811
9634 | 2018-07-23 17:46 | 712415.6 | 1080.0065 | 17 | 68 | 3.650103 | -3.000134 | 2.446236 | 0.9000103 | 9.52019 | 3.408611 |  |  | -0.0002708435 |  | 37.80105 | 34.69396
9635 | 2018-07-23 17:48 | 712535.6 | 1200.0007 | 17 | 68 | 3.619151 | -3.000093 | 2.446236 | 1.000007 | 9.52019 | 3.772085 |  |  | -0.0003137589 |  | 37.96811 | 34.89684
9636 | 2018-07-23 17:50 | 712655.6 | 1320.003 | 17 | 68 | 3.584726 | -3.000126 | 2.446236 | 1.100024 | 9.52019 | 4.132377 |  |  | -0.000292778 |  | 38.13483 | 34.98958
9637 | 2018-07-23 17:52 | 712775.6 | 1440.0061 | 17 | 68 | 3.546666 | -3.000157 | 2.446236 | 1.200017 | 9.52019 | 4.488947 |  |  | -0.0003385544 |  | 38.05859375 | 34.89629
9638 | 2018-07-23 17:54 | 712895.6 | 1560.0044 | 17 | 68 | 3.506252 | -3.000139 | 2.446236 | 1.300032 | 9.52019 | 4.841658 |  |  | -0.0003547668 |  | 38.00508 | 34.96956
9639 | 2018-07-23 17:56 | 713015.6 | 1680.0033 | 17 | 68 | 3.466626 | -3.000116 | 2.446236 | 1.400037 | 9.52019 | 5.190294 |  |  | -0.0003299713 |  | 37.85368 | 34.99958
9640 | 2018-07-23 17:58 | 713135.6 | 1800.005 | 17 | 68 | 3.430894 | -3.000152 | 2.446236 | 1.500038 | 9.52019 | 5.535131 |  |  | -0.000246048 |  | 37.82345 | 34.95993
9641 | 2018-07-23 18:00 | 713255.6 | 1920.0005 | 17 | 68 | 3.399605 | -3.000085 | 2.446236 | 1.600031 | 9.52019 | 5.876599 |  |  | -0.0002317429 |  | 37.86715 | 34.9756
9642 | 2018-07-23 18:02 | 713375.6 | 2040.005 | 17 | 68 | 3.371238 | -3.000103 | 2.446236 | 1.700024 | 9.52019 | 6.215102 |  |  | -0.0002202988 |  | 37.92014 | 34.90353
9643 | 2018-07-23 18:04 | 713495.6 | 2160.0028 | 17 | 68 | 3.3434 | -3.000095 | 2.446236 | 1.800033 | 9.52019 | 6.550873 |  |  | -0.0002317429 |  | 38.03889 | 34.94024
9644 | 2018-07-23 18:06 | 713615.6 | 2280.0021 | 17 | 68 | 3.313269 | -3.000066 | 2.446236 | 1.900022 | 9.52019 | 6.883698 |  |  | -0.0002412796 |  | 38.41164 | 34.89497
9645 | 2018-07-23 18:08 | 713735.6 | 2400.0029 | 17 | 68 | 3.281628 | -3.000032 | 2.446236 | 2.000022 | 9.52019 | 7.213452 |  |  | -0.0003013611 |  | 38.40563 | 34.80359
9646 | 2018-07-23 18:10 | 713855.6 | 2520.0043 | 17 | 68 | 3.243435 | -3.000099 | 2.446236 | 2.100035 | 9.52019 | 7.539837 |  |  | -0.0003833771 |  | 38.39896 | 34.63288
9647 | 2018-07-23 18:12 | 713975.6 | 2640.0004 | 17 | 68 | 3.189876 | -3.000106 | 2.446236 | 2.200032 | 9.52019 | 7.861704 |  |  | -0.0006322861 |  | 38.4254 | 34.4489
9648 | 2018-07-23 18:14 | 714095.6 | 2760.0041 | 17 | 68 | 3.057135 | -3.000089 | 2.446236 | 2.300039 | 9.52019 | 8.1752 |  |  | -0.001777649 |  | 38.83177 | 34.43518
9649 | 2018-07-23 18:16 | 714215.6 | 2880.004 | 17 | 68 | 2.766007 | -3.000095 | 2.446236 | 2.400035 | 9.52019 | 8.468687 |  |  | -0.00485611 |  | 39.41367 | 34.54716
9650 | 2018-07-23 18:16 | 714269.8 | 2934.1582 | 17 | 68 | 1.999468 | -3.00008 | 2.446236 | 2.445155 | 9.52019 | 8.581966 |  |  | -0.002685286 |  | 39.72331 | 34.48089
9651 | 2018-07-23 18:16 | 714269.7 | 0.0056 | 18 | 69 | 1.996748 | -2.999931 | 0 | 0 | 0 | 0 |  |  | -0.002684544 |  | 39.72323 | 34.4806
9652 | 2018-07-23 18:18 | 714389.8 | 120.0011 | 14 | 69 | 3.25778 | 1.499992 | 0.04999627 | 1.633288e-05 | 0.1516975 | 3.261202e-05 |  |  | 0.002126694 |  | 39.1954 | 34.48503
9653 | 2018-07-23 18:20 | 714509.8 | 240.0036 | 14 | 69 | 3.42923 | 1.499992 | 0.09999368 | 1.633288e-05 | 0.3193366 | 3.261202e-05 |  |  | 0.00110817 |  | 38.19819 | 34.40715
9654 | 2018-07-23 18:22 | 714629.8 | 360.0055 | 14 | 69 | 3.517156 | 1.500051 | 0.149994 | 1.633288e-05 | 0.4932727 | 3.261202e-05 |  |  | 0.0005235672 |  | 37.54902 | 34.54254
9655 | 2018-07-23 18:24 | 714749.8 | 480.0054 | 14 | 69 | 3.563317 | 1.500032 | 0.1999952 | 1.633288e-05 | 0.6704338 | 3.261202e-05 |  |  | 0.0002012253 |  | 37.20678 | 34.52065
9656 | 2018-07-23 18:26 | 714869.8 | 600.0033 | 14 | 69 | 3.582246 | 1.500031 | 0.2499956 | 1.633288e-05 | 0.8490954 | 3.261202e-05 |  |  | 0.0001916885 |  | 37.06113 | 34.61485
9657 | 2018-07-23 18:28 | 714989.8 | 720.0022 | 14 | 69 | 3.599448 | 1.500036 | 0.2999867 | 1.633288e-05 | 1.028608 | 3.261202e-05 |  |  | 0.0001316071 |  | 37.00033 | 34.66446
9658 | 2018-07-23 18:30 | 715109.8 | 840.0038 | 14 | 69 | 3.616247 | 1.500023 | 0.3499891 | 1.633288e-05 | 1.209011 | 3.261202e-05 |  |  | 0.0001382828 |  | 36.91297 | 34.71987
9659 | 2018-07-23 18:32 | 715229.8 | 960.0011 | 14 | 69 | 3.63363 | 1.500013 | 0.3999911 | 1.633288e-05 | 1.390259 | 3.261202e-05 |  |  | 0.0001592636 |  | 36.76928 | 34.86619
9660 | 2018-07-23 18:34 | 715349.8 | 1080.0055 | 14 | 69 | 3.654297 | 1.500006 | 0.4499816 | 1.633288e-05 | 1.572406 | 3.261202e-05 |  |  | 0.0001678467 |  | 36.64797 | 34.77748
9661 | 2018-07-23 18:36 | 715469.8 | 1200.0068 | 14 | 69 | 3.676869 | 1.500036 | 0.4999945 | 1.633288e-05 | 1.755737 | 3.261202e-05 |  |  | 0.000164032 |  | 36.43277 | 34.78332
9662 | 2018-07-23 18:38 | 715589.8 | 1320.0034 | 14 | 69 | 3.698554 | 1.499983 | 0.5499792 | 1.633288e-05 | 1.940065 | 3.261202e-05 |  |  | 0.0001621246 |  | 36.27675 | 34.77295
9663 | 2018-07-23 18:40 | 715709.8 | 1440.0029 | 14 | 69 | 3.717627 | 1.500002 | 0.5999895 | 1.633288e-05 | 2.125529 | 3.261202e-05 |  |  | 0.0001583099 |  | 36.1174 | 34.82807
9664 | 2018-07-23 18:42 | 715829.8 | 1560.0045 | 14 | 69 | 3.733442 | 1.499983 | 0.6499866 | 1.633288e-05 | 2.311807 | 3.261202e-05 |  |  | 0.0001430511 |  | 35.90549 | 34.8141
9665 | 2018-07-23 18:44 | 715949.8 | 1680.0031 | 14 | 69 | 3.746102 | 1.500029 | 0.699982 | 1.633288e-05 | 2.49879 | 3.261202e-05 |  |  | 8.106232e-05 |  | 35.83558 | 34.74546
9666 | 2018-07-23 18:46 | 716069.8 | 1800.0063 | 14 | 69 | 3.757782 | 1.499992 | 0.7499834 | 1.633288e-05 | 2.686392 | 3.261202e-05 |  |  | 3.910065e-05 |  | 35.56147 | 34.68936
9667 | 2018-07-23 18:48 | 716189.8 | 1920.0042 | 14 | 69 | 3.769992 | 1.499998 | 0.7999781 | 1.633288e-05 | 2.874563 | 3.261202e-05 |  |  | 4.863739e-05 |  | 35.48624 | 34.55426
9668 | 2018-07-23 18:50 | 716309.8 | 2040.0057 | 14 | 69 | 3.783261 | 1.499964 | 0.8499821 | 1.633288e-05 | 3.063406 | 3.261202e-05 |  |  | 0.0001115799 |  | 35.52866 | 34.48211
9669 | 2018-07-23 18:52 | 716429.8 | 2160.0028 | 14 | 69 | 3.79785 | 1.499987 | 0.8999809 | 1.633288e-05 | 3.252924 | 3.261202e-05 |  |  | 0.0001029968 |  | 35.56897 | 34.44193
9670 | 2018-07-23 18:54 | 716549.8 | 2280.003 | 14 | 69 | 3.81382 | 1.500023 | 0.9499779 | 1.633288e-05 | 3.443198 | 3.261202e-05 |  |  | 0.0001544952 |  | 35.65196 | 34.33946
9671 | 2018-07-23 18:56 | 716669.8 | 2400.008 | 14 | 69 | 3.831257 | 1.5 | 0.9999773 | 1.633288e-05 | 3.634316 | 3.261202e-05 |  |  | 0.0001525879 |  | 35.78399 | 34.39102
9672 | 2018-07-23 18:58 | 716789.8 | 2520.0032 | 14 | 69 | 3.850074 | 1.499981 | 1.049972 | 1.633288e-05 | 3.826327 | 3.261202e-05 |  |  | 0.0001325607 |  | 35.87717 | 34.37143
9673 | 2018-07-23 19:00 | 716909.8 | 2640.001 | 14 | 69 | 3.869861 | 1.500013 | 1.099975 | 1.633288e-05 | 4.019332 | 3.261202e-05 |  |  | 0.0001707077 |  | 36.07391 | 34.31519
9674 | 2018-07-23 19:02 | 717029.8 | 2760.007 | 14 | 69 | 3.890153 | 1.500029 | 1.149975 | 1.633288e-05 | 4.213332 | 3.261202e-05 |  |  | 0.0001688004 |  | 36.178 | 34.44944
9675 | 2018-07-23 19:04 | 717149.8 | 2880.0008 | 14 | 69 | 3.910276 | 1.500013 | 1.199966 | 1.633288e-05 | 4.408309 | 3.261202e-05 |  |  | 0.0001583099 |  | 36.19248 | 34.58309
9676 | 2018-07-23 19:06 | 717269.8 | 3000.0039 | 14 | 69 | 3.929673 | 1.500008 | 1.249968 | 1.633288e-05 | 4.604321 | 3.261202e-05 |  |  | 0.0001621246 |  | 36.18355 | 34.42893
9677 | 2018-07-23 19:08 | 717389.8 | 3120.0002 | 14 | 69 | 3.947901 | 1.500015 | 1.299972 | 1.633288e-05 | 4.801281 | 3.261202e-05 |  |  | 0.000161171 |  | 36.21725 | 34.42449
9678 | 2018-07-23 19:10 | 717509.8 | 3240.0003 | 14 | 69 | 3.964936 | 1.500069 | 1.34997 | 1.633288e-05 | 4.999102 | 3.261202e-05 |  |  | 0.0001354218 |  | 36.26837 | 34.54408
9679 | 2018-07-23 19:12 | 717629.8 | 3360 | 14 | 69 | 3.981082 | 1.50005 | 1.399971 | 1.633288e-05 | 5.197757 | 3.261202e-05 |  |  | 0.0001239777 |  | 36.29001 | 34.47493
9680 | 2018-07-23 19:14 | 717749.8 | 3480.0028 | 14 | 69 | 3.996608 | 1.500029 | 1.449964 | 1.633288e-05 | 5.397172 | 3.261202e-05 |  |  | 0.0001544952 |  | 36.32474 | 34.62472
9681 | 2018-07-23 19:16 | 717869.8 | 3600.0053 | 14 | 69 | 4.011785 | 1.500038 | 1.499976 | 1.633288e-05 | 5.597434 | 3.261202e-05 |  |  | 0.0001621246 |  | 36.3632 | 34.65831
9682 | 2018-07-23 19:18 | 717989.8 | 3720.004 | 14 | 69 | 4.02682 | 1.500046 | 1.549967 | 1.633288e-05 | 5.798363 | 3.261202e-05 |  |  | 0.0001411438 |  | 36.35868 | 34.6595
9683 | 2018-07-23 19:20 | 718109.8 | 3840.0025 | 14 | 69 | 4.041845 | 1.500051 | 1.599976 | 1.633288e-05 | 6.000114 | 3.261202e-05 |  |  | 0.0001211166 |  | 36.49195 | 34.6279
9684 | 2018-07-23 19:22 | 718229.8 | 3960.0033 | 14 | 69 | 4.057584 | 1.500034 | 1.649971 | 1.633288e-05 | 6.202574 | 3.261202e-05 |  |  | 0.0001487732 |  | 36.54559 | 34.83645
9685 | 2018-07-23 19:24 | 718349.8 | 4080.0003 | 14 | 69 | 4.074417 | 1.500004 | 1.699973 | 1.633288e-05 | 6.405878 | 3.261202e-05 |  |  | 0.0001516342 |  | 36.4466 | 34.84872
9686 | 2018-07-23 19:26 | 718469.8 | 4200.0055 | 14 | 69 | 4.092688 | 1.500042 | 1.749974 | 1.633288e-05 | 6.61005 | 3.261202e-05 |  |  | 0.0001678467 |  | 36.42061 | 34.92082
9687 | 2018-07-23 19:28 | 718589.8 | 4320.0027 | 14 | 69 | 4.112362 | 1.500061 | 1.799969 | 1.633288e-05 | 6.815154 | 3.261202e-05 |  |  | 0.0002155304 |  | 36.38726 | 34.98557
9688 | 2018-07-23 19:30 | 718709.8 | 4440.0053 | 14 | 69 | 4.133096 | 1.500078 | 1.849973 | 1.633288e-05 | 7.021302 | 3.261202e-05 |  |  | 0.000207901 |  | 36.34234 | 34.87795
9689 | 2018-07-23 19:32 | 718829.8 | 4560.0029 | 14 | 69 | 4.154123 | 1.500032 | 1.899963 | 1.633288e-05 | 7.228443 | 3.261202e-05 |  |  | 0.0001821518 |  | 36.23912 | 34.87885
9690 | 2018-07-23 19:34 | 718949.8 | 4680.0046 | 14 | 69 | 4.17443 | 1.500057 | 1.949968 | 1.633288e-05 | 7.436681 | 3.261202e-05 |  |  | 0.0001897812 |  | 36.20958 | 34.87933
9691 | 2018-07-23 19:36 | 719069.8 | 4800.0046 | 14 | 69 | 4.192709 | 1.500055 | 1.999969 | 1.633288e-05 | 7.645875 | 3.261202e-05 |  |  | 0.0001583099 |  | 36.20314 | 34.79185
9692 | 2018-07-23 19:37 | 719125.8 | 4856.0617 | 14 | 69 | 4.2 | 1.50005 | 2.023329 | 1.633288e-05 | 7.743908 | 3.261202e-05 |  |  | 0.0001057856 |  | 36.17675 | 34.75908
9693 | 2018-07-23 19:39 | 719245.9 | 120.0035 | 15 | 69 | 4.200421 | 1.358932 | 2.070804 | 1.633288e-05 | 7.943321 | 3.261202e-05 |  |  | -6.67572e-06 |  | 36.11773 | 34.67585
9694 | 2018-07-23 19:41 | 719365.9 | 240.0001 | 15 | 69 | 4.200406 | 1.26889 | 2.114517 | 1.633288e-05 | 8.126935 | 3.261202e-05 |  |  | 6.67572e-06 |  | 36.11295 | 34.75129
9695 | 2018-07-23 19:43 | 719485.9 | 360.0014 | 15 | 69 | 4.200413 | 1.193321 | 2.155536 | 1.633288e-05 | 8.29923 | 3.261202e-05 |  |  | 1.621246e-05 |  | 36.08361 | 34.66741
9696 | 2018-07-23 19:45 | 719605.9 | 480.0045 | 15 | 69 | 4.200404 | 1.119717 | 2.194098 | 1.633288e-05 | 8.461208 | 3.261202e-05 |  |  | 1.049042e-05 |  | 35.90838 | 34.77208
9697 | 2018-07-23 19:47 | 719725.9 | 600.0024 | 15 | 69 | 4.200393 | 1.044456 | 2.230168 | 1.633288e-05 | 8.612717 | 3.261202e-05 |  |  | -1.144409e-05 |  | 35.55497 | 34.68509
9698 | 2018-07-23 19:49 | 719845.9 | 720.0036 | 15 | 69 | 4.20042 | 0.9665699 | 2.263692 | 1.633288e-05 | 8.75353 | 3.261202e-05 |  |  | -2.384186e-05 |  | 35.43675 | 34.57565
9699 | 2018-07-23 19:51 | 719965.9 | 840.0019 | 15 | 69 | 4.20041 | 0.8860493 | 2.294575 | 1.633288e-05 | 8.883252 | 3.261202e-05 |  |  | -6.103515625e-05 |  | 35.28818 | 34.51593
9700 | 2018-07-23 19:53 | 720085.9 | 960.0034 | 15 | 69 | 4.200387 | 0.8027515 | 2.32273 | 1.633288e-05 | 9.001513 | 3.261202e-05 |  |  | 4.768372e-06 |  | 35.1849 | 34.36542
9701 | 2018-07-23 19:55 | 720205.9 | 1080.004 | 15 | 69 | 4.200397 | 0.7184467 | 2.348078 | 1.633288e-05 | 9.107986 | 3.261202e-05 |  |  | -1.811981e-05 |  | 35.16386 | 34.31547
9702 | 2018-07-23 19:57 | 720325.9 | 1200.0023 | 15 | 69 | 4.200403 | 0.6345406 | 2.370626 | 1.633288e-05 | 9.202697 | 3.261202e-05 |  |  | -2.861023e-05 |  | 35.17663 | 34.372
9703 | 2018-07-23 19:59 | 720445.9 | 1320.005 | 15 | 69 | 4.200393 | 0.5539474 | 2.390423 | 1.633288e-05 | 9.285851 | 3.261202e-05 |  |  | -2.670288e-05 |  | 35.08688 | 34.38631
9704 | 2018-07-23 20:01 | 720565.9 | 1440.0012 | 15 | 69 | 4.200426 | 0.4785404 | 2.407614 | 1.633288e-05 | 9.358062 | 3.261202e-05 |  |  | 1.621246e-05 |  | 35.11835 | 34.5
9705 | 2018-07-23 20:03 | 720685.9 | 1560.0007 | 15 | 69 | 4.200405 | 0.4096012 | 2.422396 | 1.633288e-05 | 9.420154 | 3.261202e-05 |  |  | -2.861023e-05 |  | 35.00531 | 34.45513
9706 | 2018-07-23 20:05 | 720805.9 | 1680.0055 | 15 | 69 | 4.200434 | 0.3488369 | 2.43502 | 1.633288e-05 | 9.473179 | 3.261202e-05 |  |  | 2.861023e-05 |  | 34.9355 | 34.40369
9707 | 2018-07-23 20:07 | 720925.9 | 1800.0072 | 15 | 69 | 4.200406 | 0.2955666 | 2.445742 | 1.633288e-05 | 9.518213 | 3.261202e-05 |  |  | -1.525879e-05 |  | 34.92552 | 34.53591
9708 | 2018-07-23 20:07 | 720925.9 | 1800.0101 | 15 | 69 | 4.200406 | 0.2955666 | 2.445742 | 1.633288e-05 | 9.518213 | 3.261202e-05 |  |  | -1.525895e-05 |  | 34.92552 | 34.46479
9709 | 2018-07-23 20:17 | 721526 | 600.0015 | 16 | 69 | 4.16024 | 0 | 2.445742 | 1.633288e-05 | 9.518213 | 3.261202e-05 |  |  | -4.768372e-05 |  | 34.6837 | 34.58068
9710 | 2018-07-23 20:17 | 721526 | 600.0038 | 16 | 69 | 4.160243 | 0 | 2.445742 | 1.633288e-05 | 9.518213 | 3.261202e-05 |  |  | -4.76873e-05 |  | 34.68371 | 34.5807
9711 | 2018-07-23 20:19 | 721646.1 | 120.0012 | 17 | 69 | 3.872538 | -3.000099 | 2.445742 | 0.1000138 | 9.518213 | 0.3890731 |  |  | -0.0002346039 |  | 35.15186 | 34.56158
9712 | 2018-07-23 20:21 | 721766.1 | 240.0002 | 17 | 69 | 3.855925 | -3.000147 | 2.445742 | 0.2000032 | 9.518213 | 0.7754127 |  |  | -0.0001411438 |  | 35.63359 | 34.67299
9713 | 2018-07-23 20:23 | 721886.1 | 360.0011 | 17 | 69 | 3.839084 | -3.000155 | 2.445742 | 0.3000136 | 9.518213 | 1.160239 |  |  | -0.0002002716 |  | 36.07291 | 34.54449
9714 | 2018-07-23 20:25 | 722006.1 | 480.0015 | 17 | 69 | 3.815711 | -2.999948 | 2.445742 | 0.3999981 | 9.518213 | 1.542989 |  |  | -0.0003147125 |  | 36.44962 | 34.5313
9715 | 2018-07-23 20:27 | 722126.1 | 600.0021 | 17 | 69 | 3.783931 | -3.000154 | 2.445742 | 0.4999919 | 9.518213 | 1.923009 |  |  | -0.0003318787 |  | 36.85315 | 34.53978
9716 | 2018-07-23 20:29 | 722246.1 | 720.0002 | 17 | 69 | 3.747289 | -3.000116 | 2.445742 | 0.6000032 | 9.518213 | 2.299626 |  |  | -0.0003452301 |  | 37.35204 | 34.68439
9717 | 2018-07-23 20:31 | 722366.1 | 840.0002 | 17 | 69 | 3.71165 | -3.000145 | 2.445742 | 0.7000062 | 9.518213 | 2.672556 |  |  | -0.0003299713 |  | 37.62999 | 34.75257
9718 | 2018-07-23 20:33 | 722486.1 | 960.0045 | 17 | 69 | 3.679814 | -3.000085 | 2.445742 | 0.8000041 | 9.518213 | 3.042093 |  |  | -0.0002784729 |  | 37.80341 | 34.88692
9719 | 2018-07-23 20:35 | 722606.1 | 1080.0039 | 17 | 69 | 3.650092 | -3.000095 | 2.445742 | 0.8999984 | 9.518213 | 3.408564 |  |  | -0.000254631 |  | 37.89415 | 34.9339
9720 | 2018-07-23 20:37 | 722726.1 | 1200.002 | 17 | 69 | 3.619139 | -3.000085 | 2.445742 | 0.9999924 | 9.518213 | 3.772027 |  |  | -0.0003004074 |  | 37.91049 | 34.84402
9721 | 2018-07-23 20:39 | 722846.1 | 1320.0046 | 17 | 69 | 3.584734 | -3.00008 | 2.445742 | 1.099997 | 9.518213 | 4.132273 |  |  | -0.0003128052 |  | 37.98283 | 34.84008
9722 | 2018-07-23 20:41 | 722966.1 | 1440.0011 | 17 | 69 | 3.546621 | -3.000122 | 2.445742 | 1.199992 | 9.518213 | 4.488847 |  |  | -0.0003328323 |  | 37.86003 | 34.84261
9723 | 2018-07-23 20:43 | 723086.1 | 1560.0034 | 17 | 69 | 3.506198 | -3.00008 | 2.445742 | 1.299999 | 9.518213 | 4.841523 |  |  | -0.0003805161 |  | 37.89633 | 34.81323
9724 | 2018-07-23 20:45 | 723206.1 | 1680.0008 | 17 | 69 | 3.466557 | -3.000134 | 2.445742 | 1.399997 | 9.518213 | 5.190134 |  |  | -0.0003433228 |  | 37.74083 | 34.82935
9725 | 2018-07-23 20:47 | 723326.1 | 1800.0052 | 17 | 69 | 3.430838 | -3.000112 | 2.445742 | 1.500011 | 9.518213 | 5.53501 |  |  | -0.0003175735 |  | 37.49064 | 34.73215
9726 | 2018-07-23 20:49 | 723446.1 | 1920.0014 | 17 | 69 | 3.399644 | -3.000131 | 2.445742 | 1.600005 | 9.518213 | 5.876481 |  |  | -0.0002269745 |  | 37.39392 | 34.55484
9727 | 2018-07-23 20:51 | 723566.1 | 2040.006 | 17 | 69 | 3.371291 | -3.000176 | 2.445742 | 1.700011 | 9.518213 | 6.215032 |  |  | -0.0002031326 |  | 37.42752 | 34.39216
9728 | 2018-07-23 20:53 | 723686.1 | 2160.0024 | 17 | 69 | 3.343497 | -3.000154 | 2.445742 | 1.800008 | 9.518213 | 6.550767 |  |  | -0.0002164841 |  | 37.56763 | 34.39798
9729 | 2018-07-23 20:55 | 723806.1 | 2280.0066 | 17 | 69 | 3.313315 | -3.000139 | 2.445742 | 1.900004 | 9.518213 | 6.883618 |  |  | -0.0002212524 |  | 37.91866 | 34.37621
9730 | 2018-07-23 20:57 | 723926.1 | 2400.0045 | 17 | 69 | 3.281703 | -3.000136 | 2.445742 | 2.000023 | 9.518213 | 7.213444 |  |  | -0.0003471375 |  | 38.28222 | 34.44917
9731 | 2018-07-23 20:59 | 724046.1 | 2520.0039 | 17 | 69 | 3.243491 | -2.9998 | 2.445742 | 2.100029 | 9.518213 | 7.53981 |  |  | -0.0003376007 |  | 38.47845 | 34.42422
9732 | 2018-07-23 21:01 | 724166.1 | 2640.0028 | 17 | 69 | 3.189756 | -3.000143 | 2.445742 | 2.200028 | 9.518213 | 7.861682 |  |  | -0.0006303787 |  | 38.63741 | 34.50653
9733 | 2018-07-23 21:03 | 724286.1 | 2760.0025 | 17 | 69 | 3.056367 | -2.999985 | 2.445742 | 2.300026 | 9.518213 | 8.175102 |  |  | -0.001739502 |  | 39.16817 | 34.49798
9734 | 2018-07-23 21:05 | 724406.1 | 2880.0039 | 17 | 69 | 2.763349 | -3.000182 | 2.445742 | 2.40002 | 9.518213 | 8.468463 |  |  | -0.004908562 |  | 39.92793 | 34.61992
9735 | 2018-07-23 21:06 | 724459.6 | 2933.5406 | 17 | 69 | 1.999563 | -3.000131 | 2.445742 | 2.444627 | 9.518213 | 8.580335 |  |  | -0.002725796 |  | 40.3917 | 34.70158
9736 | 2018-07-23 21:06 | 724459.7 | 0.0064 | 18 | 70 | 1.99693 | -3.000149 | 0 | 4.833571e-06 | 0 | 9.652302e-06 |  |  | -0.002725013 |  | 40.39159 | 34.66418
9737 | 2018-07-23 21:08 | 724579.7 | 120.0034 | 14 | 70 | 3.25768 | 1.499968 | 0.04999164 | 1.950048e-05 | 0.1516752 | 3.89356e-05 |  |  | 0.002168655 |  | 39.71522 | 34.86016
9738 | 2018-07-23 21:10 | 724699.7 | 240.0035 | 14 | 70 | 3.429146 | 1.500034 | 0.09999371 | 1.950048e-05 | 0.319326 | 3.89356e-05 |  |  | 0.00103569 |  | 38.72715 | 34.86261
9739 | 2018-07-23 21:12 | 724819.7 | 360.0026 | 14 | 70 | 3.51713 | 1.500008 | 0.149988 | 1.950048e-05 | 0.4932377 | 3.89356e-05 |  |  | 0.0005741119 |  | 38.00706 | 34.94014
9740 | 2018-07-23 21:14 | 724939.7 | 480.0025 | 14 | 70 | 3.563275 | 1.500019 | 0.19999 | 1.950048e-05 | 0.6703987 | 3.89356e-05 |  |  | 0.0002088547 |  | 37.57215 | 34.90393
9741 | 2018-07-23 21:16 | 725059.7 | 600.0027 | 14 | 70 | 3.582134 | 1.500044 | 0.2499859 | 1.950048e-05 | 0.8490402 | 3.89356e-05 |  |  | 9.918213e-05 |  | 37.0904 | 34.86756
9742 | 2018-07-23 21:18 | 725179.7 | 720.0054 | 14 | 70 | 3.599391 | 1.49999 | 0.299991 | 1.950048e-05 | 1.0286 | 3.89356e-05 |  |  | 0.0001821518 |  | 36.65337 | 34.78008
9743 | 2018-07-23 21:20 | 725299.7 | 840.0003 | 14 | 70 | 3.616282 | 1.500004 | 0.3499756 | 1.950048e-05 | 1.208936 | 3.89356e-05 |  |  | 0.0001792908 |  | 36.23045 | 34.59081
9744 | 2018-07-23 21:22 | 725419.7 | 960.0026 | 14 | 70 | 3.633639 | 1.5 | 0.3999887 | 1.950048e-05 | 1.390224 | 3.89356e-05 |  |  | 0.0001583099 |  | 36.11188 | 34.41919
9745 | 2018-07-23 21:24 | 725539.7 | 1080.001 | 14 | 70 | 3.654276 | 1.499966 | 0.4499781 | 1.950048e-05 | 1.572367 | 3.89356e-05 |  |  | 0.000164032 |  | 35.94674 | 34.51356
9746 | 2018-07-23 21:26 | 725659.7 | 1200.0055 | 14 | 70 | 3.676854 | 1.499979 | 0.4999724 | 1.950048e-05 | 1.75563 | 3.89356e-05 |  |  | 0.000164032 |  | 35.8416 | 34.43288
9747 | 2018-07-23 21:28 | 725779.7 | 1320.0015 | 14 | 70 | 3.698514 | 1.49996 | 0.5499771 | 1.950048e-05 | 1.940032 | 3.89356e-05 |  |  | 0.0001859665 |  | 35.7632 | 34.48205
9748 | 2018-07-23 21:30 | 725899.7 | 1440.0054 | 14 | 70 | 3.717667 | 1.500023 | 0.5999801 | 1.950048e-05 | 2.125469 | 3.89356e-05 |  |  | 0.0001401901 |  | 35.7077 | 34.40695
9749 | 2018-07-23 21:32 | 726019.7 | 1560.0053 | 14 | 70 | 3.733465 | 1.500019 | 0.6499833 | 1.950048e-05 | 2.311771 | 3.89356e-05 |  |  | 0.0001087189 |  | 35.69104 | 34.52629
9750 | 2018-07-23 21:34 | 726139.7 | 1680.0039 | 14 | 70 | 3.746062 | 1.500029 | 0.6999701 | 1.950048e-05 | 2.49872 | 3.89356e-05 |  |  | 9.822845e-05 |  | 35.53847 | 34.47804
9751 | 2018-07-23 21:36 | 726259.7 | 1800.0061 | 14 | 70 | 3.757733 | 1.50001 | 0.7499695 | 1.950048e-05 | 2.686313 | 3.89356e-05 |  |  | 0.0001468658 |  | 35.53234 | 34.43106
9752 | 2018-07-23 21:38 | 726379.7 | 1920.005 | 14 | 70 | 3.770012 | 1.500008 | 0.7999704 | 1.950048e-05 | 2.874505 | 3.89356e-05 |  |  | 9.822845e-05 |  | 35.85803 | 34.48648
9753 | 2018-07-23 21:40 | 726499.7 | 2040.0045 | 14 | 70 | 3.78328 | 1.500015 | 0.8499718 | 1.950048e-05 | 3.063337 | 3.89356e-05 |  |  | 0.000123024 |  | 36.14236 | 34.63731
9754 | 2018-07-23 21:42 | 726619.7 | 2160.0053 | 14 | 70 | 3.797824 | 1.500025 | 0.899971 | 1.950048e-05 | 3.252856 | 3.89356e-05 |  |  | 0.0001316071 |  | 36.243 | 34.72962
9755 | 2018-07-23 21:44 | 726739.7 | 2280.0052 | 14 | 70 | 3.813809 | 1.499996 | 0.9499665 | 1.950048e-05 | 3.443124 | 3.89356e-05 |  |  | 0.0001382828 |  | 36.35979 | 34.97893
9756 | 2018-07-23 21:46 | 726859.7 | 2400.0031 | 14 | 70 | 3.831299 | 1.499996 | 0.99997 | 1.950048e-05 | 3.634258 | 3.89356e-05 |  |  | 0.0001840591 |  | 36.39634 | 34.90076
9757 | 2018-07-23 21:48 | 726979.7 | 2520.0016 | 14 | 70 | 3.850114 | 1.500015 | 1.049968 | 1.950048e-05 | 3.826278 | 3.89356e-05 |  |  | 0.0001735687 |  | 36.4818 | 34.9662
9758 | 2018-07-23 21:50 | 727099.7 | 2640.0066 | 14 | 70 | 3.869895 | 1.500029 | 1.099972 | 1.950048e-05 | 4.019295 | 3.89356e-05 |  |  | 0.0001478195 |  | 36.47145 | 34.91801
9759 | 2018-07-23 21:52 | 727219.7 | 2760.0062 | 14 | 70 | 3.890146 | 1.500021 | 1.149971 | 1.950048e-05 | 4.213291 | 3.89356e-05 |  |  | 0.0001440048 |  | 36.51458 | 34.90424
9760 | 2018-07-23 21:54 | 727339.7 | 2880.0002 | 14 | 70 | 3.910282 | 1.500023 | 1.199959 | 1.950048e-05 | 4.408254 | 3.89356e-05 |  |  | 0.0001831055 |  | 36.41808 | 34.9635
9761 | 2018-07-23 21:56 | 727459.7 | 3000.0003 | 14 | 70 | 3.929701 | 1.50005 | 1.249958 | 1.950048e-05 | 4.604255 | 3.89356e-05 |  |  | 0.0002002716 |  | 36.31257 | 34.78015
9762 | 2018-07-23 21:58 | 727579.7 | 3120.0004 | 14 | 70 | 3.947896 | 1.500048 | 1.29996 | 1.950048e-05 | 4.801207 | 3.89356e-05 |  |  | 0.000166893 |  | 36.16245 | 34.60959
9763 | 2018-07-23 22:00 | 727699.7 | 3240.0027 | 14 | 70 | 3.964921 | 1.500021 | 1.349962 | 1.950048e-05 | 4.999039 | 3.89356e-05 |  |  | 0.0001459122 |  | 36.10506 | 34.54235
9764 | 2018-07-23 22:02 | 727819.7 | 3360.0063 | 14 | 70 | 3.981023 | 1.50001 | 1.399961 | 1.950048e-05 | 5.197688 | 3.89356e-05 |  |  | 0.0001268387 |  | 36.25007 | 34.49334
9765 | 2018-07-23 22:04 | 727939.7 | 3480.0047 | 14 | 70 | 3.996525 | 1.500004 | 1.449964 | 1.950048e-05 | 5.39714 | 3.89356e-05 |  |  | 0.0001277924 |  | 36.20604 | 34.44581
9766 | 2018-07-23 22:06 | 728059.7 | 3600.0027 | 14 | 70 | 4.011757 | 1.499987 | 1.499963 | 1.950048e-05 | 5.597343 | 3.89356e-05 |  |  | 0.0001459122 |  | 36.2216 | 34.5182
9767 | 2018-07-23 22:08 | 728179.7 | 3720.0033 | 14 | 70 | 4.026711 | 1.499989 | 1.549963 | 1.950048e-05 | 5.798307 | 3.89356e-05 |  |  | 0.0001440048 |  | 36.19009 | 34.53858
9768 | 2018-07-23 22:10 | 728299.7 | 3840.0023 | 14 | 70 | 4.041797 | 1.49999 | 1.599964 | 1.950048e-05 | 6.000023 | 3.89356e-05 |  |  | 0.0001268387 |  | 36.15309 | 34.59237
9769 | 2018-07-23 22:12 | 728419.7 | 3960.0064 | 14 | 70 | 4.057518 | 1.500019 | 1.64996 | 1.950048e-05 | 6.202485 | 3.89356e-05 |  |  | 0.0001401901 |  | 36.04789 | 34.46315
9770 | 2018-07-23 22:14 | 728539.7 | 4080.0012 | 14 | 70 | 4.074408 | 1.499987 | 1.69996 | 1.950048e-05 | 6.405776 | 3.89356e-05 |  |  | 0.0001535416 |  | 36.04175 | 34.66161
9771 | 2018-07-23 22:16 | 728659.7 | 4200.0025 | 14 | 70 | 4.092675 | 1.500036 | 1.749953 | 1.950048e-05 | 6.609919 | 3.89356e-05 |  |  | 0.0001564026 |  | 35.97578 | 34.57815
9772 | 2018-07-23 22:18 | 728779.7 | 4320.0014 | 14 | 70 | 4.112372 | 1.500008 | 1.799956 | 1.950048e-05 | 6.81505 | 3.89356e-05 |  |  | 0.000166893 |  | 36.01046 | 34.6189
9773 | 2018-07-23 22:20 | 728899.7 | 4440.0047 | 14 | 70 | 4.133105 | 1.500006 | 1.849954 | 1.950048e-05 | 7.021178 | 3.89356e-05 |  |  | 0.0001916885 |  | 35.93402 | 34.63139
9774 | 2018-07-23 22:22 | 729019.7 | 4560.007 | 14 | 70 | 4.15413 | 1.500032 | 1.899955 | 1.950048e-05 | 7.228362 | 3.89356e-05 |  |  | 0.0001296997 |  | 35.96669 | 34.63782
9775 | 2018-07-23 22:24 | 729139.7 | 4680.0002 | 14 | 70 | 4.17446 | 1.500042 | 1.949945 | 1.950048e-05 | 7.43654 | 3.89356e-05 |  |  | 0.0001878738 |  | 36.22688 | 34.62724
9776 | 2018-07-23 22:26 | 729259.7 | 4800.0041 | 14 | 70 | 4.192732 | 1.500044 | 1.99995 | 1.950048e-05 | 7.645753 | 3.89356e-05 |  |  | 0.0001440048 |  | 36.40649 | 34.80161
9777 | 2018-07-23 22:27 | 729315.6 | 4855.9714 | 14 | 70 | 4.200011 | 1.500025 | 2.023268 | 1.950048e-05 | 7.743607 | 3.89356e-05 |  |  | 0.000119136 |  | 36.41682 | 34.89906
9778 | 2018-07-23 22:29 | 729435.6 | 120.001 | 15 | 70 | 4.200387 | 1.358885 | 2.070719 | 1.950048e-05 | 7.942916 | 3.89356e-05 |  |  | 6.580353e-05 |  | 36.39713 | 34.93126
9779 | 2018-07-23 22:31 | 729555.6 | 240.0062 | 15 | 70 | 4.200369 | 1.268652 | 2.114431 | 1.950048e-05 | 8.126521 | 3.89356e-05 |  |  | -1.049042e-05 |  | 36.39241 | 34.96737
9780 | 2018-07-23 22:33 | 729675.6 | 360.0035 | 15 | 70 | 4.200347 | 1.193106 | 2.155446 | 1.950048e-05 | 8.298799 | 3.89356e-05 |  |  | 6.67572e-06 |  | 36.3035 | 34.92635
9781 | 2018-07-23 22:35 | 729795.6 | 480.0014 | 15 | 70 | 4.200366 | 1.119642 | 2.193992 | 1.950048e-05 | 8.460706 | 3.89356e-05 |  |  | 4.196167e-05 |  | 36.21298 | 34.92176
9782 | 2018-07-23 22:37 | 729915.6 | 600.0019 | 15 | 70 | 4.200364 | 1.045473 | 2.230077 | 1.950048e-05 | 8.612278 | 3.89356e-05 |  |  | 1.239777e-05 |  | 36.05739 | 35.06779
9783 | 2018-07-23 22:39 | 730035.6 | 720.0036 | 15 | 70 | 4.200379 | 0.9674282 | 2.26363 | 1.950048e-05 | 8.753212 | 3.89356e-05 |  |  | 4.005432e-05 |  | 35.75273 | 34.83014
9784 | 2018-07-23 22:41 | 730155.6 | 840.0061 | 15 | 70 | 4.200328 | 0.8866653 | 2.29454 | 1.950048e-05 | 8.883043 | 3.89356e-05 |  |  | -2.861023e-06 |  | 35.57777 | 34.70959
9785 | 2018-07-23 22:43 | 730275.6 | 960.0012 | 15 | 70 | 4.200322 | 0.8026218 | 2.322714 | 1.950048e-05 | 9.001384 | 3.89356e-05 |  |  | -3.814697e-05 |  | 35.34842 | 34.64607
9786 | 2018-07-23 22:45 | 730395.6 | 1080.0015 | 15 | 70 | 4.200377 | 0.7186546 | 2.348072 | 1.950048e-05 | 9.107898 | 3.89356e-05 |  |  | -3.433228e-05 |  | 35.27561 | 34.49279
9787 | 2018-07-23 22:47 | 730515.6 | 1200.0011 | 15 | 70 | 4.200348 | 0.6347198 | 2.37062 | 1.950048e-05 | 9.202605 | 3.89356e-05 |  |  | -2.479553e-05 |  | 35.24837 | 34.53545
9788 | 2018-07-23 22:49 | 730635.6 | 1320.0018 | 15 | 70 | 4.200345 | 0.5533257 | 2.390409 | 1.950048e-05 | 9.285727 | 3.89356e-05 |  |  | -1.907349e-05 |  | 35.19313 | 34.43691
9789 | 2018-07-23 22:51 | 730755.6 | 1440.0068 | 15 | 70 | 4.20035 | 0.477829 | 2.407584 | 1.950048e-05 | 9.357871 | 3.89356e-05 |  |  | 1.049042e-05 |  | 35.12288 | 34.42778
9790 | 2018-07-23 22:53 | 730875.6 | 1560.0013 | 15 | 70 | 4.200315 | 0.4090099 | 2.422348 | 1.950048e-05 | 9.419884 | 3.89356e-05 |  |  | -2.861023e-06 |  | 35.10104 | 34.62047
9791 | 2018-07-23 22:55 | 730995.6 | 1680.0059 | 15 | 70 | 4.200348 | 0.3483696 | 2.434951 | 1.950048e-05 | 9.472821 | 3.89356e-05 |  |  | 4.863739e-05 |  | 35.05406 | 34.54446
9792 | 2018-07-23 22:57 | 731115.6 | 1800.0036 | 15 | 70 | 4.200341 | 0.2956276 | 2.445653 | 1.950048e-05 | 9.517774 | 3.89356e-05 |  |  | -9.536743e-06 |  | 35.30845 | 34.59357
9793 | 2018-07-23 22:57 | 731115.6 | 1800.0147 | 15 | 70 | 4.20036 | 0.29562 | 2.445655 | 1.950048e-05 | 9.517779 | 3.89356e-05 |  |  | -9.539286e-06 |  | 35.30845 | 34.67306
9794 | 2018-07-23 23:07 | 731715.7 | 600.0069 | 16 | 70 | 4.160296 | 0 | 2.445655 | 1.950048e-05 | 9.517779 | 3.89356e-05 |  |  | -0.000147009 |  | 35.10646 | 35.00907
9795 | 2018-07-23 23:09 | 731835.8 | 120.005 | 17 | 70 | 3.873044 | -3.000134 | 2.445655 | 0.1000024 | 9.517779 | 0.3890739 |  |  | -0.0001745224 |  | 35.32678 | 34.92803
9796 | 2018-07-23 23:11 | 731955.8 | 240.0039 | 17 | 70 | 3.856375 | -3.000106 | 2.445655 | 0.2000134 | 9.517779 | 0.7755412 |  |  | -0.0001497269 |  | 35.60369 | 34.68995
9797 | 2018-07-23 23:13 | 732075.8 | 360.0077 | 17 | 70 | 3.839443 | -3.000108 | 2.445655 | 0.3000123 | 9.517779 | 1.160364 |  |  | -0.0001602173 |  | 35.98295 | 34.64098
9798 | 2018-07-23 23:15 | 732195.8 | 480.0026 | 17 | 70 | 3.81609 | -3.000089 | 2.445655 | 0.40001 | 9.517779 | 1.543202 |  |  | -0.0002288818 |  | 36.30668 | 34.54206
9799 | 2018-07-23 23:17 | 732315.8 | 600.0053 | 17 | 70 | 3.784288 | -3.000113 | 2.445655 | 0.5000045 | 9.517779 | 1.923263 |  |  | -0.0003175735 |  | 36.76436 | 34.54382
9800 | 2018-07-23 23:19 | 732435.8 | 720.0012 | 17 | 70 | 3.7476 | -3.000112 | 2.445655 | 0.6000053 | 9.517779 | 2.299875 |  |  | -0.0003433228 |  | 37.04756 | 34.5023
9801 | 2018-07-23 23:21 | 732555.8 | 840.0028 | 17 | 70 | 3.711977 | -3.000101 | 2.445655 | 0.6999944 | 9.517779 | 2.672784 |  |  | -0.0002450943 |  | 37.23128 | 34.58057
9802 | 2018-07-23 23:23 | 732675.8 | 960.0029 | 17 | 70 | 3.680101 | -3.00008 | 2.445655 | 0.8000132 | 9.517779 | 3.042428 |  |  | -0.0002317429 |  | 37.38371 | 34.6458
9803 | 2018-07-23 23:25 | 732795.8 | 1080.0007 | 17 | 70 | 3.65038 | -3.000143 | 2.445655 | 0.9000066 | 9.517779 | 3.408923 |  |  | -0.0002746582 |  | 37.45838 | 34.56388
9804 | 2018-07-23 23:27 | 732915.8 | 1200.0014 | 17 | 70 | 3.619444 | -3.00012 | 2.445655 | 1.00001 | 9.517779 | 3.772448 |  |  | -0.0002756119 |  | 37.61575 | 34.60925
9805 | 2018-07-23 23:29 | 733035.8 | 1320.0024 | 17 | 70 | 3.585003 | -3.000175 | 2.445655 | 1.100015 | 9.517779 | 4.132725 |  |  | -0.0003318787 |  | 37.6909 | 34.58334
9806 | 2018-07-23 23:31 | 733155.8 | 1440.0011 | 17 | 70 | 3.546929 | -3.00012 | 2.445655 | 1.200009 | 9.517779 | 4.489325 |  |  | -0.0003395081 |  | 37.97394 | 34.6883
9807 | 2018-07-23 23:33 | 733275.8 | 1560.0005 | 17 | 70 | 3.506491 | -3.000106 | 2.445655 | 1.300011 | 9.517779 | 4.842013 |  |  | -0.0003843307 |  | 38.02595 | 34.85183
9808 | 2018-07-23 23:35 | 733395.8 | 1680.0017 | 17 | 70 | 3.466817 | -3.000097 | 2.445655 | 1.400006 | 9.517779 | 5.190637 |  |  | -0.000333786 |  | 38.04353 | 35.02795
9809 | 2018-07-23 23:37 | 733515.8 | 1800.004 | 17 | 70 | 3.431056 | -3.00012 | 2.445655 | 1.500023 | 9.517779 | 5.535549 |  |  | -0.0003232956 |  | 38.06596 | 35.02044
9810 | 2018-07-23 23:39 | 733635.8 | 1920.0039 | 17 | 70 | 3.399852 | -3.000133 | 2.445655 | 1.600019 | 9.517779 | 5.877049 |  |  | -0.0002193451 |  | 38.00396 | 35.04541
9811 | 2018-07-23 23:41 | 733755.8 | 2040.0036 | 17 | 70 | 3.371433 | -3.000112 | 2.445655 | 1.700029 | 9.517779 | 6.215636 |  |  | -0.0002527237 |  | 38.12864 | 34.98122
9812 | 2018-07-23 23:43 | 733875.8 | 2160.0002 | 17 | 70 | 3.343604 | -3.000122 | 2.445655 | 1.800014 | 9.517779 | 6.551348 |  |  | -0.0002584457 |  | 38.13061 | 35.09285
9813 | 2018-07-23 23:45 | 733995.8 | 2280.0025 | 17 | 70 | 3.313451 | -3.000072 | 2.445655 | 1.900003 | 9.517779 | 6.88419 |  |  | -0.0002689362 |  | 38.16032 | 34.86563
9814 | 2018-07-23 23:47 | 734115.8 | 2400.002 | 17 | 70 | 3.281805 | -3.000131 | 2.445655 | 2.000027 | 9.517779 | 7.21404 |  |  | -0.000295639 |  | 38.3142 | 34.74717
9815 | 2018-07-23 23:49 | 734235.8 | 2520.0049 | 17 | 70 | 3.243515 | -3.000155 | 2.445655 | 2.100019 | 9.517779 | 7.540369 |  |  | -0.0003738403 |  | 38.29354 | 34.5831
9816 | 2018-07-23 23:51 | 734355.8 | 2640.0034 | 17 | 70 | 3.18981 | -3.000143 | 2.445655 | 2.200028 | 9.517779 | 7.862274 |  |  | -0.0006132126 |  | 38.50217 | 34.57729
9817 | 2018-07-23 23:53 | 734475.8 | 2760.0052 | 17 | 70 | 3.056368 | -3.000147 | 2.445655 | 2.300031 | 9.517779 | 8.175716 |  |  | -0.001765251 |  | 38.90506 | 34.52655
9818 | 2018-07-23 23:55 | 734595.8 | 2880.0005 | 17 | 70 | 2.763165 | -3.000168 | 2.445655 | 2.400029 | 9.517779 | 8.469079 |  |  | -0.004894257 |  | 39.48803 | 34.54706
9819 | 2018-07-23 23:56 | 734649.2 | 2933.4478 | 17 | 70 | 1.999921 | -3.000129 | 2.445655 | 2.44456 | 9.517779 | 8.58075 |  |  | -0.002727552 |  | 39.83641 | 34.5411
9820 | 2018-07-23 23:56 | 734649.3 | 0.0064 | 18 | 71 | 1.996962 | -3.000467 | 0 | 0 | 0 | 0 |  |  | -0.002726741 |  | 39.8363 | 34.54108
9821 | 2018-07-23 23:58 | 734769.3 | 120.0062 | 14 | 71 | 3.257744 | 1.499989 | 0.04999384 | 1.225147e-05 | 0.1516861 | 2.446455e-05 |  |  | 0.002139091 |  | 39.15097 | 34.53618
9822 | 2018-07-24 | 734889.3 | 240.0012 | 14 | 71 | 3.429211 | 1.499989 | 0.09999419 | 1.225147e-05 | 0.3193339 | 2.446455e-05 |  |  | 0.001070976 |  | 38.1603 | 34.61742
9823 | 2018-07-24 00:02 | 735009.3 | 360.0005 | 14 | 71 | 3.517162 | 1.499979 | 0.1499893 | 1.225147e-05 | 0.4932516 | 2.446455e-05 |  |  | 0.0005102158 |  | 37.54861 | 34.57323
9824 | 2018-07-24 00:04 | 735129.3 | 480.0043 | 14 | 71 | 3.56327 | 1.50001 | 0.1999923 | 1.225147e-05 | 0.6704195 | 2.446455e-05 |  |  | 0.000210762 |  | 37.39024 | 34.67984
9825 | 2018-07-24 00:06 | 735249.3 | 600.0057 | 14 | 71 | 3.582224 | 1.500006 | 0.2499845 | 1.225147e-05 | 0.84905 | 2.446455e-05 |  |  | 0.0001802444 |  | 37.30825 | 34.81096
9826 | 2018-07-24 00:08 | 735369.3 | 720.0026 | 14 | 71 | 3.599421 | 1.500002 | 0.2999854 | 1.225147e-05 | 1.028596 | 2.446455e-05 |  |  | 0.0001573563 |  | 37.15398 | 34.97479
9827 | 2018-07-24 00:10 | 735489.3 | 840.0003 | 14 | 71 | 3.616244 | 1.499989 | 0.349986 | 1.225147e-05 | 1.208991 | 2.446455e-05 |  |  | 0.0001401901 |  | 36.90105 | 34.95541
9828 | 2018-07-24 00:12 | 735609.3 | 960.0023 | 14 | 71 | 3.633632 | 1.500021 | 0.3999855 | 1.225147e-05 | 1.39023 | 2.446455e-05 |  |  | 0.0001821518 |  | 36.72021 | 35.03242
9829 | 2018-07-24 00:14 | 735729.3 | 1080 | 14 | 71 | 3.654312 | 1.500027 | 0.4499755 | 1.225147e-05 | 1.572375 | 2.446455e-05 |  |  | 0.0002260208 |  | 36.55938 | 35.02739
9830 | 2018-07-24 00:16 | 735849.3 | 1200.0019 | 14 | 71 | 3.676819 | 1.500011 | 0.4999834 | 1.225147e-05 | 1.755687 | 2.446455e-05 |  |  | 0.0001840591 |  | 36.31295 | 34.94606
9831 | 2018-07-24 00:18 | 735969.3 | 1320.0041 | 14 | 71 | 3.698559 | 1.49999 | 0.5499832 | 1.225147e-05 | 1.940072 | 2.446455e-05 |  |  | 0.0002155304 |  | 35.98212 | 34.90711
9832 | 2018-07-24 00:20 | 736089.3 | 1440.0062 | 14 | 71 | 3.717684 | 1.50001 | 0.5999821 | 1.225147e-05 | 2.125494 | 2.446455e-05 |  |  | 0.0001726151 |  | 35.70506 | 34.74752
9833 | 2018-07-24 00:22 | 736209.3 | 1560.0033 | 14 | 71 | 3.733464 | 1.500027 | 0.6499776 | 1.225147e-05 | 2.311767 | 2.446455e-05 |  |  | 0.0001344681 |  | 35.55074 | 34.63555
9834 | 2018-07-24 00:24 | 736329.3 | 1680.0006 | 14 | 71 | 3.746062 | 1.499992 | 0.6999706 | 1.225147e-05 | 2.49874 | 2.446455e-05 |  |  | 0.0001373291 |  | 35.51155 | 34.58095
9835 | 2018-07-24 00:26 | 736449.3 | 1800.0041 | 14 | 71 | 3.757762 | 1.500025 | 0.7499739 | 1.225147e-05 | 2.686348 | 2.446455e-05 |  |  | 0.0001115799 |  | 35.59336 | 34.55238
9836 | 2018-07-24 00:28 | 736569.3 | 1920.0049 | 14 | 71 | 3.769979 | 1.500048 | 0.7999731 | 1.225147e-05 | 2.874535 | 2.446455e-05 |  |  | 7.43866e-05 |  | 35.63974 | 34.54552
9837 | 2018-07-24 00:30 | 736689.3 | 2040.0024 | 14 | 71 | 3.783291 | 1.49999 | 0.8499701 | 1.225147e-05 | 3.063351 | 2.446455e-05 |  |  | 9.727478e-05 |  | 35.73893 | 34.60987
9838 | 2018-07-24 00:32 | 736809.3 | 2160.0057 | 14 | 71 | 3.797848 | 1.5 | 0.8999733 | 1.225147e-05 | 3.252886 | 2.446455e-05 |  |  | 0.0001335144 |  | 35.79486 | 34.55533
9839 | 2018-07-24 00:34 | 736929.3 | 2280.0029 | 14 | 71 | 3.813842 | 1.500021 | 0.9499674 | 1.225147e-05 | 3.443149 | 2.446455e-05 |  |  | 0.0001478195 |  | 35.91235 | 34.62937
9840 | 2018-07-24 00:36 | 737049.3 | 2400.0058 | 14 | 71 | 3.831342 | 1.500013 | 0.9999694 | 1.225147e-05 | 3.634279 | 2.446455e-05 |  |  | 0.0001907349 |  | 35.984 | 34.68379
9841 | 2018-07-24 00:38 | 737169.3 | 2520.0072 | 14 | 71 | 3.850152 | 1.499992 | 1.049967 | 1.225147e-05 | 3.826302 | 2.446455e-05 |  |  | 0.0001583099 |  | 36.09388 | 34.54003
9842 | 2018-07-24 00:40 | 737289.3 | 2640.0028 | 14 | 71 | 3.869959 | 1.500021 | 1.099966 | 1.225147e-05 | 4.0193 | 2.446455e-05 |  |  | 0.0001688004 |  | 36.37812 | 34.58165
9843 | 2018-07-24 00:42 | 737409.3 | 2760.003 | 14 | 71 | 3.890198 | 1.500015 | 1.149969 | 1.225147e-05 | 4.213314 | 2.446455e-05 |  |  | 0.0002212524 |  | 36.67046 | 34.7074
9844 | 2018-07-24 00:44 | 737529.3 | 2880.0007 | 14 | 71 | 3.910319 | 1.500004 | 1.199963 | 1.225147e-05 | 4.408301 | 2.446455e-05 |  |  | 0.0001926422 |  | 36.77133 | 34.87257
9845 | 2018-07-24 00:46 | 737649.3 | 3000.0023 | 14 | 71 | 3.929665 | 1.500025 | 1.249953 | 1.225147e-05 | 4.604268 | 2.446455e-05 |  |  | 0.0001783371 |  | 36.79934 | 34.9725
9846 | 2018-07-24 00:48 | 737769.3 | 3120.0017 | 14 | 71 | 3.947933 | 1.500051 | 1.299964 | 1.225147e-05 | 4.801258 | 2.446455e-05 |  |  | 0.0001506805 |  | 36.78885 | 35.08956
9847 | 2018-07-24 00:50 | 737889.3 | 3240.0026 | 14 | 71 | 3.96494 | 1.500055 | 1.349962 | 1.225147e-05 | 4.999076 | 2.446455e-05 |  |  | 0.0001716614 |  | 36.78598 | 35.01161
9848 | 2018-07-24 00:52 | 738009.3 | 3360.0005 | 14 | 71 | 3.981089 | 1.49999 | 1.399961 | 1.225147e-05 | 5.197724 | 2.446455e-05 |  |  | 0.0001363754 |  | 36.75677 | 35.03397
9849 | 2018-07-24 00:54 | 738129.3 | 3480.0027 | 14 | 71 | 3.996561 | 1.500023 | 1.449968 | 1.225147e-05 | 5.397193 | 2.446455e-05 |  |  | 0.000161171 |  | 36.66239 | 35.03574
9850 | 2018-07-24 00:56 | 738249.3 | 3600.004 | 14 | 71 | 4.011784 | 1.500032 | 1.499958 | 1.225147e-05 | 5.597362 | 2.446455e-05 |  |  | 9.441376e-05 |  | 36.44919 | 34.93404
9851 | 2018-07-24 00:58 | 738369.3 | 3720.0053 | 14 | 71 | 4.026749 | 1.500015 | 1.549958 | 1.225147e-05 | 5.798329 | 2.446455e-05 |  |  | 0.0001192093 |  | 36.1723 | 34.72221
9852 | 2018-07-24 01:00 | 738489.3 | 3840.0034 | 14 | 71 | 4.041823 | 1.500042 | 1.599959 | 1.225147e-05 | 6.000046 | 2.446455e-05 |  |  | 0.0001726151 |  | 36.07264 | 34.6774
9853 | 2018-07-24 01:02 | 738609.3 | 3960.0006 | 14 | 71 | 4.057531 | 1.500046 | 1.649964 | 1.225147e-05 | 6.202547 | 2.446455e-05 |  |  | 0.0001459122 |  | 36.02673 | 34.59413
9854 | 2018-07-24 01:04 | 738729.3 | 4080.0014 | 14 | 71 | 4.074438 | 1.500013 | 1.699954 | 1.225147e-05 | 6.4058 | 2.446455e-05 |  |  | 0.000213623 |  | 35.92557 | 34.52909
9855 | 2018-07-24 01:06 | 738849.3 | 4200.003 | 14 | 71 | 4.092716 | 1.500004 | 1.749958 | 1.225147e-05 | 6.609988 | 2.446455e-05 |  |  | 0.0001859665 |  | 35.9895 | 34.48616
9856 | 2018-07-24 01:08 | 738969.3 | 4320.0065 | 14 | 71 | 4.112411 | 1.499987 | 1.799964 | 1.225147e-05 | 6.815133 | 2.446455e-05 |  |  | 0.0001459122 |  | 35.98588 | 34.56266
9857 | 2018-07-24 01:10 | 739089.3 | 4440.0043 | 14 | 71 | 4.133114 | 1.500063 | 1.84996 | 1.225147e-05 | 7.021255 | 2.446455e-05 |  |  | 0.0002059937 |  | 35.99565 | 34.5725
9858 | 2018-07-24 01:12 | 739209.3 | 4560.0053 | 14 | 71 | 4.154197 | 1.500044 | 1.89996 | 1.225147e-05 | 7.228438 | 2.446455e-05 |  |  | 0.0001955032 |  | 35.90978 | 34.53098
9859 | 2018-07-24 01:14 | 739329.3 | 4680.0035 | 14 | 71 | 4.174453 | 1.500006 | 1.949958 | 1.225147e-05 | 7.436649 | 2.446455e-05 |  |  | 0.0001602173 |  | 35.95063 | 34.60408
9860 | 2018-07-24 01:16 | 739449.3 | 4800.0069 | 14 | 71 | 4.192766 | 1.500042 | 1.999954 | 1.225147e-05 | 7.645826 | 2.446455e-05 |  |  | 0.0001583099 |  | 35.96918 | 34.70532
9861 | 2018-07-24 01:17 | 739505 | 4855.7222 | 14 | 71 | 4.200003 | 1.500036 | 2.023175 | 1.225147e-05 | 7.74327 | 2.446455e-05 |  |  | 0.0001159825 |  | 36.14346 | 34.61555
9862 | 2018-07-24 01:19 | 739625 | 120.0065 | 15 | 71 | 4.200492 | 1.360691 | 2.070723 | 1.225147e-05 | 7.943001 | 2.446455e-05 |  |  | 2.479553e-05 |  | 36.28098 | 34.77494
9863 | 2018-07-24 01:21 | 739745 | 240.0044 | 15 | 71 | 4.200499 | 1.270447 | 2.114498 | 1.225147e-05 | 8.126878 | 2.446455e-05 |  |  | 4.768372e-06 |  | 36.37678 | 34.90992
9864 | 2018-07-24 01:23 | 739865 | 360.0045 | 15 | 71 | 4.200508 | 1.194448 | 2.155565 | 1.225147e-05 | 8.299379 | 2.446455e-05 |  |  | -4.768372e-06 |  | 36.30515 | 35.03349
9865 | 2018-07-24 01:25 | 739985 | 480.0009 | 15 | 71 | 4.200511 | 1.121214 | 2.194162 | 1.225147e-05 | 8.461507 | 2.446455e-05 |  |  | -9.536743e-06 |  | 36.33027 | 34.99504
9866 | 2018-07-24 01:27 | 740105 | 600.0037 | 15 | 71 | 4.200489 | 1.046482 | 2.230293 | 1.225147e-05 | 8.613277 | 2.446455e-05 |  |  | 6.67572e-06 |  | 36.28242 | 35.0948
9867 | 2018-07-24 01:29 | 740225 | 720.0038 | 15 | 71 | 4.200498 | 0.9680843 | 2.263884 | 1.225147e-05 | 8.754375 | 2.446455e-05 |  |  | 2.288818e-05 |  | 36.03497 | 35.01032
9868 | 2018-07-24 01:31 | 740345 | 840.0059 | 15 | 71 | 4.200526 | 0.8867683 | 2.294802 | 1.225147e-05 | 8.884248 | 2.446455e-05 |  |  | 2.95639e-05 |  | 35.71686 | 34.87702
9869 | 2018-07-24 01:33 | 740465 | 960.0023 | 15 | 71 | 4.200496 | 0.8033123 | 2.322973 | 1.225147e-05 | 9.002579 | 2.446455e-05 |  |  | -4.863739e-05 |  | 35.46017 | 34.68991
9870 | 2018-07-24 01:35 | 740585 | 1080.0011 | 15 | 71 | 4.200488 | 0.7177296 | 2.348322 | 1.225147e-05 | 9.109057 | 2.446455e-05 |  |  | 7.534027e-05 |  | 35.397 | 34.57792
9871 | 2018-07-24 01:37 | 740705 | 1200.0024 | 15 | 71 | 4.200521 | 0.6335754 | 2.370836 | 1.225147e-05 | 9.203629 | 2.446455e-05 |  |  | -2.861023e-05 |  | 35.37296 | 34.61868
9872 | 2018-07-24 01:39 | 740825 | 1320.0049 | 15 | 71 | 4.200521 | 0.5523052 | 2.390588 | 1.225147e-05 | 9.286597 | 2.446455e-05 |  |  | 1.239777e-05 |  | 35.30444 | 34.60639
9873 | 2018-07-24 01:41 | 740945 | 1440.0054 | 15 | 71 | 4.200483 | 0.4765606 | 2.40772 | 1.225147e-05 | 9.358561 | 2.446455e-05 |  |  | -2.098083e-05 |  | 35.20781 | 34.58547
9874 | 2018-07-24 01:43 | 741065 | 1560.0008 | 15 | 71 | 4.200505 | 0.4075985 | 2.422433 | 1.225147e-05 | 9.420361 | 2.446455e-05 |  |  | -2.95639e-05 |  | 35.15092 | 34.61073
9875 | 2018-07-24 01:45 | 741185 | 1680.0012 | 15 | 71 | 4.200479 | 0.3465996 | 2.434985 | 1.225147e-05 | 9.473085 | 2.446455e-05 |  |  | 1.907349e-06 |  | 35.11671 | 34.58261
9876 | 2018-07-24 01:47 | 741305 | 1800.0045 | 15 | 71 | 4.20047 | 0.2937832 | 2.445635 | 1.225147e-05 | 9.517821 | 2.446455e-05 |  |  | 2.288818e-05 |  | 35.14268 | 34.62255
9877 | 2018-07-24 01:47 | 741305 | 1800.0147 | 15 | 71 | 4.200468 | 0.2937775 | 2.445635 | 1.225147e-05 | 9.517821 | 2.446455e-05 |  |  | 2.288739e-05 |  | 35.14268 | 34.62259
9878 | 2018-07-24 01:57 | 741905.1 | 600.0034 | 16 | 71 | 4.160572 | 0 | 2.445635 | 1.225147e-05 | 9.517821 | 2.446455e-05 |  |  | -2.384186e-05 |  | 35.16473 | 34.98214
9879 | 2018-07-24 01:57 | 741905.1 | 600.0102 | 16 | 71 | 4.16057 | 0 | 2.445635 | 1.225147e-05 | 9.517821 | 2.446455e-05 |  |  | -2.38519e-05 |  | 35.16475 | 34.98219
9880 | 2018-07-24 01:59 | 742025.2035 | 120.0006 | 17 | 71 | 3.87334 | -3.000089 | 2.445635 | 0.09999695 | 9.517821 | 0.3891025 |  |  | -0.0002012253 |  | 35.55648 | 35.0252
9881 | 2018-07-24 02:01 | 742145.2063 | 240.0034 | 17 | 71 | 3.856615 | -3.000089 | 2.445635 | 0.2000107 | 9.517821 | 0.7756072 |  |  | -0.0001039505 |  | 35.84663 | 34.97239
9882 | 2018-07-24 02:03 | 742265.2095 | 360.0066 | 17 | 71 | 3.83976 | -3.000108 | 2.445635 | 0.2999954 | 9.517821 | 1.160402 |  |  | -0.000166893 |  | 36.07357 | 34.80264
9883 | 2018-07-24 02:05 | 742385.2045 | 480.0016 | 17 | 71 | 3.816414 | -3.000118 | 2.445635 | 0.4000028 | 9.517821 | 1.543309 |  |  | -0.0001974106 |  | 36.3264 | 34.70875
9884 | 2018-07-24 02:07 | 742505.2066 | 600.0037 | 17 | 71 | 3.784609 | -3.000097 | 2.445635 | 0.4999916 | 9.517821 | 1.923379 |  |  | -0.0003108978 |  | 36.70698 | 34.59541
9885 | 2018-07-24 02:09 | 742625.206 | 720.0031 | 17 | 71 | 3.747955 | -3.000074 | 2.445635 | 0.5999973 | 9.517821 | 2.300045 |  |  | -0.0003080368 |  | 36.94069 | 34.64148
9886 | 2018-07-24 02:11 | 742745.2037 | 840.0008 | 17 | 71 | 3.712296 | -3.000108 | 2.445635 | 0.7000005 | 9.517821 | 2.673039 |  |  | -0.0002822876 |  | 37.12078 | 34.52958
9887 | 2018-07-24 02:13 | 742865.2062 | 960.0033 | 17 | 71 | 3.68038 | -3.000124 | 2.445635 | 0.8000063 | 9.517821 | 3.042664 |  |  | -0.0002946854 |  | 37.26638 | 34.55793
9888 | 2018-07-24 02:15 | 742985.2086 | 1080.0057 | 17 | 71 | 3.650605 | -3.000147 | 2.445635 | 0.8999963 | 9.517821 | 3.409172 |  |  | -0.0002307892 |  | 37.49377 | 34.68115
9889 | 2018-07-24 02:17 | 743105.205 | 1200.0021 | 17 | 71 | 3.619659 | -3.000126 | 2.445635 | 1.000012 | 9.517821 | 3.772764 |  |  | -0.0002470016 |  | 37.51195 | 34.60765
9890 | 2018-07-24 02:19 | 743225.2093 | 1320.0064 | 17 | 71 | 3.585248 | -2.999875 | 2.445635 | 1.100015 | 9.517821 | 4.133057 |  |  | -0.0003404617 |  | 37.58635 | 34.76
9891 | 2018-07-24 02:21 | 743345.2096 | 1440.0067 | 17 | 71 | 3.547186 | -3.000139 | 2.445635 | 1.200018 | 9.517821 | 4.489716 |  |  | -0.0003547668 |  | 37.82454 | 34.59287
9892 | 2018-07-24 02:23 | 743465.2063 | 1560.0034 | 17 | 71 | 3.506769 | -3.000141 | 2.445635 | 1.300011 | 9.517821 | 4.842398 |  |  | -0.0003843307 |  | 37.94031 | 34.85376
9893 | 2018-07-24 02:25 | 743585.2041 | 1680.0012 | 17 | 71 | 3.467077 | -3.000118 | 2.445635 | 1.400009 | 9.517821 | 5.191059 |  |  | -0.0003175735 |  | 38.00507 | 34.98315
9894 | 2018-07-24 02:27 | 743705.2083 | 1800.0054 | 17 | 71 | 3.431295 | -3.000145 | 2.445635 | 1.500014 | 9.517821 | 5.535956 |  |  | -0.0002880096 |  | 37.97115 | 35.00564
9895 | 2018-07-24 02:29 | 743825.2054 | 1920.0025 | 17 | 71 | 3.40004 | -3.000118 | 2.445635 | 1.600019 | 9.517821 | 5.877506 |  |  | -0.0002374649 |  | 37.92366 | 34.97445
9896 | 2018-07-24 02:31 | 743945.2047 | 2040.0018 | 17 | 71 | 3.371679 | -3.000103 | 2.445635 | 1.700016 | 9.517821 | 6.216067 |  |  | -0.0001735687 |  | 37.94009 | 34.98309
9897 | 2018-07-24 02:33 | 744065.2081 | 2160.0052 | 17 | 71 | 3.343808 | -3.000134 | 2.445635 | 1.800022 | 9.517821 | 6.551867 |  |  | -0.0002679825 |  | 38.10025 | 35.03304
9898 | 2018-07-24 02:35 | 744185.2067 | 2280.0038 | 17 | 71 | 3.313651 | -3.00011 | 2.445635 | 1.900014 | 9.517821 | 6.884741 |  |  | -0.0003032684 |  | 38.23674 | 34.99492
9899 | 2018-07-24 02:37 | 744305.2044 | 2400.0015 | 17 | 71 | 3.281994 | -3.000095 | 2.445635 | 2.000022 | 9.517821 | 7.214557 |  |  | -0.0002822876 |  | 38.34498 | 34.92098
9900 | 2018-07-24 02:39 | 744425.2089 | 2520.006 | 17 | 71 | 3.243729 | -3.000099 | 2.445635 | 2.100022 | 9.517821 | 7.540937 |  |  | -0.0003442764 |  | 38.23468 | 34.68183
9901 | 2018-07-24 02:41 | 744545.2082 | 2640.0053 | 17 | 71 | 3.190094 | -3.000161 | 2.445635 | 2.200029 | 9.517821 | 7.862864 |  |  | -0.0006189346 |  | 38.44818 | 34.56939
9902 | 2018-07-24 02:43 | 744665.2067 | 2760.0038 | 17 | 71 | 3.057118 | -3.000141 | 2.445635 | 2.300021 | 9.517821 | 8.176326 |  |  | -0.001794815 |  | 38.87574 | 34.59264
9903 | 2018-07-24 02:45 | 744785.2046 | 2880.0017 | 17 | 71 | 2.764878 | -3.000147 | 2.445635 | 2.40003 | 9.517821 | 8.469821 |  |  | -0.004880905 |  | 39.36608 | 34.44559
9904 | 2018-07-24 02:46 | 744838.9847 | 2933.7818 | 17 | 71 | 1.999471 | -3.000136 | 2.445635 | 2.444848 | 9.517821 | 8.582277 |  |  | -0.002715484 |  | 39.69641 | 34.55366
9905 | 2018-07-24 02:46 | 744839 | 0.0065 | 18 | 72 | 1.996867 | -3.000257 | 0 | 2.000236e-06 | 0 | 3.994872e-06 |  |  | -0.002714647 |  | 39.69632 | 34.55356
9906 | 2018-07-24 02:48 | 744959 | 120.0028 | 14 | 72 | 3.257747 | 1.499937 | 0.04999303 | 1.316631e-05 | 0.1516782 | 2.628853e-05 |  |  | 0.002118111 |  | 39.19328 | 34.62088
9907 | 2018-07-24 02:50 | 745079 | 240.002 | 14 | 72 | 3.429201 | 1.499945 | 0.09998588 | 1.316631e-05 | 0.3192991 | 2.628853e-05 |  |  | 0.001089096 |  | 38.14302 | 34.57762
9908 | 2018-07-24 02:52 | 745199 | 360.0023 | 14 | 72 | 3.517189 | 1.499954 | 0.1499908 | 1.316631e-05 | 0.4932514 | 2.628853e-05 |  |  | 0.00050354 |  | 37.53031 | 34.60012
9909 | 2018-07-24 02:54 | 745319 | 480.0007 | 14 | 72 | 3.563276 | 1.499983 | 0.1999827 | 1.316631e-05 | 0.6703804 | 2.628853e-05 |  |  | 0.0002126694 |  | 37.27535 | 34.64735
9910 | 2018-07-24 02:56 | 745439 | 600.0019 | 14 | 72 | 3.582185 | 1.499958 | 0.2499803 | 1.316631e-05 | 0.849029 | 2.628853e-05 |  |  | 0.0001306534 |  | 37.23991 | 34.81498
9911 | 2018-07-24 02:58 | 745559 | 720.0022 | 14 | 72 | 3.599387 | 1.499979 | 0.2999843 | 1.316631e-05 | 1.028585 | 2.628853e-05 |  |  | 0.0001993179 |  | 37.09449 | 34.81259
9912 | 2018-07-24 03:00 | 745679 | 840.0008 | 14 | 72 | 3.616274 | 1.49999 | 0.3499715 | 1.316631e-05 | 1.208931 | 2.628853e-05 |  |  | 0.0001087189 |  | 36.93874 | 34.94918
9913 | 2018-07-24 03:02 | 745799 | 960.0001 | 14 | 72 | 3.633658 | 1.500031 | 0.3999766 | 1.316631e-05 | 1.390188 | 2.628853e-05 |  |  | 0.0001888275 |  | 36.71438 | 35.05572
9914 | 2018-07-24 03:04 | 745919 | 1080.0049 | 14 | 72 | 3.654285 | 1.499969 | 0.4499783 | 1.316631e-05 | 1.572376 | 2.628853e-05 |  |  | 0.0001974106 |  | 36.56884 | 35.07882
9915 | 2018-07-24 03:06 | 746039 | 1200.0043 | 14 | 72 | 3.676803 | 1.500006 | 0.4999717 | 1.316631e-05 | 1.755634 | 2.628853e-05 |  |  | 0.0001688004 |  | 36.40801 | 35.00881
9916 | 2018-07-24 03:08 | 746159 | 1320.0059 | 14 | 72 | 3.698496 | 1.499987 | 0.549962 | 1.316631e-05 | 1.939981 | 2.628853e-05 |  |  | 0.0001811981 |  | 36.28187 | 34.95675
9917 | 2018-07-24 03:10 | 746279 | 1440.0036 | 14 | 72 | 3.717597 | 1.499952 | 0.5999597 | 1.316631e-05 | 2.125395 | 2.628853e-05 |  |  | 0.0001430511 |  | 36.12363 | 34.97736
9918 | 2018-07-24 03:12 | 746399 | 1560.0009 | 14 | 72 | 3.733417 | 1.499958 | 0.6499588 | 1.316631e-05 | 2.311678 | 2.628853e-05 |  |  | 9.632111e-05 |  | 35.925 | 34.89915
9919 | 2018-07-24 03:14 | 746519 | 1680.0034 | 14 | 72 | 3.745998 | 1.50001 | 0.6999627 | 1.316631e-05 | 2.498687 | 2.628853e-05 |  |  | 0.0001516342 |  | 35.69768 | 34.88912
9920 | 2018-07-24 03:16 | 746639 | 1800.0003 | 14 | 72 | 3.75767 | 1.499998 | 0.7499655 | 1.316631e-05 | 2.686289 | 2.628853e-05 |  |  | 9.822845e-05 |  | 35.56252 | 34.72646
9921 | 2018-07-24 03:18 | 746759 | 1920.0043 | 14 | 72 | 3.769933 | 1.499962 | 0.7999578 | 1.316631e-05 | 2.874446 | 2.628853e-05 |  |  | 0.000125885 |  | 35.49594 | 34.57677
9922 | 2018-07-24 03:20 | 746879 | 2040.003 | 14 | 72 | 3.783236 | 1.499989 | 0.8499563 | 1.316631e-05 | 3.063263 | 2.628853e-05 |  |  | 0.0001363754 |  | 35.59659 | 34.56062
9923 | 2018-07-24 03:22 | 746999 | 2160.0017 | 14 | 72 | 3.797768 | 1.499939 | 0.899952 | 1.316631e-05 | 3.252766 | 2.628853e-05 |  |  | 9.918213e-05 |  | 35.73208 | 34.58582
9924 | 2018-07-24 03:24 | 747119 | 2280.0038 | 14 | 72 | 3.813748 | 1.499958 | 0.9499515 | 1.316631e-05 | 3.443046 | 2.628853e-05 |  |  | 0.0001211166 |  | 35.79051 | 34.44064
9925 | 2018-07-24 03:26 | 747239 | 2400.0032 | 14 | 72 | 3.831271 | 1.499964 | 0.9999447 | 1.316631e-05 | 3.63414 | 2.628853e-05 |  |  | 0.0001087189 |  | 35.94579 | 34.53167
9926 | 2018-07-24 03:28 | 747359 | 2520.0021 | 14 | 72 | 3.850085 | 1.499985 | 1.049944 | 1.316631e-05 | 3.826166 | 2.628853e-05 |  |  | 0.0001478195 |  | 36.07466 | 34.64657
9927 | 2018-07-24 03:30 | 747479 | 2640.0022 | 14 | 72 | 3.869895 | 1.500008 | 1.099946 | 1.316631e-05 | 4.019172 | 2.628853e-05 |  |  | 0.0001726151 |  | 36.19171 | 34.61028
9928 | 2018-07-24 03:32 | 747599 | 2760.0028 | 14 | 72 | 3.890131 | 1.500053 | 1.149945 | 1.316631e-05 | 4.213167 | 2.628853e-05 |  |  | 0.0001249313 |  | 36.20128 | 34.59649
9929 | 2018-07-24 03:34 | 747719 | 2880.0061 | 14 | 72 | 3.910263 | 1.500048 | 1.199934 | 1.316631e-05 | 4.408136 | 2.628853e-05 |  |  | 0.0001478195 |  | 36.29057 | 34.57511
9930 | 2018-07-24 03:36 | 747839 | 3000.0005 | 14 | 72 | 3.929732 | 1.500002 | 1.249932 | 1.316631e-05 | 4.604132 | 2.628853e-05 |  |  | 0.0002098083 |  | 36.36611 | 34.62606
9931 | 2018-07-24 03:38 | 747959 | 3120.0053 | 14 | 72 | 3.947949 | 1.500032 | 1.299941 | 1.316631e-05 | 4.801114 | 2.628853e-05 |  |  | 0.0001382828 |  | 36.38536 | 34.67166
9932 | 2018-07-24 03:40 | 748079 | 3240.0016 | 14 | 72 | 3.964995 | 1.500023 | 1.349933 | 1.316631e-05 | 4.998911 | 2.628853e-05 |  |  | 0.0001583099 |  | 36.43436 | 34.71032
9933 | 2018-07-24 03:42 | 748199 | 3360.0016 | 14 | 72 | 3.981086 | 1.500025 | 1.399932 | 1.316631e-05 | 5.197561 | 2.628853e-05 |  |  | 0.0001878738 |  | 36.45271 | 34.6344
9934 | 2018-07-24 03:44 | 748319 | 3480.0052 | 14 | 72 | 3.996586 | 1.500076 | 1.449939 | 1.316631e-05 | 5.39703 | 2.628853e-05 |  |  | 0.0001649857 |  | 36.40073 | 34.69738
9935 | 2018-07-24 03:46 | 748439 | 3600.0011 | 14 | 72 | 4.011797 | 1.500021 | 1.499937 | 1.316631e-05 | 5.597235 | 2.628853e-05 |  |  | 0.0001058578 |  | 36.43767 | 34.68374
9936 | 2018-07-24 03:48 | 748559 | 3720.0043 | 14 | 72 | 4.026814 | 1.500053 | 1.54994 | 1.316631e-05 | 5.798213 | 2.628853e-05 |  |  | 0.0001869202 |  | 36.661 | 34.78751
9937 | 2018-07-24 03:50 | 748679 | 3840.0024 | 14 | 72 | 4.041832 | 1.500072 | 1.599938 | 1.316631e-05 | 5.999918 | 2.628853e-05 |  |  | 0.0001478195 |  | 36.70955 | 34.79672
9938 | 2018-07-24 03:52 | 748799 | 3960.0017 | 14 | 72 | 4.057624 | 1.500069 | 1.649933 | 1.316631e-05 | 6.202381 | 2.628853e-05 |  |  | 0.0001621246 |  | 36.64087 | 34.98442
9939 | 2018-07-24 03:54 | 748919 | 4080.0069 | 14 | 72 | 4.074473 | 1.500048 | 1.699944 | 1.316631e-05 | 6.405722 | 2.628853e-05 |  |  | 0.0001659393 |  | 36.56606 | 35.05628
9940 | 2018-07-24 03:56 | 749039 | 4200.0057 | 14 | 72 | 4.09279 | 1.500019 | 1.749942 | 1.316631e-05 | 6.60989 | 2.628853e-05 |  |  | 0.0001993179 |  | 36.50612 | 34.97589
9941 | 2018-07-24 03:58 | 749159 | 4320.0016 | 14 | 72 | 4.112469 | 1.50005 | 1.799942 | 1.316631e-05 | 6.815015 | 2.628853e-05 |  |  | 0.000202179 |  | 36.44171 | 35.03331
9942 | 2018-07-24 04:00 | 749279 | 4440.002 | 14 | 72 | 4.133178 | 1.500067 | 1.849939 | 1.316631e-05 | 7.021138 | 2.628853e-05 |  |  | 0.0001764297 |  | 36.36024 | 35.06718
9943 | 2018-07-24 04:02 | 749399 | 4560.0037 | 14 | 72 | 4.15424 | 1.500067 | 1.899938 | 1.316631e-05 | 7.228321 | 2.628853e-05 |  |  | 0.0001888275 |  | 36.06658 | 34.85838
9944 | 2018-07-24 04:04 | 749519 | 4680.0051 | 14 | 72 | 4.174554 | 1.500036 | 1.949938 | 1.316631e-05 | 7.436545 | 2.628853e-05 |  |  | 0.0001420975 |  | 35.88321 | 34.78778
9945 | 2018-07-24 04:06 | 749639 | 4800.0042 | 14 | 72 | 4.192797 | 1.500048 | 1.999935 | 1.316631e-05 | 7.645725 | 2.628853e-05 |  |  | 0.0001525879 |  | 35.83865 | 34.61485
9946 | 2018-07-24 04:07 | 749694.6 | 4855.6495 | 14 | 72 | 4.200011 | 1.500059 | 2.023122 | 1.316631e-05 | 7.743029 | 2.628853e-05 |  |  | 9.700522e-05 |  | 35.90306 | 34.60944
9947 | 2018-07-24 04:09 | 749814.7 | 120.0063 | 15 | 72 | 4.200488 | 1.360678 | 2.070646 | 1.316631e-05 | 7.942655 | 2.628853e-05 |  |  | -2.288818e-05 |  | 35.85158 | 34.55047
9948 | 2018-07-24 04:11 | 749934.7 | 240.0042 | 15 | 72 | 4.200455 | 1.27034 | 2.114423 | 1.316631e-05 | 8.126541 | 2.628853e-05 |  |  | -7.629395e-06 |  | 35.88555 | 34.5256
9949 | 2018-07-24 04:13 | 750054.7 | 360.0042 | 15 | 72 | 4.200494 | 1.194635 | 2.155492 | 1.316631e-05 | 8.299048 | 2.628853e-05 |  |  | -1.716614e-05 |  | 35.85031 | 34.51909
9950 | 2018-07-24 04:15 | 750174.7 | 480.0042 | 15 | 72 | 4.200468 | 1.120937 | 2.194088 | 1.316631e-05 | 8.46117 | 2.628853e-05 |  |  | -4.768372e-06 |  | 35.80141 | 34.46391
9951 | 2018-07-24 04:17 | 750294.7 | 600.002 | 15 | 72 | 4.200489 | 1.046322 | 2.230211 | 1.316631e-05 | 8.612907 | 2.628853e-05 |  |  | 2.861023e-06 |  | 35.8064 | 34.60855
9952 | 2018-07-24 04:19 | 750414.7 | 720.0005 | 15 | 72 | 4.200488 | 0.9682426 | 2.263793 | 1.316631e-05 | 8.753966 | 2.628853e-05 |  |  | 2.861023e-05 |  | 35.74897 | 34.56409
9953 | 2018-07-24 04:21 | 750534.7 | 840.0044 | 15 | 72 | 4.200517 | 0.8866386 | 2.294707 | 1.316631e-05 | 8.883819 | 2.628853e-05 |  |  | -1.907349e-06 |  | 35.69397 | 34.65135
9954 | 2018-07-24 04:23 | 750654.7 | 960.0041 | 15 | 72 | 4.200487 | 0.802927 | 2.322874 | 1.316631e-05 | 9.002134 | 2.628853e-05 |  |  | -1.335144e-05 |  | 35.83601 | 34.66324
9955 | 2018-07-24 04:25 | 750774.7 | 1080.0053 | 15 | 72 | 4.200491 | 0.7175236 | 2.348214 | 1.316631e-05 | 9.108576 | 2.628853e-05 |  |  | -2.479553e-05 |  | 35.95008 | 34.8397
9956 | 2018-07-24 04:27 | 750894.7 | 1200.0046 | 15 | 72 | 4.200442 | 0.6331635 | 2.370718 | 1.316631e-05 | 9.203103 | 2.628853e-05 |  |  | -4.482269e-05 |  | 35.89832 | 34.91724
9957 | 2018-07-24 04:29 | 751014.7 | 1320.0002 | 15 | 72 | 4.200482 | 0.5520191 | 2.390459 | 1.316631e-05 | 9.286026 | 2.628853e-05 |  |  | 1.525879e-05 |  | 35.71835 | 34.89011
9958 | 2018-07-24 04:31 | 751134.7 | 1440.0003 | 15 | 72 | 4.20047 | 0.4763737 | 2.407579 | 1.316631e-05 | 9.357937 | 2.628853e-05 |  |  | 1.621246e-05 |  | 35.70602 | 35.01114
9959 | 2018-07-24 04:33 | 751254.7 | 1560.0061 | 15 | 72 | 4.200463 | 0.4078293 | 2.422293 | 1.316631e-05 | 9.419742 | 2.628853e-05 |  |  | -1.049042e-05 |  | 35.59865 | 35.02037
9960 | 2018-07-24 04:35 | 751374.7 | 1680.0001 | 15 | 72 | 4.200486 | 0.3469524 | 2.434847 | 1.316631e-05 | 9.472475 | 2.628853e-05 |  |  | 4.577637e-05 |  | 35.47971 | 34.93299
9961 | 2018-07-24 04:37 | 751494.7 | 1800.0039 | 15 | 72 | 4.200433 | 0.2941856 | 2.445511 | 1.316631e-05 | 9.51727 | 2.628853e-05 |  |  | 3.639911e-05 |  | 35.37587 | 34.98641
9962 | 2018-07-24 04:47 | 752094.7642 | 600.0061 | 16 | 72 | 4.160489 | 0 | 2.445511 | 1.316631e-05 | 9.51727 | 2.628853e-05 |  |  | -1.049042e-05 |  | 34.56623 | 34.71497
9963 | 2018-07-24 04:47 | 752094.7665 | 600.0084 | 16 | 72 | 4.160489 | 0 | 2.445511 | 1.316631e-05 | 9.51727 | 2.628853e-05 |  |  | -1.049407e-05 |  | 34.56624 | 34.71486
9964 | 2018-07-24 04:49 | 752214.9 | 120.0025 | 17 | 72 | 3.873238 | -3.000022 | 2.445511 | 0.1000062 | 9.51727 | 0.3891228 |  |  | -0.0002012253 |  | 34.89709 | 34.48758
9965 | 2018-07-24 04:51 | 752334.9 | 240.0046 | 17 | 72 | 3.856528 | -3.000032 | 2.445511 | 0.2000026 | 9.51727 | 0.7755497 |  |  | -0.0001373291 |  | 35.40876 | 34.47538
9966 | 2018-07-24 04:53 | 752454.9 | 360.0036 | 17 | 72 | 3.839674 | -3.000078 | 2.445511 | 0.3000044 | 9.51727 | 1.1604 |  |  | -0.0001859665 |  | 35.94422 | 34.52
9967 | 2018-07-24 04:55 | 752574.9 | 480.0042 | 17 | 72 | 3.816275 | -3.000099 | 2.445511 | 0.3999999 | 9.51727 | 1.543248 |  |  | -0.0002384186 |  | 36.35478 | 34.48508
9968 | 2018-07-24 04:57 | 752694.9 | 600.0064 | 17 | 72 | 3.784522 | -3.00011 | 2.445511 | 0.499999 | 9.51727 | 1.923348 |  |  | -0.0003166199 |  | 36.69307 | 34.62665
9969 | 2018-07-24 04:59 | 752814.9 | 720.0022 | 17 | 72 | 3.747859 | -3.000141 | 2.445511 | 0.5999948 | 9.51727 | 2.299968 |  |  | -0.0003175735 |  | 37.08702 | 34.58862
9970 | 2018-07-24 05:01 | 752934.9 | 840.0012 | 17 | 72 | 3.712269 | -3.000095 | 2.445511 | 0.699998 | 9.51727 | 2.672957 |  |  | -0.0003042221 |  | 37.24987 | 34.61061
9971 | 2018-07-24 05:03 | 753054.9 | 960.0056 | 17 | 72 | 3.680418 | -3.000124 | 2.445511 | 0.7999882 | 9.51727 | 3.042524 |  |  | -0.0002174377 |  | 37.38325 | 34.63382
9972 | 2018-07-24 05:05 | 753174.9 | 1080.0021 | 17 | 72 | 3.650661 | -3.000166 | 2.445511 | 0.9000029 | 9.51727 | 3.409127 |  |  | -0.0002775192 |  | 37.48858 | 34.6242
9973 | 2018-07-24 05:07 | 753294.9 | 1200.0018 | 17 | 72 | 3.619727 | -3.000164 | 2.445511 | 1 | 9.51727 | 3.772658 |  |  | -0.0003070831 |  | 37.51706 | 34.67306
9974 | 2018-07-24 05:09 | 753414.9 | 1320.0041 | 17 | 72 | 3.585323 | -3.000175 | 2.445511 | 1.1 | 9.51727 | 4.132941 |  |  | -0.0003271103 |  | 37.61377 | 34.60109
9975 | 2018-07-24 05:11 | 753534.9 | 1440.0052 | 17 | 72 | 3.547197 | -2.999794 | 2.445511 | 1.200004 | 9.51727 | 4.48961 |  |  | -0.0003137589 |  | 37.6971 | 34.65435
9976 | 2018-07-24 05:13 | 753654.9 | 1560.0069 | 17 | 72 | 3.506821 | -3.000149 | 2.445511 | 1.300003 | 9.51727 | 4.842315 |  |  | -0.0003261566 |  | 37.80715 | 34.67686
9977 | 2018-07-24 05:15 | 753774.9 | 1680.0004 | 17 | 72 | 3.467128 | -3.000099 | 2.445511 | 1.400013 | 9.51727 | 5.191026 |  |  | -0.0003547668 |  | 37.9042 | 34.68953
9978 | 2018-07-24 05:17 | 753894.9 | 1800.0052 | 17 | 72 | 3.431357 | -3.000159 | 2.445511 | 1.500003 | 9.51727 | 5.535874 |  |  | -0.0002965927 |  | 37.92596 | 34.71567
9979 | 2018-07-24 05:19 | 754014.9 | 1920.0053 | 17 | 72 | 3.40007 | -3.000112 | 2.445511 | 1.600011 | 9.51727 | 5.877439 |  |  | -0.000292778 |  | 37.95897 | 34.98143
9980 | 2018-07-24 05:21 | 754134.9 | 2040.0058 | 17 | 72 | 3.3717 | -3.000147 | 2.445511 | 1.700004 | 9.51727 | 6.215989 |  |  | -0.0002651215 |  | 38.02881 | 34.97772
9981 | 2018-07-24 05:23 | 754254.9 | 2160.0068 | 17 | 72 | 3.343861 | -3.00011 | 2.445511 | 1.800025 | 9.51727 | 6.551847 |  |  | -0.0002412796 |  | 38.20911 | 35.02768
9982 | 2018-07-24 05:25 | 754374.9 | 2280.0047 | 17 | 72 | 3.313729 | -3.00011 | 2.445511 | 1.900007 | 9.51727 | 6.88469 |  |  | -0.000289917 |  | 38.34783 | 34.99565
9983 | 2018-07-24 05:27 | 754494.9 | 2400.0023 | 17 | 72 | 3.282078 | -3.000122 | 2.445511 | 2.00001 | 9.51727 | 7.214498 |  |  | -0.000333786 |  | 38.4082 | 35.09235
9984 | 2018-07-24 05:29 | 754614.9 | 2520.0053 | 17 | 72 | 3.24376 | -3.000145 | 2.445511 | 2.100024 | 9.51727 | 7.540927 |  |  | -0.0004014969 |  | 38.3132 | 34.97409
9985 | 2018-07-24 05:31 | 754734.9 | 2640.0019 | 17 | 72 | 3.190043 | -3.00012 | 2.445511 | 2.200003 | 9.51727 | 7.862761 |  |  | -0.0006017685 |  | 38.41028 | 34.59473
9986 | 2018-07-24 05:33 | 754854.9 | 2760.002 | 17 | 72 | 3.056662 | -3.000113 | 2.445511 | 2.300016 | 9.51727 | 8.176264 |  |  | -0.001771927 |  | 38.86272 | 34.55555
9987 | 2018-07-24 05:35 | 754974.9 | 2880.0026 | 17 | 72 | 2.763087 | -3.000129 | 2.445511 | 2.400015 | 9.51727 | 8.469649 |  |  | -0.004841805 |  | 39.36524 | 34.55489
9988 | 2018-07-24 05:36 | 755028.2 | 2933.361 | 17 | 72 | 1.999578 | -3.000129 | 2.445511 | 2.444483 | 9.51727 | 8.581154 |  |  | -0.002704569 |  | 39.74228 | 34.4892
9989 | 2018-07-24 05:36 | 755028.3 | 0.0064 | 18 | 73 | 1.996936 | -2.999946 | 0 | 0 | 0 | 0 |  |  | -0.002703796 |  | 39.74217 | 34.58816
9990 | 2018-07-24 05:38 | 755148.3 | 120.0049 | 14 | 73 | 3.257684 | 1.499964 | 0.04999509 | 7.999853e-06 | 0.1516822 | 1.59752e-05 |  |  | 0.002103806 |  | 39.0754 | 34.47995
9991 | 2018-07-24 05:40 | 755268.3 | 240.001 | 14 | 73 | 3.429167 | 1.49995 | 0.09999584 | 7.999853e-06 | 0.3193296 | 1.59752e-05 |  |  | 0.001107216 |  | 38.21803 | 34.53292
9992 | 2018-07-24 05:42 | 755388.3 | 360.0022 | 14 | 73 | 3.517218 | 1.499947 | 0.1499923 | 7.999853e-06 | 0.4932513 | 1.59752e-05 |  |  | 0.0005550385 |  | 37.5001 | 34.57822
9993 | 2018-07-24 05:44 | 755508.3 | 480.0034 | 14 | 73 | 3.563268 | 1.499968 | 0.1999885 | 7.999853e-06 | 0.670395 | 1.59752e-05 |  |  | 0.0001935959 |  | 37.13278 | 34.54423
9994 | 2018-07-24 05:46 | 755628.3 | 600.0021 | 14 | 73 | 3.582152 | 1.499943 | 0.2499876 | 7.999853e-06 | 0.8490479 | 1.59752e-05 |  |  | 0.0001525879 |  | 37.09439 | 34.62443
9995 | 2018-07-24 05:48 | 755748.3 | 720.0007 | 14 | 73 | 3.599349 | 1.499979 | 0.2999781 | 7.999853e-06 | 1.028554 | 1.59752e-05 |  |  | 0.0001173019 |  | 37.00635 | 34.81547
9996 | 2018-07-24 05:50 | 755868.3 | 840.0011 | 14 | 73 | 3.616181 | 1.500015 | 0.349977 | 7.999853e-06 | 1.208941 | 1.59752e-05 |  |  | 0.0001182556 |  | 36.90534 | 34.80287
9997 | 2018-07-24 05:52 | 755988.3 | 960.0017 | 14 | 73 | 3.633663 | 1.500032 | 0.3999746 | 7.999853e-06 | 1.390172 | 1.59752e-05 |  |  | 0.0001840591 |  | 36.70516 | 34.98138
9998 | 2018-07-24 05:54 | 756108.3 | 1080.0019 | 14 | 73 | 3.654295 | 1.500015 | 0.4499746 | 7.999853e-06 | 1.572353 | 1.59752e-05 |  |  | 0.0001869202 |  | 36.49899 | 35.10233
9999 | 2018-07-24 05:56 | 756228.3 | 1200.0038 | 14 | 73 | 3.676839 | 1.49999 | 0.4999742 | 7.999853e-06 | 1.755635 | 1.59752e-05 |  |  | 0.0002155304 |  | 36.34771 | 34.99104
10000 | 2018-07-24 05:58 | 756348.3 | 1320.004 | 14 | 73 | 3.698571 | 1.500027 | 0.5499725 | 7.999853e-06 | 1.940013 | 1.59752e-05 |  |  | 0.0001974106 |  | 36.24422 | 34.95098
10001 | 2018-07-24 06:00 | 756468.3 | 1440.0003 | 14 | 73 | 3.717619 | 1.499998 | 0.5999707 | 7.999853e-06 | 2.125432 | 1.59752e-05 |  |  | 0.0001382828 |  | 36.07192 | 34.90301
10002 | 2018-07-24 06:02 | 756588.3 | 1560.0044 | 14 | 73 | 3.733423 | 1.500023 | 0.6499724 | 7.999853e-06 | 2.311726 | 1.59752e-05 |  |  | 9.632111e-05 |  | 35.95972 | 34.87672
10003 | 2018-07-24 06:04 | 756708.3 | 1680.0046 | 14 | 73 | 3.746004 | 1.500008 | 0.6999739 | 7.999853e-06 | 2.498728 | 1.59752e-05 |  |  | 7.820129e-05 |  | 35.96183 | 34.84976
10004 | 2018-07-24 06:06 | 756828.3 | 1800.0036 | 14 | 73 | 3.757721 | 1.500027 | 0.7499667 | 7.999853e-06 | 2.686294 | 1.59752e-05 |  |  | 5.626678e-05 |  | 35.89895 | 34.86367
10005 | 2018-07-24 06:08 | 756948.3 | 1920.0032 | 14 | 73 | 3.769919 | 1.500015 | 0.7999654 | 7.999853e-06 | 2.874477 | 1.59752e-05 |  |  | 7.724762e-05 |  | 35.92321 | 34.85616
10006 | 2018-07-24 06:10 | 757068.3 | 2040.0026 | 14 | 73 | 3.78325 | 1.500023 | 0.8499669 | 7.999853e-06 | 3.063308 | 1.59752e-05 |  |  | 0.0001516342 |  | 36.01545 | 34.77643
10007 | 2018-07-24 06:12 | 757188.3 | 2160.0042 | 14 | 73 | 3.797831 | 1.500067 | 0.8999665 | 7.999853e-06 | 3.252828 | 1.59752e-05 |  |  | 0.0001068115 |  | 35.97216 | 34.85017
10008 | 2018-07-24 06:14 | 757308.3 | 2280.0034 | 14 | 73 | 3.813834 | 1.500071 | 0.9499619 | 7.999853e-06 | 3.443097 | 1.59752e-05 |  |  | 0.0001602173 |  | 35.87516 | 34.68234
10009 | 2018-07-24 06:16 | 757428.3 | 2400.0043 | 14 | 73 | 3.831347 | 1.500107 | 0.9999666 | 7.999853e-06 | 3.634239 | 1.59752e-05 |  |  | 0.0001363754 |  | 35.83592 | 34.56709
10010 | 2018-07-24 06:18 | 757548.3 | 2520.0062 | 14 | 73 | 3.850196 | 1.500072 | 1.049966 | 7.999853e-06 | 3.82627 | 1.59752e-05 |  |  | 0.0001888275 |  | 35.86641 | 34.3468
10011 | 2018-07-24 06:20 | 757668.3 | 2640.0021 | 14 | 73 | 3.869997 | 1.50005 | 1.099961 | 7.999853e-06 | 4.019252 | 1.59752e-05 |  |  | 0.0001716614 |  | 35.98495 | 34.49184
10012 | 2018-07-24 06:22 | 757788.3 | 2760.0063 | 14 | 73 | 3.890305 | 1.49999 | 1.149956 | 7.999853e-06 | 4.21324 | 1.59752e-05 |  |  | 0.0001592636 |  | 36.09646 | 34.41238
10013 | 2018-07-24 06:24 | 757908.3 | 2880.0027 | 14 | 73 | 3.91036 | 1.500036 | 1.199965 | 7.999853e-06 | 4.408294 | 1.59752e-05 |  |  | 0.0001754761 |  | 36.14644 | 34.52111
10014 | 2018-07-24 06:26 | 758028.3 | 3000.0012 | 14 | 73 | 3.929792 | 1.500021 | 1.249968 | 7.999853e-06 | 4.604314 | 1.59752e-05 |  |  | 0.0001649857 |  | 36.30567 | 34.49077
10015 | 2018-07-24 06:28 | 758148.3 | 3120.0017 | 14 | 73 | 3.94802 | 1.500061 | 1.299961 | 7.999853e-06 | 4.801239 | 1.59752e-05 |  |  | 0.0001277924 |  | 36.33549 | 34.59119
10016 | 2018-07-24 06:30 | 758268.3 | 3240.0043 | 14 | 73 | 3.965014 | 1.500031 | 1.349967 | 7.999853e-06 | 4.999094 | 1.59752e-05 |  |  | 0.0001039505 |  | 36.40399 | 34.65876
10017 | 2018-07-24 06:32 | 758388.3 | 3360.0044 | 14 | 73 | 3.981131 | 1.500025 | 1.399969 | 7.999853e-06 | 5.197754 | 1.59752e-05 |  |  | 0.0001401901 |  | 36.43634 | 34.58285
10018 | 2018-07-24 06:34 | 758508.3 | 3480.0023 | 14 | 73 | 3.996649 | 1.500031 | 1.449966 | 7.999853e-06 | 5.397192 | 1.59752e-05 |  |  | 0.0001039505 |  | 36.42101 | 34.54081
10019 | 2018-07-24 06:36 | 758628.3 | 3600.0039 | 14 | 73 | 4.011841 | 1.500042 | 1.499964 | 7.999853e-06 | 5.597394 | 1.59752e-05 |  |  | 0.0001554489 |  | 36.34527 | 34.50635
10020 | 2018-07-24 06:38 | 758748.3 | 3720.0005 | 14 | 73 | 4.02685 | 1.500048 | 1.54996 | 7.999853e-06 | 5.798347 | 1.59752e-05 |  |  | 0.0001373291 |  | 36.33939 | 34.6214
10021 | 2018-07-24 06:40 | 758868.3 | 3840.0007 | 14 | 73 | 4.041886 | 1.500061 | 1.599961 | 7.999853e-06 | 6.000067 | 1.59752e-05 |  |  | 0.0001173019 |  | 36.32503 | 34.61227
10022 | 2018-07-24 06:42 | 758988.3 | 3960.0039 | 14 | 73 | 4.057621 | 1.500015 | 1.649959 | 7.999853e-06 | 6.202544 | 1.59752e-05 |  |  | 0.0001792908 |  | 36.22344 | 34.65397
10023 | 2018-07-24 06:44 | 759108.3 | 4080.001 | 14 | 73 | 4.074491 | 1.500004 | 1.699959 | 7.999853e-06 | 6.405841 | 1.59752e-05 |  |  | 0.0001726151 |  | 36.168 | 34.61753
10024 | 2018-07-24 06:46 | 759228.3 | 4200.0014 | 14 | 73 | 4.092863 | 1.500021 | 1.749959 | 7.999853e-06 | 6.61002 | 1.59752e-05 |  |  | 0.0001497269 |  | 36.10411 | 34.64222
10025 | 2018-07-24 06:48 | 759348.3 | 4320.0044 | 14 | 73 | 4.112544 | 1.500019 | 1.799954 | 7.999853e-06 | 6.815129 | 1.59752e-05 |  |  | 0.0001659393 |  | 36.07967 | 34.68744
10026 | 2018-07-24 06:50 | 759468.3 | 4440.0038 | 14 | 73 | 4.133287 | 1.499964 | 1.849963 | 7.999853e-06 | 7.021308 | 1.59752e-05 |  |  | 0.0001516342 |  | 36.01517 | 34.70581
10027 | 2018-07-24 06:52 | 759588.3 | 4560.002 | 14 | 73 | 4.154354 | 1.500027 | 1.899963 | 7.999853e-06 | 7.228502 | 1.59752e-05 |  |  | 0.0001811981 |  | 36.06709 | 34.57338
10028 | 2018-07-24 06:54 | 759708.3 | 4680.0019 | 14 | 73 | 4.174637 | 1.500048 | 1.949956 | 7.999853e-06 | 7.436704 | 1.59752e-05 |  |  | 0.000202179 |  | 36.34118 | 34.6701
10029 | 2018-07-24 06:56 | 759828.3 | 4800.0038 | 14 | 73 | 4.192892 | 1.500031 | 1.999956 | 7.999853e-06 | 7.645902 | 1.59752e-05 |  |  | 0.0001544952 |  | 36.42543 | 34.84726
10030 | 2018-07-24 06:57 | 759883.1 | 4854.855 | 14 | 73 | 4.200005 | 1.500032 | 2.022814 | 7.999853e-06 | 7.741826 | 1.59752e-05 |  |  | 0.0001174041 |  | 36.48086 | 35.07685
10031 | 2018-07-24 06:59 | 760003.1 | 120.0061 | 15 | 73 | 4.200352 | 1.35886 | 2.070276 | 7.999853e-06 | 7.941188 | 1.59752e-05 |  |  | 3.623962e-05 |  | 36.39168 | 35.13325
10032 | 2018-07-24 07:01 | 760123.1 | 240.0028 | 15 | 73 | 4.200362 | 1.269314 | 2.114003 | 7.999853e-06 | 8.124856 | 1.59752e-05 |  |  | -1.907349e-05 |  | 36.10775 | 35.0094
10033 | 2018-07-24 07:03 | 760243.1 | 360.0013 | 15 | 73 | 4.200362 | 1.193268 | 2.155012 | 7.999853e-06 | 8.297108 | 1.59752e-05 |  |  | 5.912781e-05 |  | 35.9128 | 34.93324
10034 | 2018-07-24 07:05 | 760363.1 | 480.0046 | 15 | 73 | 4.200331 | 1.119703 | 2.193569 | 7.999853e-06 | 8.459064 | 1.59752e-05 |  |  | -2.670288e-05 |  | 35.7725 | 34.74876
10035 | 2018-07-24 07:07 | 760483.1 | 600.001 | 15 | 73 | 4.200357 | 1.0445 | 2.22965 | 7.999853e-06 | 8.610616 | 1.59752e-05 |  |  | 2.95639e-05 |  | 35.67485 | 34.64016
10036 | 2018-07-24 07:09 | 760603.1 | 720.0054 | 15 | 73 | 4.200398 | 0.966856 | 2.263182 | 7.999853e-06 | 8.751463 | 1.59752e-05 |  |  | -2.574921e-05 |  | 35.56895 | 34.6326
10037 | 2018-07-24 07:11 | 760723.1 | 840.0056 | 15 | 73 | 4.200337 | 0.8855076 | 2.294052 | 7.999853e-06 | 8.881127 | 1.59752e-05 |  |  | -3.623962e-05 |  | 35.55862 | 34.68076
10038 | 2018-07-24 07:13 | 760843.1 | 960.0049 | 15 | 73 | 4.200387 | 0.8019524 | 2.322187 | 7.999853e-06 | 8.999304 | 1.59752e-05 |  |  | 3.147125e-05 |  | 35.49989 | 34.62379
10039 | 2018-07-24 07:15 | 760963.1 | 1080.0009 | 15 | 73 | 4.200385 | 0.7168865 | 2.347496 | 7.999853e-06 | 9.105613 | 1.59752e-05 |  |  | -7.629395e-06 |  | 35.4601 | 34.65361
10040 | 2018-07-24 07:17 | 761083.1 | 1200.0015 | 15 | 73 | 4.200343 | 0.6305485 | 2.369931 | 7.999853e-06 | 9.199848 | 1.59752e-05 |  |  | -7.629395e-06 |  | 35.46791 | 34.65739
10041 | 2018-07-24 07:19 | 761203.1 | 1320.0006 | 15 | 73 | 4.200347 | 0.5508137 | 2.389613 | 7.999853e-06 | 9.282516 | 1.59752e-05 |  |  | -9.536743e-07 |  | 35.60107 | 34.80477
10042 | 2018-07-24 07:21 | 761323.1 | 1440.0019 | 15 | 73 | 4.200339 | 0.4757442 | 2.406706 | 7.999853e-06 | 9.354315 | 1.59752e-05 |  |  | -1.907349e-05 |  | 35.66221 | 34.9292
10043 | 2018-07-24 07:23 | 761443.1 | 1560.0005 | 15 | 73 | 4.200362 | 0.4078674 | 2.421413 | 7.999853e-06 | 9.416091 | 1.59752e-05 |  |  | -4.768372e-06 |  | 35.56248 | 35.02572
10044 | 2018-07-24 07:25 | 761563.1 | 1680.0005 | 15 | 73 | 4.200325 | 0.3475742 | 2.43398 | 7.999853e-06 | 9.468877 | 1.59752e-05 |  |  | -8.583069e-06 |  | 35.52998 | 35.03754
10045 | 2018-07-24 07:27 | 761683.1 | 1800.0014 | 15 | 73 | 4.200371 | 0.2949314 | 2.444667 | 7.999853e-06 | 9.513762 | 1.59752e-05 |  |  | -1.525879e-05 |  | 35.30198 | 34.9486
10046 | 2018-07-24 07:27 | 761683.1 | 1800.0173 | 15 | 73 | 4.200365 | 0.2949238 | 2.444668 | 7.999853e-06 | 9.513767 | 1.59752e-05 |  |  | -1.525957e-05 |  | 35.30197 | 35.01607
10047 | 2018-07-24 07:37 | 762283.2 | 600.002 | 16 | 73 | 4.160265 | 0 | 2.444669 | 7.999853e-06 | 9.513772 | 1.59752e-05 |  |  | -4.482269e-05 |  | 34.63207 | 34.64179
10048 | 2018-07-24 07:37 | 762283.2 | 600.0108 | 16 | 73 | 4.160283 | 0 | 2.444669 | 7.999853e-06 | 9.513772 | 1.59752e-05 |  |  | -4.483422e-05 |  | 34.63211 | 34.64176
10049 | 2018-07-24 07:39 | 762403.3 | 120.0037 | 17 | 73 | 3.87218 | -3.000126 | 2.444669 | 0.1000087 | 9.513772 | 0.3890288 |  |  | -0.000202179 |  | 35.15676 | 34.64501
10050 | 2018-07-24 07:41 | 762523.3 | 240.0049 | 17 | 73 | 3.855587 | -3.000095 | 2.444669 | 0.20001 | 9.513772 | 0.7753767 |  |  | -0.0001459122 |  | 35.6359 | 34.64738
10051 | 2018-07-24 07:43 | 762643.3 | 360.0002 | 17 | 73 | 3.838714 | -3.00011 | 2.444669 | 0.2999999 | 9.513772 | 1.160088 |  |  | -0.0001487732 |  | 36.10723 | 34.67154
10052 | 2018-07-24 07:45 | 762763.3 | 480.0081 | 17 | 73 | 3.815351 | -3.000116 | 2.444669 | 0.4000143 | 9.513772 | 1.542915 |  |  | -0.0002088547 |  | 36.52602 | 34.65038
10053 | 2018-07-24 07:47 | 762883.3 | 600.0005 | 17 | 73 | 3.783579 | -3.000129 | 2.444669 | 0.5000033 | 9.513772 | 1.92288 |  |  | -0.0002937317 |  | 36.90355 | 34.7037
10054 | 2018-07-24 07:49 | 763003.3 | 720.0051 | 17 | 73 | 3.746945 | -3.000159 | 2.444669 | 0.5999915 | 9.513772 | 2.299378 |  |  | -0.0003013611 |  | 37.16605 | 34.79052
10055 | 2018-07-24 07:51 | 763123.3 | 840.0003 | 17 | 73 | 3.711417 | -3.000141 | 2.444669 | 0.7000135 | 9.513772 | 2.672351 |  |  | -0.0002908707 |  | 37.45508 | 34.80906
10056 | 2018-07-24 07:53 | 763243.3 | 960.0038 | 17 | 73 | 3.679522 | -3.000184 | 2.444669 | 0.8000082 | 9.513772 | 3.041851 |  |  | -0.0002784729 |  | 37.5399 | 34.74937
10057 | 2018-07-24 07:55 | 763363.3 | 1080.0064 | 17 | 73 | 3.64985 | -3.00011 | 2.444669 | 0.8999864 | 9.513772 | 3.408237 |  |  | -0.0002784729 |  | 37.65928 | 34.78942
10058 | 2018-07-24 07:57 | 763483.3 | 1200.0043 | 17 | 73 | 3.618854 | -3.000154 | 2.444669 | 1.000023 | 9.513772 | 3.771829 |  |  | -0.0002660751 |  | 37.74565 | 34.75333
10059 | 2018-07-24 07:59 | 763603.3 | 1320.007 | 17 | 73 | 3.584509 | -3.000147 | 2.444669 | 1.100027 | 9.513772 | 4.132043 |  |  | -0.0002908707 |  | 37.83177 | 34.84528
10060 | 2018-07-24 08:01 | 763723.3 | 1440.0046 | 17 | 73 | 3.546361 | -3.000143 | 2.444669 | 1.200006 | 9.513772 | 4.488533 |  |  | -0.0003538132 |  | 37.88153 | 34.74656
10061 | 2018-07-24 08:03 | 763843.3 | 1560.0071 | 17 | 73 | 3.505954 | -3.000149 | 2.444669 | 1.300008 | 9.513772 | 4.841162 |  |  | -0.0003471375 |  | 37.78456 | 34.76568
10062 | 2018-07-24 08:05 | 763963.3 | 1680.0004 | 17 | 73 | 3.466206 | -3.000133 | 2.444669 | 1.40002 | 9.513772 | 5.18979 |  |  | -0.0003738403 |  | 37.62756 | 34.77356
10063 | 2018-07-24 08:07 | 764083.3 | 1800.0049 | 17 | 73 | 3.430485 | -3.000108 | 2.444669 | 1.500026 | 9.513772 | 5.534605 |  |  | -0.0002717972 |  | 37.51233 | 34.64688
10064 | 2018-07-24 08:09 | 764203.3 | 1920.003 | 17 | 73 | 3.399241 | -3.000134 | 2.444669 | 1.600015 | 9.513772 | 5.87602 |  |  | -0.0002346039 |  | 37.60145 | 34.6214
10065 | 2018-07-24 08:11 | 764323.3 | 2040.0024 | 17 | 73 | 3.370869 | -3.00011 | 2.444669 | 1.700021 | 9.513772 | 6.214528 |  |  | -0.0002641678 |  | 37.67477 | 34.67492
10066 | 2018-07-24 08:13 | 764443.3 | 2160.0035 | 17 | 73 | 3.343008 | -3.000139 | 2.444669 | 1.800034 | 9.513772 | 6.550274 |  |  | -0.0002679825 |  | 37.78661 | 34.66462
10067 | 2018-07-24 08:15 | 764563.3 | 2280.0071 | 17 | 73 | 3.312794 | -3.000097 | 2.444669 | 1.900041 | 9.513772 | 6.883113 |  |  | -0.0002498627 |  | 38.15243 | 34.6188
10068 | 2018-07-24 08:17 | 764683.3 | 2400.0012 | 17 | 73 | 3.281175 | -3.000133 | 2.444669 | 2.000029 | 9.513772 | 7.212779 |  |  | -0.0002555847 |  | 38.32072 | 34.67188
10069 | 2018-07-24 08:19 | 764803.3 | 2520.0071 | 17 | 73 | 3.24277 | -3.000129 | 2.444669 | 2.100019 | 9.513772 | 7.539035 |  |  | -0.0004110336 |  | 38.53155 | 34.63007
10070 | 2018-07-24 08:21 | 764923.3 | 2640.0018 | 17 | 73 | 3.188821 | -3.000097 | 2.444669 | 2.200029 | 9.513772 | 7.860857 |  |  | -0.0005874634 |  | 38.70509 | 34.73222
10071 | 2018-07-24 08:23 | 765043.3 | 2760.0024 | 17 | 73 | 3.054466 | -3.000124 | 2.444669 | 2.300021 | 9.513772 | 8.174123 |  |  | -0.00174427 |  | 39.03643 | 34.66866
10072 | 2018-07-24 08:25 | 765163.3 | 2880.003 | 17 | 73 | 2.757794 | -3.000083 | 2.444669 | 2.400012 | 9.513772 | 8.467191 |  |  | -0.005105019 |  | 39.53361 | 34.71125
10073 | 2018-07-24 08:26 | 765215.6 | 2932.3464 | 17 | 73 | 1.999914 | -3.000068 | 2.444669 | 2.443664 | 9.513772 | 8.576429 |  |  | -0.002922859 |  | 39.77311 | 34.66822
10074 | 2018-07-24 08:26 | 765215.7 | 0.0064 | 18 | 74 | 1.997264 | -3.000057 | 0 | 1.999985e-06 | 0 | 3.995634e-06 |  |  | -0.002922025 |  | 39.77302 | 34.72643
10075 | 2018-07-24 08:28 | 765335.7 | 120.0054 | 14 | 74 | 3.258161 | 1.500006 | 0.04999561 | 1.324954e-05 | 0.151712 | 2.646075e-05 |  |  | 0.002081871 |  | 39.21288 | 34.67221
10076 | 2018-07-24 08:30 | 765455.7 | 240.0083 | 14 | 74 | 3.42963 | 1.499985 | 0.09999651 | 1.324954e-05 | 0.3193835 | 2.646075e-05 |  |  | 0.001111984 |  | 38.28168 | 34.64046
10077 | 2018-07-24 08:32 | 765575.7 | 360.0008 | 14 | 74 | 3.517674 | 1.50001 | 0.149993 | 1.324954e-05 | 0.4933293 | 2.646075e-05 |  |  | 0.0005254745 |  | 37.55157 | 34.66032
10078 | 2018-07-24 08:34 | 765695.7 | 480.0004 | 14 | 74 | 3.563679 | 1.500027 | 0.1999867 | 1.324954e-05 | 0.6704865 | 2.646075e-05 |  |  | 0.0002355576 |  | 37.16415 | 34.6171
10079 | 2018-07-24 08:36 | 765815.7 | 600.005 | 14 | 74 | 3.582581 | 1.500042 | 0.2499903 | 1.324954e-05 | 0.8491756 | 2.646075e-05 |  |  | 0.0001916885 |  | 36.92196 | 34.66106
10080 | 2018-07-24 08:38 | 765935.7 | 720.0025 | 14 | 74 | 3.599782 | 1.500008 | 0.2999836 | 1.324954e-05 | 1.028713 | 2.646075e-05 |  |  | 0.0001659393 |  | 36.6641 | 34.70219
10081 | 2018-07-24 08:40 | 766055.7 | 840.0037 | 14 | 74 | 3.616685 | 1.500051 | 0.3499777 | 1.324954e-05 | 1.209104 | 2.646075e-05 |  |  | 0.0001688004 |  | 36.43913 | 34.6396
10082 | 2018-07-24 08:42 | 766175.7 | 960.0039 | 14 | 74 | 3.634054 | 1.500034 | 0.3999864 | 1.324954e-05 | 1.390397 | 2.646075e-05 |  |  | 0.0001688004 |  | 36.36234 | 34.57394
10083 | 2018-07-24 08:44 | 766295.7 | 1080.0062 | 14 | 74 | 3.654734 | 1.500021 | 0.4499763 | 1.324954e-05 | 1.572563 | 2.646075e-05 |  |  | 0.0001621246 |  | 36.22152 | 34.63288
10084 | 2018-07-24 08:46 | 766415.7 | 1200.0059 | 14 | 74 | 3.677277 | 1.500032 | 0.4999774 | 1.324954e-05 | 1.755872 | 2.646075e-05 |  |  | 0.0001459122 |  | 36.03572 | 34.58872
10085 | 2018-07-24 08:48 | 766535.7 | 1320.0037 | 14 | 74 | 3.699027 | 1.500023 | 0.549982 | 1.324954e-05 | 1.940296 | 2.646075e-05 |  |  | 0.0002269745 |  | 36.00566 | 34.60347
10086 | 2018-07-24 08:50 | 766655.7 | 1440.0031 | 14 | 74 | 3.718111 | 1.500078 | 0.5999798 | 1.324954e-05 | 2.125736 | 2.646075e-05 |  |  | 0.0001831055 |  | 35.86105 | 34.68975
10087 | 2018-07-24 08:52 | 766775.7 | 1560.0019 | 14 | 74 | 3.733864 | 1.50005 | 0.6499761 | 1.324954e-05 | 2.312033 | 2.646075e-05 |  |  | 0.0001497269 |  | 35.85288 | 34.64743
10088 | 2018-07-24 08:54 | 766895.7 | 1680.0029 | 14 | 74 | 3.746441 | 1.500038 | 0.6999805 | 1.324954e-05 | 2.499067 | 2.646075e-05 |  |  | 7.724762e-05 |  | 35.75668 | 34.71624
10089 | 2018-07-24 08:56 | 767015.7 | 1800.0057 | 14 | 74 | 3.758182 | 1.500082 | 0.7499863 | 1.324954e-05 | 2.686702 | 2.646075e-05 |  |  | 8.201599e-05 |  | 35.74454 | 34.69894
10090 | 2018-07-24 08:58 | 767135.7 | 1920.0089 | 14 | 74 | 3.77041 | 1.500053 | 0.7999833 | 1.324954e-05 | 2.874901 | 2.646075e-05 |  |  | 0.0001192093 |  | 35.82562 | 34.70522
10091 | 2018-07-24 09:00 | 767255.7 | 2040.0009 | 14 | 74 | 3.783708 | 1.500063 | 0.8499762 | 1.324954e-05 | 3.063722 | 2.646075e-05 |  |  | 0.0001497269 |  | 35.90834 | 34.56851
10092 | 2018-07-24 09:02 | 767375.7 | 2160.0079 | 14 | 74 | 3.798255 | 1.500067 | 0.8999854 | 1.324954e-05 | 3.253301 | 2.646075e-05 |  |  | 0.0001106262 |  | 35.98916 | 34.65289
10093 | 2018-07-24 09:04 | 767495.7 | 2280.005 | 14 | 74 | 3.814294 | 1.500042 | 0.9499758 | 1.324954e-05 | 3.443572 | 2.646075e-05 |  |  | 0.0001602173 |  | 36.09629 | 34.65438
10094 | 2018-07-24 09:06 | 767615.7 | 2400.0068 | 14 | 74 | 3.8318 | 1.500015 | 0.9999855 | 1.324954e-05 | 3.634755 | 2.646075e-05 |  |  | 0.0001583099 |  | 36.14496 | 34.60434
10095 | 2018-07-24 09:08 | 767735.7 | 2520.0082 | 14 | 74 | 3.850617 | 1.500023 | 1.049984 | 1.324954e-05 | 3.826805 | 2.646075e-05 |  |  | 0.0001440048 |  | 36.3056 | 34.65648
10096 | 2018-07-24 09:10 | 767855.7 | 2640.0026 | 14 | 74 | 3.870439 | 1.500004 | 1.099984 | 1.324954e-05 | 4.019829 | 2.646075e-05 |  |  | 0.0001983643 |  | 36.34516 | 34.68053
10097 | 2018-07-24 09:12 | 767975.7 | 2760.0029 | 14 | 74 | 3.890724 | 1.500023 | 1.149987 | 1.324954e-05 | 4.213865 | 2.646075e-05 |  |  | 0.0001773834 |  | 36.36193 | 34.65551
10098 | 2018-07-24 09:14 | 768095.7 | 2880.0055 | 14 | 74 | 3.910815 | 1.500019 | 1.199983 | 1.324954e-05 | 4.408891 | 2.646075e-05 |  |  | 0.0002174377 |  | 36.4378 | 34.75579
10099 | 2018-07-24 09:16 | 768215.7 | 3000.0073 | 14 | 74 | 3.930206 | 1.500015 | 1.249984 | 1.324954e-05 | 4.604922 | 2.646075e-05 |  |  | 0.0001573563 |  | 36.48016 | 34.70137
10100 | 2018-07-24 09:18 | 768335.7 | 3120.002 | 14 | 74 | 3.948413 | 1.49999 | 1.299981 | 1.324954e-05 | 4.80188 | 2.646075e-05 |  |  | 0.0001316071 |  | 36.55761 | 34.65304
10101 | 2018-07-24 09:20 | 768455.7 | 3240.0028 | 14 | 74 | 3.965415 | 1.500006 | 1.349981 | 1.324954e-05 | 4.999731 | 2.646075e-05 |  |  | 0.0001363754 |  | 36.49924 | 34.72544
10102 | 2018-07-24 09:22 | 768575.7 | 3360.0017 | 14 | 74 | 3.981501 | 1.500019 | 1.399971 | 1.324954e-05 | 5.198368 | 2.646075e-05 |  |  | 0.0001096725 |  | 36.5055 | 34.68034
10103 | 2018-07-24 09:24 | 768695.7 | 3480.0058 | 14 | 74 | 3.997032 | 1.499973 | 1.449978 | 1.324954e-05 | 5.397864 | 2.646075e-05 |  |  | 0.0001621246 |  | 36.39846 | 34.69436
10104 | 2018-07-24 09:26 | 768815.7 | 3600.0006 | 14 | 74 | 4.01222 | 1.500038 | 1.499975 | 1.324954e-05 | 5.598083 | 2.646075e-05 |  |  | 9.822845e-05 |  | 36.4457 | 34.6504
10105 | 2018-07-24 09:28 | 768935.7 | 3720.0059 | 14 | 74 | 4.027215 | 1.500008 | 1.549974 | 1.324954e-05 | 5.799067 | 2.646075e-05 |  |  | 0.0001468658 |  | 36.42989 | 34.7177
10106 | 2018-07-24 09:30 | 769055.7 | 3840.0029 | 14 | 74 | 4.042282 | 1.500044 | 1.599964 | 1.324954e-05 | 6.000764 | 2.646075e-05 |  |  | 8.869171e-05 |  | 36.34889 | 34.632
10107 | 2018-07-24 09:32 | 769175.7 | 3960.0045 | 14 | 74 | 4.058038 | 1.500027 | 1.649976 | 1.324954e-05 | 6.203313 | 2.646075e-05 |  |  | 0.0001487732 |  | 36.25696 | 34.63087
10108 | 2018-07-24 09:34 | 769295.7 | 4080.0039 | 14 | 74 | 4.074948 | 1.500036 | 1.699965 | 1.324954e-05 | 6.406589 | 2.646075e-05 |  |  | 0.0001554489 |  | 36.1543 | 34.6815
10109 | 2018-07-24 09:36 | 769415.7 | 4200.0082 | 14 | 74 | 4.093216 | 1.499998 | 1.749968 | 1.324954e-05 | 6.610801 | 2.646075e-05 |  |  | 0.0001478195 |  | 36.11938 | 34.6637
10110 | 2018-07-24 09:38 | 769535.7 | 4320.0048 | 14 | 74 | 4.112944 | 1.50001 | 1.799969 | 1.324954e-05 | 6.815954 | 2.646075e-05 |  |  | 0.0001602173 |  | 36.06324 | 34.61494
10111 | 2018-07-24 09:40 | 769655.7 | 4440.0017 | 14 | 74 | 4.133711 | 1.500046 | 1.849964 | 1.324954e-05 | 7.022099 | 2.646075e-05 |  |  | 0.0001878738 |  | 36.09096 | 34.62385
10112 | 2018-07-24 09:42 | 769775.7 | 4560.008 | 14 | 74 | 4.154763 | 1.500013 | 1.899963 | 1.324954e-05 | 7.229308 | 2.646075e-05 |  |  | 0.000207901 |  | 36.11964 | 34.75008
10113 | 2018-07-24 09:44 | 769895.7 | 4680.004 | 14 | 74 | 4.175074 | 1.50001 | 1.949966 | 1.324954e-05 | 7.43757 | 2.646075e-05 |  |  | 0.000210762 |  | 36.06842 | 34.68544
10114 | 2018-07-24 09:46 | 770015.7 | 4800.0027 | 14 | 74 | 4.19325 | 1.500002 | 1.999967 | 1.324954e-05 | 7.646794 | 2.646075e-05 |  |  | 0.0001783371 |  | 36.03278 | 34.6987
10115 | 2018-07-24 09:46 | 770067.1 | 4851.4452 | 14 | 74 | 4.200006 | 1.499987 | 2.021401 | 1.324954e-05 | 7.736745 | 2.646075e-05 |  |  | 0.0001211152 |  | 36.03049 | 34.59634
10116 | 2018-07-24 09:48 | 770187.2 | 120.0061 | 15 | 74 | 4.200387 | 1.358311 | 2.068858 | 1.324954e-05 | 7.936083 | 2.646075e-05 |  |  | -1.239777e-05 |  | 36.01581 | 34.66741
10117 | 2018-07-24 09:50 | 770307.2 | 240.0048 | 15 | 74 | 4.200385 | 1.268131 | 2.112559 | 1.324954e-05 | 8.119639 | 2.646075e-05 |  |  | 8.583069e-06 |  | 35.92569 | 34.69434
10118 | 2018-07-24 09:52 | 770427.2 | 360.0005 | 15 | 74 | 4.200347 | 1.192385 | 2.153553 | 1.324954e-05 | 8.291831 | 2.646075e-05 |  |  | -3.528595e-05 |  | 35.91399 | 34.61531
10119 | 2018-07-24 09:54 | 770547.2 | 480.0005 | 15 | 74 | 4.200328 | 1.119589 | 2.192086 | 1.324954e-05 | 8.453682 | 2.646075e-05 |  |  | 5.245209e-05 |  | 35.83829 | 34.61758
10120 | 2018-07-24 09:56 | 770667.2 | 600.0009 | 15 | 74 | 4.200361 | 1.045082 | 2.228162 | 1.324954e-05 | 8.605217 | 2.646075e-05 |  |  | 4.196167e-05 |  | 35.7933 | 34.56317
10121 | 2018-07-24 09:58 | 770787.2 | 720.0087 | 15 | 74 | 4.200359 | 0.9677525 | 2.261712 | 1.324954e-05 | 8.746137 | 2.646075e-05 |  |  | -3.528595e-05 |  | 35.71014 | 34.60242
10122 | 2018-07-24 10:00 | 770907.2 | 840.0048 | 15 | 74 | 4.200305 | 0.8868217 | 2.292627 | 1.324954e-05 | 8.875989 | 2.646075e-05 |  |  | -1.621246e-05 |  | 35.69335 | 34.67766
10123 | 2018-07-24 10:02 | 771027.2 | 960.0091 | 15 | 74 | 4.200347 | 0.8041897 | 2.320816 | 1.324954e-05 | 8.994393 | 2.646075e-05 |  |  | -2.95639e-05 |  | 35.58126 | 34.64941
10124 | 2018-07-24 10:04 | 771147.2 | 1080.0019 | 15 | 74 | 4.200308 | 0.7191105 | 2.346206 | 1.324954e-05 | 9.101044 | 2.646075e-05 |  |  | -5.912781e-05 |  | 35.53534 | 34.63024
10125 | 2018-07-24 10:06 | 771267.2 | 1200.0001 | 15 | 74 | 4.200379 | 0.635603 | 2.368782 | 1.324954e-05 | 9.19587 | 2.646075e-05 |  |  | 1.430511e-05 |  | 35.46444 | 34.6132
10126 | 2018-07-24 10:08 | 771387.2 | 1320.0035 | 15 | 74 | 4.200346 | 0.5550976 | 2.388612 | 1.324954e-05 | 9.279163 | 2.646075e-05 |  |  | -1.907349e-06 |  | 35.42083 | 34.62249
10127 | 2018-07-24 10:10 | 771507.2 | 1440.0052 | 15 | 74 | 4.20035 | 0.4793606 | 2.40584 | 1.324954e-05 | 9.351525 | 2.646075e-05 |  |  | 2.861023e-05 |  | 35.27882 | 34.66741
10128 | 2018-07-24 10:12 | 771627.2 | 1560.0034 | 15 | 74 | 4.200339 | 0.4107857 | 2.420656 | 1.324954e-05 | 9.41376 | 2.646075e-05 |  |  | -5.245209e-05 |  | 35.18785 | 34.58742
10129 | 2018-07-24 10:14 | 771747.2 | 1680.005 | 15 | 74 | 4.200314 | 0.3495293 | 2.433309 | 1.324954e-05 | 9.466904 | 2.646075e-05 |  |  | 3.147125e-05 |  | 35.19597 | 34.6824
10130 | 2018-07-24 10:16 | 771867.2 | 1800.0007 | 15 | 74 | 4.200338 | 0.2967434 | 2.444062 | 1.324954e-05 | 9.512074 | 2.646075e-05 |  |  | -4.482269e-05 |  | 35.15543 | 34.68354
10131 | 2018-07-24 10:16 | 771867.2 | 1800.0133 | 15 | 74 | 4.200335 | 0.2967358 | 2.444063 | 1.324954e-05 | 9.512076 | 2.646075e-05 |  |  | -4.482053e-05 |  | 35.15542 | 34.68347
10132 | 2018-07-24 10:26 | 772467.3 | 600.0064 | 16 | 74 | 4.160078 | 0 | 2.444063 | 1.324954e-05 | 9.512076 | 2.646075e-05 |  |  | 5.817413e-05 |  | 34.76145 | 34.66156
10133 | 2018-07-24 10:26 | 772467.3 | 600.0094 | 16 | 74 | 4.160078 | 0 | 2.444063 | 1.324954e-05 | 9.512076 | 2.646075e-05 |  |  | 5.816861e-05 |  | 34.76146 | 34.72277
10134 | 2018-07-24 10:28 | 772587.3 | 120.0049 | 17 | 74 | 3.872474 | -2.999953 | 2.444063 | 0.09999459 | 9.512076 | 0.3889928 |  |  | -0.0001630783 |  | 35.21396 | 34.65756
10135 | 2018-07-24 10:30 | 772707.3 | 240.0055 | 17 | 74 | 3.855795 | -3.000008 | 2.444063 | 0.1999947 | 9.512076 | 0.7753639 |  |  | -0.0001497269 |  | 35.7516 | 34.63652
10136 | 2018-07-24 10:32 | 772827.3 | 360.0036 | 17 | 74 | 3.838931 | -3.000018 | 2.444063 | 0.2999775 | 9.512076 | 1.160071 |  |  | -0.0001878738 |  | 36.18875 | 34.61644
10137 | 2018-07-24 10:34 | 772947.3 | 480.0042 | 17 | 74 | 3.815501 | -2.999946 | 2.444063 | 0.400001 | 9.512076 | 1.54295 |  |  | -0.0002126694 |  | 36.60298 | 34.64676
10138 | 2018-07-24 10:36 | 773067.3 | 600.0031 | 17 | 74 | 3.783682 | -3.00002 | 2.444063 | 0.4999877 | 9.512076 | 1.92292 |  |  | -0.0002908707 |  | 36.96293 | 34.67178
10139 | 2018-07-24 10:38 | 773187.3 | 720.0015 | 17 | 74 | 3.747074 | -3.000051 | 2.444063 | 0.5999886 | 9.512076 | 2.299477 |  |  | -0.0003566742 |  | 37.20067 | 34.68016
10140 | 2018-07-24 10:40 | 773307.3 | 840.0036 | 17 | 74 | 3.711512 | -3.00005 | 2.444063 | 0.6999901 | 9.512076 | 2.672385 |  |  | -0.0003261566 |  | 37.36007 | 34.70441
10141 | 2018-07-24 10:42 | 773427.3 | 960.0033 | 17 | 74 | 3.67964 | -3.000006 | 2.444063 | 0.7999837 | 9.512076 | 3.041891 |  |  | -0.000289917 |  | 37.5465 | 34.72337
10142 | 2018-07-24 10:44 | 773547.3 | 1080.0032 | 17 | 74 | 3.649978 | -3.000093 | 2.444063 | 0.8999776 | 9.512076 | 3.408346 |  |  | -0.0002422333 |  | 37.56855 | 34.60225
10143 | 2018-07-24 10:46 | 773667.3 | 1200.008 | 17 | 74 | 3.618994 | -3.000093 | 2.444063 | 0.9999734 | 9.512076 | 3.7718 |  |  | -0.0002784729 |  | 37.68786 | 34.69552
10144 | 2018-07-24 10:48 | 773787.3 | 1320.0029 | 17 | 74 | 3.584556 | -2.999981 | 2.444063 | 1.09996 | 9.512076 | 4.131964 |  |  | -0.0003566742 |  | 37.74217 | 34.65686
10145 | 2018-07-24 10:50 | 773907.3 | 1440.0026 | 17 | 74 | 3.546395 | -3.000048 | 2.444063 | 1.199966 | 9.512076 | 4.48856 |  |  | -0.0003356934 |  | 37.72427 | 34.67656
10146 | 2018-07-24 10:52 | 774027.3 | 1560.0017 | 17 | 74 | 3.506016 | -3.000053 | 2.444063 | 1.299981 | 9.512076 | 4.841238 |  |  | -0.0004005432 |  | 37.70384 | 34.71151
10147 | 2018-07-24 10:54 | 774147.3 | 1680.0053 | 17 | 74 | 3.466296 | -3.00005 | 2.444063 | 1.399979 | 9.512076 | 5.189825 |  |  | -0.0003538132 |  | 37.67135 | 34.61008
10148 | 2018-07-24 10:56 | 774267.3 | 1800.0011 | 17 | 74 | 3.430616 | -3.000064 | 2.444063 | 1.499981 | 9.512076 | 5.534642 |  |  | -0.0003547668 |  | 37.60312 | 34.72764
10149 | 2018-07-24 10:58 | 774387.3 | 1920.0075 | 17 | 74 | 3.399379 | -3.000041 | 2.444063 | 1.599981 | 9.512076 | 5.876109 |  |  | -0.0002717972 |  | 37.63748 | 34.67037
10150 | 2018-07-24 11:00 | 774507.3 | 2040.0039 | 17 | 74 | 3.371009 | -3.00006 | 2.444063 | 1.699982 | 9.512076 | 6.214617 |  |  | -0.00025177 |  | 37.74771 | 34.61826
10151 | 2018-07-24 11:02 | 774627.3 | 2160.0006 | 17 | 74 | 3.343103 | -3.000074 | 2.444063 | 1.799977 | 9.512076 | 6.550314 |  |  | -0.0002708435 |  | 37.925 | 34.63184
10152 | 2018-07-24 11:04 | 774747.3 | 2280.0004 | 17 | 74 | 3.312945 | -3.000025 | 2.444063 | 1.899973 | 9.512076 | 6.88313 |  |  | -0.0002613068 |  | 38.20726 | 34.76509
10153 | 2018-07-24 11:06 | 774867.3 | 2400.0049 | 17 | 74 | 3.281249 | -3.000027 | 2.444063 | 1.999955 | 9.512076 | 7.212788 |  |  | -0.0002794266 |  | 38.47269 | 34.65406
10154 | 2018-07-24 11:08 | 774987.3 | 2520.0032 | 17 | 74 | 3.242815 | -3.000064 | 2.444063 | 2.099951 | 9.512076 | 7.53907 |  |  | -0.0003890991 |  | 38.53989 | 34.70408
10155 | 2018-07-24 11:10 | 775107.3 | 2640.003 | 17 | 74 | 3.188778 | -3.000074 | 2.444063 | 2.199978 | 9.512076 | 7.860958 |  |  | -0.0006456375 |  | 38.78169 | 34.61271
10156 | 2018-07-24 11:12 | 775227.3 | 2760.0043 | 17 | 74 | 3.05385 | -3.000091 | 2.444063 | 2.299949 | 9.512076 | 8.174131 |  |  | -0.001832008 |  | 39.21853 | 34.69403
10157 | 2018-07-24 11:14 | 775347.3 | 2880.0017 | 17 | 74 | 2.75551 | -3.000087 | 2.444063 | 2.399957 | 9.512076 | 8.467151 |  |  | -0.005121231 |  | 39.6996 | 34.68074
10158 | 2018-07-24 11:15 | 775399.2 | 2931.8346 | 17 | 74 | 1.999959 | -3.000029 | 2.444063 | 2.443171 | 9.512076 | 8.575182 |  |  | -0.002941824 |  | 40.03424 | 34.67416
10159 | 2018-07-24 11:15 | 775399.2 | 0.0063 | 18 | 75 | 1.997236 | -2.999993 | 0 | 4.833321e-06 | 0 | 9.653282e-06 |  |  | -0.002941017 |  | 40.03414 | 34.67399
10160 | 2018-07-24 11:17 | 775519.2 | 120.0036 | 14 | 75 | 3.257978 | 1.500027 | 0.04999032 | 1.883289e-05 | 0.1516854 | 3.760908e-05 |  |  | 0.002105713 |  | 39.37749 | 34.62767
10161 | 2018-07-24 11:19 | 775639.2 | 240.0068 | 14 | 75 | 3.429518 | 1.500055 | 0.1000025 | 1.883289e-05 | 0.3193867 | 3.760908e-05 |  |  | 0.001097679 |  | 38.37604 | 34.70011
10162 | 2018-07-24 11:21 | 775759.2 | 360.0028 | 14 | 75 | 3.517485 | 1.500099 | 0.1499967 | 1.883289e-05 | 0.4933176 | 3.760908e-05 |  |  | 0.000535965 |  | 37.72129 | 34.59753
10163 | 2018-07-24 11:23 | 775879.2 | 480.0084 | 14 | 75 | 3.563524 | 1.500107 | 0.1999926 | 1.883289e-05 | 0.6704762 | 3.760908e-05 |  |  | 0.0001993179 |  | 37.35676 | 34.60662
10164 | 2018-07-24 11:25 | 775999.2 | 600.0021 | 14 | 75 | 3.582467 | 1.500051 | 0.2500003 | 1.883289e-05 | 0.8491756 | 3.760908e-05 |  |  | 0.0001554489 |  | 37.04008 | 34.65686
10165 | 2018-07-24 11:27 | 776119.2 | 720.0022 | 14 | 75 | 3.599718 | 1.500069 | 0.3000009 | 1.883289e-05 | 1.028734 | 3.760908e-05 |  |  | 0.0001115799 |  | 36.80039 | 34.5926
10166 | 2018-07-24 11:29 | 776239.2 | 840.0007 | 14 | 75 | 3.616516 | 1.500034 | 0.3499916 | 1.883289e-05 | 1.209107 | 3.760908e-05 |  |  | 0.0001821518 |  | 36.62411 | 34.68211
10167 | 2018-07-24 11:31 | 776359.2 | 960.0049 | 14 | 75 | 3.633955 | 1.500048 | 0.4000015 | 1.883289e-05 | 1.390398 | 3.760908e-05 |  |  | 0.0001573563 |  | 36.44032 | 34.66881
10168 | 2018-07-24 11:33 | 776479.2 | 1080.0058 | 14 | 75 | 3.654656 | 1.500025 | 0.4499968 | 1.883289e-05 | 1.572579 | 3.760908e-05 |  |  | 0.0001850128 |  | 36.30371 | 34.66159
10169 | 2018-07-24 11:35 | 776599.2 | 1200.0006 | 14 | 75 | 3.677181 | 1.500019 | 0.4999978 | 1.883289e-05 | 1.755883 | 3.760908e-05 |  |  | 0.0001726151 |  | 36.11628 | 34.64096
10170 | 2018-07-24 11:37 | 776719.2 | 1320.0038 | 14 | 75 | 3.698905 | 1.500002 | 0.5499972 | 1.883289e-05 | 1.940283 | 3.760908e-05 |  |  | 0.0001621246 |  | 35.99149 | 34.60759
10171 | 2018-07-24 11:39 | 776839.2 | 1440.0034 | 14 | 75 | 3.718004 | 1.500044 | 0.5999878 | 1.883289e-05 | 2.125691 | 3.760908e-05 |  |  | 0.0001306534 |  | 35.89529 | 34.63091
10172 | 2018-07-24 11:41 | 776959.2 | 1560.0053 | 14 | 75 | 3.733815 | 1.500038 | 0.6499982 | 1.883289e-05 | 2.312036 | 3.760908e-05 |  |  | 0.0001316071 |  | 35.83615 | 34.6305
10173 | 2018-07-24 11:43 | 777079.2 | 1680.0048 | 14 | 75 | 3.74639 | 1.500036 | 0.6999975 | 1.883289e-05 | 2.499048 | 3.760908e-05 |  |  | 0.0001020432 |  | 35.75319 | 34.63448
10174 | 2018-07-24 11:45 | 777199.2 | 1800.0048 | 14 | 75 | 3.758051 | 1.500013 | 0.7499874 | 1.883289e-05 | 2.686621 | 3.760908e-05 |  |  | 0.0001401901 |  | 35.7795 | 34.65154
10175 | 2018-07-24 11:47 | 777319.2 | 1920.0035 | 14 | 75 | 3.770319 | 1.500036 | 0.7999898 | 1.883289e-05 | 2.874836 | 3.760908e-05 |  |  | 0.0001344681 |  | 35.80745 | 34.62121
10176 | 2018-07-24 11:49 | 777439.2 | 2040.0019 | 14 | 75 | 3.783655 | 1.50005 | 0.8499895 | 1.883289e-05 | 3.06368 | 3.760908e-05 |  |  | 0.000161171 |  | 35.80538 | 34.62559
10177 | 2018-07-24 11:51 | 777559.2 | 2160.003 | 14 | 75 | 3.798262 | 1.500031 | 0.8999959 | 1.883289e-05 | 3.253246 | 3.760908e-05 |  |  | 0.0001440048 |  | 35.96469 | 34.56433
10178 | 2018-07-24 11:53 | 777679.2 | 2280.0013 | 14 | 75 | 3.814264 | 1.499996 | 0.9499935 | 1.883289e-05 | 3.443543 | 3.760908e-05 |  |  | 0.0001506805 |  | 36.01568 | 34.63395
10179 | 2018-07-24 11:55 | 777799.2 | 2400.0025 | 14 | 75 | 3.831809 | 1.499973 | 0.9999883 | 1.883289e-05 | 3.634668 | 3.760908e-05 |  |  | 0.0001783371 |  | 36.13913 | 34.5947
10180 | 2018-07-24 11:57 | 777919.2 | 2520.0058 | 14 | 75 | 3.850644 | 1.500008 | 1.04999 | 1.883289e-05 | 3.82673 | 3.760908e-05 |  |  | 0.0001516342 |  | 36.26134 | 34.70733
10181 | 2018-07-24 11:59 | 778039.2 | 2640.002 | 14 | 75 | 3.870452 | 1.500019 | 1.099989 | 1.883289e-05 | 4.01975 | 3.760908e-05 |  |  | 0.0001802444 |  | 36.27601 | 34.64684
10182 | 2018-07-24 12:01 | 778159.2 | 2760.0005 | 14 | 75 | 3.890691 | 1.500048 | 1.149987 | 1.883289e-05 | 4.21377 | 3.760908e-05 |  |  | 0.0001792908 |  | 36.33977 | 34.65195
10183 | 2018-07-24 12:03 | 778279.2 | 2880.0051 | 14 | 75 | 3.910831 | 1.499998 | 1.199996 | 1.883289e-05 | 4.408846 | 3.760908e-05 |  |  | 0.0001602173 |  | 36.42869 | 34.60095
10184 | 2018-07-24 12:05 | 778399.2 | 3000.0026 | 14 | 75 | 3.930228 | 1.500019 | 1.249989 | 1.883289e-05 | 4.604847 | 3.760908e-05 |  |  | 0.0001382828 |  | 36.43076 | 34.67416
10185 | 2018-07-24 12:07 | 778519.2 | 3120.0025 | 14 | 75 | 3.948413 | 1.50001 | 1.299988 | 1.883289e-05 | 4.801817 | 3.760908e-05 |  |  | 0.0001430511 |  | 36.50152 | 34.63395
10186 | 2018-07-24 12:09 | 778639.2 | 3240.0017 | 14 | 75 | 3.965416 | 1.500002 | 1.349979 | 1.883289e-05 | 4.999634 | 3.760908e-05 |  |  | 7.629395e-05 |  | 36.44242 | 34.61081
10187 | 2018-07-24 12:11 | 778759.2 | 3360.0029 | 14 | 75 | 3.981509 | 1.500027 | 1.399992 | 1.883289e-05 | 5.198362 | 3.760908e-05 |  |  | 0.000125885 |  | 36.46497 | 34.56989
10188 | 2018-07-24 12:13 | 778879.2 | 3480.0062 | 14 | 75 | 3.997018 | 1.500034 | 1.44999 | 1.883289e-05 | 5.397819 | 3.760908e-05 |  |  | 0.0001573563 |  | 36.45496 | 34.64442
10189 | 2018-07-24 12:15 | 778999.2 | 3600.0025 | 14 | 75 | 4.012213 | 1.500053 | 1.499985 | 1.883289e-05 | 5.598032 | 3.760908e-05 |  |  | 0.0001010895 |  | 36.42915 | 34.68138
10190 | 2018-07-24 12:17 | 779119.2 | 3720.0021 | 14 | 75 | 4.02724 | 1.500038 | 1.549986 | 1.883289e-05 | 5.799024 | 3.760908e-05 |  |  | 0.0001430511 |  | 36.34814 | 34.62431
10191 | 2018-07-24 12:19 | 779239.2 | 3840.0073 | 14 | 75 | 4.042319 | 1.500034 | 1.599989 | 1.883289e-05 | 6.00077 | 3.760908e-05 |  |  | 0.0001325607 |  | 36.25736 | 34.65142
10192 | 2018-07-24 12:21 | 779359.2 | 3960.0037 | 14 | 75 | 4.058008 | 1.50001 | 1.649989 | 1.883289e-05 | 6.203274 | 3.760908e-05 |  |  | 0.0001420975 |  | 36.18775 | 34.71172
10193 | 2018-07-24 12:23 | 779479.2 | 4080.0062 | 14 | 75 | 4.07494 | 1.500046 | 1.69999 | 1.883289e-05 | 6.406599 | 3.760908e-05 |  |  | 0.0001602173 |  | 36.21779 | 34.56819
10194 | 2018-07-24 12:25 | 779599.2 | 4200.0026 | 14 | 75 | 4.09328 | 1.500046 | 1.749988 | 1.883289e-05 | 6.610792 | 3.760908e-05 |  |  | 0.0001726151 |  | 36.17288 | 34.72857
10195 | 2018-07-24 12:27 | 779719.2 | 4320.0066 | 14 | 75 | 4.113008 | 1.500053 | 1.799989 | 1.883289e-05 | 6.815945 | 3.760908e-05 |  |  | 0.0001850128 |  | 36.08673 | 34.6222
10196 | 2018-07-24 12:29 | 779839.2 | 4440.0007 | 14 | 75 | 4.133748 | 1.499992 | 1.849984 | 1.883289e-05 | 7.022093 | 3.760908e-05 |  |  | 0.0001945496 |  | 36.15144 | 34.7361
10197 | 2018-07-24 12:31 | 779959.2 | 4560.0008 | 14 | 75 | 4.154775 | 1.500002 | 1.899975 | 1.883289e-05 | 7.229269 | 3.760908e-05 |  |  | 0.0001430511 |  | 36.08908 | 34.71717
10198 | 2018-07-24 12:33 | 780079.2 | 4680.0039 | 14 | 75 | 4.175055 | 1.5 | 1.949984 | 1.883289e-05 | 7.437557 | 3.760908e-05 |  |  | 0.000123024 |  | 36.00451 | 34.63982
10199 | 2018-07-24 12:35 | 780199.2 | 4800.0036 | 14 | 75 | 4.193297 | 1.500006 | 1.999982 | 1.883289e-05 | 7.646772 | 3.760908e-05 |  |  | 0.0001039505 |  | 36.0092 | 34.58275
10200 | 2018-07-24 12:36 | 780250.4 | 4851.1826 | 14 | 75 | 4.199995 | 1.50001 | 2.021307 | 1.883289e-05 | 7.736269 | 3.760908e-05 |  |  | 7.800779e-05 |  | 36.01246 | 34.71735
10201 | 2018-07-24 12:38 | 780370.4 | 120.0046 | 15 | 75 | 4.200353 | 1.358242 | 2.068749 | 1.883289e-05 | 7.935541 | 3.760908e-05 |  |  | 1.716614e-05 |  | 35.97471 | 34.58749
10202 | 2018-07-24 12:40 | 780490.4 | 240.0076 | 15 | 75 | 4.200324 | 1.268145 | 2.112459 | 1.883289e-05 | 8.119139 | 3.760908e-05 |  |  | 1.907349e-06 |  | 35.93279 | 34.58445
10203 | 2018-07-24 12:42 | 780610.4 | 360.0061 | 15 | 75 | 4.200371 | 1.192654 | 2.153453 | 1.883289e-05 | 8.291327 | 3.760908e-05 |  |  | -1.144409e-05 |  | 35.92462 | 34.74028
10204 | 2018-07-24 12:44 | 780730.4 | 480.0006 | 15 | 75 | 4.200345 | 1.119864 | 2.191979 | 1.883289e-05 | 8.453148 | 3.760908e-05 |  |  | 8.583069e-06 |  | 35.85661 | 34.61197
10205 | 2018-07-24 12:46 | 780850.4 | 600.0042 | 15 | 75 | 4.200343 | 1.045225 | 2.22806 | 1.883289e-05 | 8.6047 | 3.760908e-05 |  |  | -3.814697e-05 |  | 35.86172 | 34.6751
10206 | 2018-07-24 12:48 | 780970.4 | 720.0051 | 15 | 75 | 4.200318 | 0.9674034 | 2.261606 | 1.883289e-05 | 8.745604 | 3.760908e-05 |  |  | 2.384186e-05 |  | 35.8149 | 34.6258
10207 | 2018-07-24 12:50 | 781090.4 | 840.0068 | 15 | 75 | 4.200327 | 0.8866882 | 2.292514 | 1.883289e-05 | 8.875427 | 3.760908e-05 |  |  | 2.384186e-05 |  | 35.65482 | 34.626
10208 | 2018-07-24 12:52 | 781210.4 | 960.002 | 15 | 75 | 4.200338 | 0.8038692 | 2.320702 | 1.883289e-05 | 8.993825 | 3.760908e-05 |  |  | -8.106232e-05 |  | 35.55111 | 34.66086
10209 | 2018-07-24 12:54 | 781330.4 | 1080.0039 | 15 | 75 | 4.200322 | 0.7191906 | 2.346081 | 1.883289e-05 | 9.100429 | 3.760908e-05 |  |  | 1.525879e-05 |  | 35.52755 | 34.59929
10210 | 2018-07-24 12:56 | 781450.4 | 1200.0005 | 15 | 75 | 4.200319 | 0.6352253 | 2.368653 | 1.883289e-05 | 9.195234 | 3.760908e-05 |  |  | 1.239777e-05 |  | 35.46387 | 34.58222
10211 | 2018-07-24 12:58 | 781570.4 | 1320.002 | 15 | 75 | 4.200357 | 0.554718 | 2.388471 | 1.883289e-05 | 9.278479 | 3.760908e-05 |  |  | 5.054474e-05 |  | 35.41629 | 34.61654
10212 | 2018-07-24 13:00 | 781690.4 | 1440.0006 | 15 | 75 | 4.200318 | 0.4786892 | 2.405679 | 1.883289e-05 | 9.350757 | 3.760908e-05 |  |  | 1.430511e-05 |  | 35.28175 | 34.61844
10213 | 2018-07-24 13:02 | 781810.4 | 1560.0057 | 15 | 75 | 4.200353 | 0.4106522 | 2.420481 | 1.883289e-05 | 9.412932 | 3.760908e-05 |  |  | -3.33786e-05 |  | 35.26098 | 34.60725
10214 | 2018-07-24 13:04 | 781930.4 | 1680.0059 | 15 | 75 | 4.200364 | 0.3492165 | 2.433116 | 1.883289e-05 | 9.466002 | 3.760908e-05 |  |  | -2.670288e-05 |  | 35.11428 | 34.6778
10215 | 2018-07-24 13:06 | 782050.4 | 1800.0005 | 15 | 75 | 4.200322 | 0.2965641 | 2.443853 | 1.883289e-05 | 9.511102 | 3.760908e-05 |  |  | 5.340576e-05 |  | 35.14597 | 34.75472
10216 | 2018-07-24 13:06 | 782050.4 | 1800.0131 | 15 | 75 | 4.200329 | 0.2965565 | 2.443854 | 1.883289e-05 | 9.511106 | 3.760908e-05 |  |  | 5.340384e-05 |  | 35.14597 | 34.75472
10217 | 2018-07-24 13:16 | 782650.5 | 600.0056 | 16 | 75 | 4.160091 | 0 | 2.443854 | 1.883289e-05 | 9.511106 | 3.760908e-05 |  |  | -3.814697e-05 |  | 34.7973 | 34.59132
10218 | 2018-07-24 13:16 | 782650.5 | 600.0078 | 16 | 75 | 4.160091 | 0 | 2.443854 | 1.883289e-05 | 9.511106 | 3.760908e-05 |  |  | -3.814972e-05 |  | 34.79731 | 34.59132
10219 | 2018-07-24 13:18 | 782770.5796 | 120.0071 | 17 | 75 | 3.872591 | -3.000025 | 2.443854 | 0.1000126 | 9.511106 | 0.3890679 |  |  | -0.0001878738 |  | 35.20807 | 34.58129
10220 | 2018-07-24 13:20 | 782890.5781 | 240.0056 | 17 | 75 | 3.855963 | -3.000032 | 2.443854 | 0.2000057 | 9.511106 | 0.7754248 |  |  | -0.0001039505 |  | 35.77645 | 34.77272
10221 | 2018-07-24 13:22 | 783010.5792 | 360.0067 | 17 | 75 | 3.839029 | -3.000035 | 2.443854 | 0.3000092 | 9.511106 | 1.160222 |  |  | -0.000164032 |  | 36.15635 | 34.67832
10222 | 2018-07-24 13:24 | 783130.575 | 480.0025 | 17 | 75 | 3.815574 | -3.000053 | 2.443854 | 0.3999914 | 9.511106 | 1.542953 |  |  | -0.0002212524 |  | 36.5464 | 34.60496
10223 | 2018-07-24 13:26 | 783250.5806 | 600.0081 | 17 | 75 | 3.783768 | -2.99999 | 2.443854 | 0.4999959 | 9.511106 | 1.923 |  |  | -0.0002756119 |  | 36.89129 | 34.64819
10224 | 2018-07-24 13:28 | 783370.5813 | 720.0088 | 17 | 75 | 3.747155 | -2.999991 | 2.443854 | 0.5999987 | 9.511106 | 2.299571 |  |  | -0.0002765656 |  | 37.13744 | 34.64096
10225 | 2018-07-24 13:30 | 783490.5787 | 840.0062 | 17 | 75 | 3.711625 | -2.999997 | 2.443854 | 0.699976 | 9.511106 | 2.672397 |  |  | -0.0002660751 |  | 37.30448 | 34.56305
10226 | 2018-07-24 13:32 | 783610.5735 | 960.001 | 17 | 75 | 3.67976 | -3.000012 | 2.443854 | 0.7999914 | 9.511106 | 3.041994 |  |  | -0.0002765656 |  | 37.50027 | 34.63301
10227 | 2018-07-24 13:34 | 783730.5787 | 1080.0062 | 17 | 75 | 3.650039 | -3.000051 | 2.443854 | 0.8999997 | 9.511106 | 3.408512 |  |  | -0.0002746582 |  | 37.56226 | 34.65897
10228 | 2018-07-24 13:36 | 783850.5746 | 1200.0021 | 17 | 75 | 3.61909 | -3.00001 | 2.443854 | 0.9999784 | 9.511106 | 3.771915 |  |  | -0.0002632141 |  | 37.66348 | 34.716
10229 | 2018-07-24 13:38 | 783970.5729 | 1320.0004 | 17 | 75 | 3.584683 | -2.999979 | 2.443854 | 1.099986 | 9.511106 | 4.132162 |  |  | -0.000292778 |  | 37.76604 | 34.68608
10230 | 2018-07-24 13:40 | 784090.5727 | 1440.0002 | 17 | 75 | 3.546523 | -3.000041 | 2.443854 | 1.199972 | 9.511106 | 4.488696 |  |  | -0.0003290176 |  | 37.71711 | 34.57269
10231 | 2018-07-24 13:42 | 784210.5788 | 1560.0063 | 17 | 75 | 3.506129 | -3.000064 | 2.443854 | 1.299992 | 9.511106 | 4.841409 |  |  | -0.0003480911 |  | 37.70224 | 34.5454
10232 | 2018-07-24 13:44 | 784330.5732 | 1680.0007 | 17 | 75 | 3.466449 | -3.00002 | 2.443854 | 1.399976 | 9.511106 | 5.18996 |  |  | -0.0003519058 |  | 37.63075 | 34.61782
10233 | 2018-07-24 13:46 | 784450.5744 | 1800.0019 | 17 | 75 | 3.430721 | -3.000095 | 2.443854 | 1.499985 | 9.511106 | 5.534806 |  |  | -0.0003108978 |  | 37.57386 | 34.6779
10234 | 2018-07-24 13:48 | 784570.5766 | 1920.0041 | 17 | 75 | 3.399493 | -3.000074 | 2.443854 | 1.599989 | 9.511106 | 5.8763 |  |  | -0.0002651215 |  | 37.65743 | 34.60358
10235 | 2018-07-24 13:50 | 784690.5747 | 2040.0022 | 17 | 75 | 3.371201 | -3.000085 | 2.443854 | 1.699947 | 9.511106 | 6.214675 |  |  | -0.0002641678 |  | 37.76375 | 34.60528
10236 | 2018-07-24 13:52 | 784810.5769 | 2160.0044 | 17 | 75 | 3.343272 | -3.000045 | 2.443854 | 1.799989 | 9.511106 | 6.550543 |  |  | -0.0002412796 |  | 37.98719 | 34.67752
10237 | 2018-07-24 13:54 | 784930.5775 | 2280.005 | 17 | 75 | 3.313035 | -3.000062 | 2.443854 | 1.899986 | 9.511106 | 6.883379 |  |  | -0.0002660751 |  | 38.2198 | 34.68053
10238 | 2018-07-24 13:56 | 785050.5753 | 2400.0028 | 17 | 75 | 3.281382 | -3.000106 | 2.443854 | 1.999971 | 9.511106 | 7.213061 |  |  | -0.0002841949 |  | 38.46576 | 34.71729
10239 | 2018-07-24 13:58 | 785170.5779 | 2520.0054 | 17 | 75 | 3.242978 | -3.000157 | 2.443854 | 2.099991 | 9.511106 | 7.539435 |  |  | -0.000371933 |  | 38.63097 | 34.67939
10240 | 2018-07-24 14:00 | 785290.573 | 2640.0005 | 17 | 75 | 3.188864 | -3.000157 | 2.443854 | 2.199977 | 9.511106 | 7.861201 |  |  | -0.0006198883 |  | 38.83431 | 34.71259
10241 | 2018-07-24 14:02 | 785410.5727 | 2760.0002 | 17 | 75 | 3.053649 | -3.000118 | 2.443854 | 2.299974 | 9.511106 | 8.174453 |  |  | -0.001773834 |  | 39.21442 | 34.76354
10242 | 2018-07-24 14:04 | 785530.5776 | 2880.0051 | 17 | 75 | 2.754245 | -3.000157 | 2.443854 | 2.399987 | 9.511106 | 8.467435 |  |  | -0.005234718 |  | 39.63332 | 34.63387
10243 | 2018-07-24 14:05 | 785582.1071 | 2931.5346 | 17 | 75 | 1.999453 | -3.000118 | 2.443854 | 2.442923 | 9.511106 | 8.574718 |  |  | -0.003016956 |  | 40.03772 | 34.70327
10244 | 2018-07-24 14:05 | 785582.1 | 0.0087 | 18 | 76 | 1.99655 | -3.000384 | 0 | 0 | 0 | 0 |  |  | -0.00301603 |  | 40.0376 | 34.70249
10245 | 2018-07-24 14:07 | 785702.1 | 120.0004 | 14 | 76 | 3.257869 | 1.499987 | 0.04998674 | 1.025131e-05 | 0.1516657 | 2.046725e-05 |  |  | 0.002149582 |  | 39.35857 | 34.6974
10246 | 2018-07-24 14:09 | 785822.1 | 240.0035 | 14 | 76 | 3.4294 | 1.5 | 0.09998651 | 1.025131e-05 | 0.3193198 | 2.046725e-05 |  |  | 0.00106144 |  | 38.45071 | 34.73225
10247 | 2018-07-24 14:11 | 785942.1 | 360.0085 | 14 | 76 | 3.517461 | 1.500004 | 0.1499973 | 1.025131e-05 | 0.4933051 | 2.046725e-05 |  |  | 0.0005493164 |  | 37.68813 | 34.66079
10248 | 2018-07-24 14:13 | 786062.1 | 480.004 | 14 | 76 | 3.563499 | 1.499998 | 0.1999907 | 1.025131e-05 | 0.6704537 | 2.046725e-05 |  |  | 0.000207901 |  | 37.19676 | 34.7355
10249 | 2018-07-24 14:15 | 786182.1 | 600.0002 | 14 | 76 | 3.582449 | 1.500015 | 0.2499801 | 1.025131e-05 | 0.8490856 | 2.046725e-05 |  |  | 0.0001716614 |  | 36.96575 | 34.66212
10250 | 2018-07-24 14:17 | 786302.1 | 720.0052 | 14 | 76 | 3.599659 | 1.500034 | 0.2999859 | 1.025131e-05 | 1.028661 | 2.046725e-05 |  |  | 0.0002040863 |  | 36.78462 | 34.76962
10251 | 2018-07-24 14:19 | 786422.1 | 840.0022 | 14 | 76 | 3.616546 | 1.500013 | 0.3499888 | 1.025131e-05 | 1.209078 | 2.046725e-05 |  |  | 0.0001525879 |  | 36.55365 | 34.78365
10252 | 2018-07-24 14:21 | 786542.1 | 960.0024 | 14 | 76 | 3.63395 | 1.500023 | 0.3999907 | 1.025131e-05 | 1.390339 | 2.046725e-05 |  |  | 0.0001621246 |  | 36.36008 | 34.62422
10253 | 2018-07-24 14:23 | 786662.1 | 1080.005 | 14 | 76 | 3.654636 | 1.49999 | 0.4499788 | 1.025131e-05 | 1.572494 | 2.046725e-05 |  |  | 0.0001897812 |  | 36.21738 | 34.69856
10254 | 2018-07-24 14:25 | 786782.1 | 1200.0003 | 14 | 76 | 3.677169 | 1.500027 | 0.4999795 | 1.025131e-05 | 1.755797 | 2.046725e-05 |  |  | 0.0002231598 |  | 36.12637 | 34.63597
10255 | 2018-07-24 14:27 | 786902.1 | 1320.0031 | 14 | 76 | 3.6989 | 1.500023 | 0.5499734 | 1.025131e-05 | 1.940177 | 2.046725e-05 |  |  | 0.0001907349 |  | 36.04487 | 34.70611
10256 | 2018-07-24 14:29 | 787022.1 | 1440.006 | 14 | 76 | 3.718 | 1.500038 | 0.5999876 | 1.025131e-05 | 2.125672 | 2.046725e-05 |  |  | 0.0001745224 |  | 35.89232 | 34.73606
10257 | 2018-07-24 14:31 | 787142.1 | 1560.0076 | 14 | 76 | 3.733771 | 1.500008 | 0.6499776 | 1.025131e-05 | 2.31194 | 2.046725e-05 |  |  | 0.000128746 |  | 35.81145 | 34.70307
10258 | 2018-07-24 14:33 | 787262.1 | 1680.0032 | 14 | 76 | 3.746366 | 1.500023 | 0.6999836 | 1.025131e-05 | 2.498976 | 2.046725e-05 |  |  | 8.106232e-05 |  | 35.72571 | 34.73396
10259 | 2018-07-24 14:35 | 787382.1 | 1800.0038 | 14 | 76 | 3.758037 | 1.500011 | 0.7499863 | 1.025131e-05 | 2.686596 | 2.046725e-05 |  |  | 0.0001039505 |  | 35.78072 | 34.7387
10260 | 2018-07-24 14:37 | 787502.1 | 1920.0022 | 14 | 76 | 3.770312 | 1.500008 | 0.7999828 | 1.025131e-05 | 2.874789 | 2.046725e-05 |  |  | 8.583069e-05 |  | 35.80468 | 34.60261
10261 | 2018-07-24 14:39 | 787622.1 | 2040.0041 | 14 | 76 | 3.783675 | 1.500027 | 0.8499686 | 1.025131e-05 | 3.06358 | 2.046725e-05 |  |  | 0.0001249313 |  | 35.88157 | 34.63901
10262 | 2018-07-24 14:41 | 787742.1 | 2160.0047 | 14 | 76 | 3.798213 | 1.500015 | 0.8999833 | 1.025131e-05 | 3.253177 | 2.046725e-05 |  |  | 9.059906e-05 |  | 35.98893 | 34.581
10263 | 2018-07-24 14:43 | 787862.1 | 2280.0031 | 14 | 76 | 3.814244 | 1.500031 | 0.9499782 | 1.025131e-05 | 3.443464 | 2.046725e-05 |  |  | 0.0001344681 |  | 36.09494 | 34.69282
10264 | 2018-07-24 14:45 | 787982.1 | 2400.0054 | 14 | 76 | 3.8318 | 1.500008 | 0.9999763 | 1.025131e-05 | 3.634601 | 2.046725e-05 |  |  | 0.0001745224 |  | 36.15642 | 34.64583
10265 | 2018-07-24 14:47 | 788102.1 | 2520.0031 | 14 | 76 | 3.850648 | 1.500019 | 1.049973 | 1.025131e-05 | 3.826646 | 2.046725e-05 |  |  | 0.0001783371 |  | 36.22367 | 34.60752
10266 | 2018-07-24 14:49 | 788222.1 | 2640.0056 | 14 | 76 | 3.870476 | 1.500029 | 1.099975 | 1.025131e-05 | 4.019676 | 2.046725e-05 |  |  | 0.000166893 |  | 36.26653 | 34.60164
10267 | 2018-07-24 14:51 | 788342.1 | 2760.0035 | 14 | 76 | 3.89071 | 1.500032 | 1.149979 | 1.025131e-05 | 4.213722 | 2.046725e-05 |  |  | 0.0001382828 |  | 36.30865 | 34.65491
10268 | 2018-07-24 14:53 | 788462.1 | 2880.0041 | 14 | 76 | 3.910839 | 1.500029 | 1.199966 | 1.025131e-05 | 4.40871 | 2.046725e-05 |  |  | 0.0001764297 |  | 36.36171 | 34.62803
10269 | 2018-07-24 14:55 | 788582.1 | 3000.0065 | 14 | 76 | 3.930268 | 1.500021 | 1.249967 | 1.025131e-05 | 4.604745 | 2.046725e-05 |  |  | 0.0001783371 |  | 36.41966 | 34.66593
10270 | 2018-07-24 14:57 | 788702.1 | 3120.001 | 14 | 76 | 3.948453 | 1.50005 | 1.299971 | 1.025131e-05 | 4.801733 | 2.046725e-05 |  |  | 0.0001602173 |  | 36.49737 | 34.62896
10271 | 2018-07-24 14:59 | 788822.1 | 3240.0027 | 14 | 76 | 3.965474 | 1.500011 | 1.349977 | 1.025131e-05 | 4.99961 | 2.046725e-05 |  |  | 0.0001783371 |  | 36.5011 | 34.67198
10272 | 2018-07-24 15:01 | 788942.1 | 3360.0022 | 14 | 76 | 3.9815 | 1.50001 | 1.399968 | 1.025131e-05 | 5.198248 | 2.046725e-05 |  |  | 9.441376e-05 |  | 36.52205 | 34.6792
10273 | 2018-07-24 15:03 | 789062.1 | 3480.0048 | 14 | 76 | 3.997026 | 1.499996 | 1.449974 | 1.025131e-05 | 5.39774 | 2.046725e-05 |  |  | 0.0001726151 |  | 36.4962 | 34.68203
10274 | 2018-07-24 15:05 | 789182.1 | 3600.0055 | 14 | 76 | 4.01221 | 1.49996 | 1.499973 | 1.025131e-05 | 5.597966 | 2.046725e-05 |  |  | 0.0001029968 |  | 36.44341 | 34.6481
10275 | 2018-07-24 15:07 | 789302.1 | 3720.006 | 14 | 76 | 4.027213 | 1.50005 | 1.549966 | 1.025131e-05 | 5.798928 | 2.046725e-05 |  |  | 0.0001392365 |  | 36.4013 | 34.65892
10276 | 2018-07-24 15:09 | 789422.1 | 3840.0009 | 14 | 76 | 4.042271 | 1.500025 | 1.599971 | 1.025131e-05 | 6.000681 | 2.046725e-05 |  |  | 0.0001592636 |  | 36.33868 | 34.73529
10277 | 2018-07-24 15:11 | 789542.1 | 3960.0039 | 14 | 76 | 4.058019 | 1.500032 | 1.649974 | 1.025131e-05 | 6.203197 | 2.046725e-05 |  |  | 0.0001211166 |  | 36.24673 | 34.59276
10278 | 2018-07-24 15:13 | 789662.1 | 4080.0079 | 14 | 76 | 4.074978 | 1.500034 | 1.699962 | 1.025131e-05 | 6.406469 | 2.046725e-05 |  |  | 0.0001449585 |  | 36.206 | 34.6678
10279 | 2018-07-24 15:15 | 789782.1 | 4200.0072 | 14 | 76 | 4.093276 | 1.499992 | 1.749958 | 1.025131e-05 | 6.610653 | 2.046725e-05 |  |  | 0.000164032 |  | 36.15575 | 34.62155
10280 | 2018-07-24 15:17 | 789902.1 | 4320.004 | 14 | 76 | 4.11303 | 1.499989 | 1.799965 | 1.025131e-05 | 6.815831 | 2.046725e-05 |  |  | 0.0001773834 |  | 36.14966 | 34.61984
10281 | 2018-07-24 15:19 | 790022.1 | 4440.003 | 14 | 76 | 4.133758 | 1.499979 | 1.849969 | 1.025131e-05 | 7.022013 | 2.046725e-05 |  |  | 0.0001792908 |  | 36.04886 | 34.66914
10282 | 2018-07-24 15:21 | 790142.1 | 4560.0047 | 14 | 76 | 4.15483 | 1.499987 | 1.899966 | 1.025131e-05 | 7.229217 | 2.046725e-05 |  |  | 0.0001602173 |  | 36.02623 | 34.60145
10283 | 2018-07-24 15:23 | 790262.1 | 4680.0094 | 14 | 76 | 4.175118 | 1.499969 | 1.94996 | 1.025131e-05 | 7.437445 | 2.046725e-05 |  |  | 0.0001811981 |  | 36.06117 | 34.66457
10284 | 2018-07-24 15:25 | 790382.1 | 4800.0054 | 14 | 76 | 4.193317 | 1.500027 | 1.999963 | 1.025131e-05 | 7.646683 | 2.046725e-05 |  |  | 0.0001516342 |  | 36.06442 | 34.63387
10285 | 2018-07-24 15:26 | 790433.4 | 4851.2811 | 14 | 76 | 4.200003 | 1.500021 | 2.021325 | 1.025131e-05 | 7.736332 | 2.046725e-05 |  |  | 9.711159e-05 |  | 36.01433 | 34.6138
10286 | 2018-07-24 15:28 | 790553.4 | 120.0056 | 15 | 76 | 4.200502 | 1.36035 | 2.068874 | 1.025131e-05 | 7.936064 | 2.046725e-05 |  |  | -3.051758e-05 |  | 36.06674 | 34.59673
10287 | 2018-07-24 15:30 | 790673.4 | 240.0033 | 15 | 76 | 4.200491 | 1.269999 | 2.112638 | 1.025131e-05 | 8.119898 | 2.046725e-05 |  |  | 2.95639e-05 |  | 36.00782 | 34.63638
10288 | 2018-07-24 15:32 | 790793.4 | 360.0078 | 15 | 76 | 4.200463 | 1.194075 | 2.153692 | 1.025131e-05 | 8.292341 | 2.046725e-05 |  |  | 2.861023e-05 |  | 35.95284 | 34.67332
10289 | 2018-07-24 15:34 | 790913.4 | 480.005 | 15 | 76 | 4.200501 | 1.120983 | 2.192271 | 1.025131e-05 | 8.454395 | 2.046725e-05 |  |  | 2.193451e-05 |  | 35.91418 | 34.70765
10290 | 2018-07-24 15:36 | 791033.4 | 600.0006 | 15 | 76 | 4.200475 | 1.045992 | 2.228385 | 1.025131e-05 | 8.606091 | 2.046725e-05 |  |  | 2.288818e-05 |  | 35.8014 | 34.70578
10291 | 2018-07-24 15:38 | 791153.4 | 720.0028 | 15 | 76 | 4.200521 | 0.9680557 | 2.261968 | 1.025131e-05 | 8.747158 | 2.046725e-05 |  |  | -3.814697e-06 |  | 35.79862 | 34.67773
10292 | 2018-07-24 15:40 | 791273.4 | 840.001 | 15 | 76 | 4.200508 | 0.8873005 | 2.292897 | 1.025131e-05 | 8.877073 | 2.046725e-05 |  |  | 5.149841e-05 |  | 35.71869 | 34.66861
10293 | 2018-07-24 15:42 | 791393.4 | 960.0008 | 15 | 76 | 4.200502 | 0.8035088 | 2.321082 | 1.025131e-05 | 8.995464 | 2.046725e-05 |  |  | -3.71933e-05 |  | 35.61943 | 34.78101
10294 | 2018-07-24 15:44 | 791513.4 | 1080.0025 | 15 | 76 | 4.200526 | 0.7187481 | 2.34645 | 1.025131e-05 | 9.102023 | 2.046725e-05 |  |  | 1.144409e-05 |  | 35.55228 | 34.62142
10295 | 2018-07-24 15:46 | 791633.4 | 1200.0043 | 15 | 76 | 4.200517 | 0.6345596 | 2.368993 | 1.025131e-05 | 9.196716 | 2.046725e-05 |  |  | 3.433228e-05 |  | 35.49844 | 34.62121
10296 | 2018-07-24 15:48 | 791753.4 | 1320.0009 | 15 | 76 | 4.200498 | 0.553484 | 2.388781 | 1.025131e-05 | 9.279836 | 2.046725e-05 |  |  | 5.245209e-05 |  | 35.44737 | 34.6665
10297 | 2018-07-24 15:50 | 791873.4 | 1440.0046 | 15 | 76 | 4.200502 | 0.4779091 | 2.405954 | 1.025131e-05 | 9.35197 | 2.046725e-05 |  |  | -5.817413e-05 |  | 35.30912 | 34.63427
10298 | 2018-07-24 15:52 | 791993.4 | 1560.0084 | 15 | 76 | 4.200501 | 0.4093819 | 2.420723 | 1.025131e-05 | 9.414008 | 2.046725e-05 |  |  | -2.765656e-05 |  | 35.23728 | 34.64088
10299 | 2018-07-24 15:54 | 792113.4 | 1680.0042 | 15 | 76 | 4.200488 | 0.3483963 | 2.433331 | 1.025131e-05 | 9.466966 | 2.046725e-05 |  |  | -3.147125e-05 |  | 35.12153 | 34.64696
10300 | 2018-07-24 15:56 | 792233.4 | 1800.0072 | 15 | 76 | 4.200498 | 0.2954712 | 2.444041 | 1.025131e-05 | 9.511955 | 2.046725e-05 |  |  | 1.239777e-05 |  | 35.0903 | 34.65608
10301 | 2018-07-24 15:56 | 792233.4 | 1800.0128 | 15 | 76 | 4.200506 | 0.2954712 | 2.444041 | 1.025131e-05 | 9.511955 | 2.046725e-05 |  |  | 1.239797e-05 |  | 35.0903 | 34.65612
10302 | 2018-07-24 16:06 | 792833.5 | 600.0063 | 16 | 76 | 4.160333 | 0 | 2.444043 | 1.025131e-05 | 9.511962 | 2.046725e-05 |  |  | 3.433228e-05 |  | 34.87511 | 34.78438
10303 | 2018-07-24 16:06 | 792833.5 | 600.0133 | 16 | 76 | 4.160329 | 0 | 2.444043 | 1.025131e-05 | 9.511962 | 2.046725e-05 |  |  | 3.432055e-05 |  | 34.87513 | 34.78435
10304 | 2018-07-24 16:08 | 792953.6 | 120.0047 | 17 | 76 | 3.872768 | -2.999979 | 2.444043 | 0.09999953 | 9.511962 | 0.38905 |  |  | -0.000166893 |  | 35.26808 | 34.72411
10305 | 2018-07-24 16:10 | 793073.6 | 240.0014 | 17 | 76 | 3.85608 | -3.000016 | 2.444043 | 0.2000016 | 9.511962 | 0.7754563 |  |  | -0.0001897812 |  | 35.75487 | 34.68357
10306 | 2018-07-24 16:12 | 793193.6 | 360.0028 | 17 | 76 | 3.839206 | -3.000012 | 2.444043 | 0.2999721 | 9.511962 | 1.160143 |  |  | -0.0001907349 |  | 36.23416 | 34.72224
10307 | 2018-07-24 16:14 | 793313.6 | 480.0052 | 17 | 76 | 3.8158 | -3.000014 | 2.444043 | 0.3999857 | 9.511962 | 1.543013 |  |  | -0.0002288818 |  | 36.56975 | 34.65191
10308 | 2018-07-24 16:16 | 793433.6 | 600.0031 | 17 | 76 | 3.783997 | -3.000037 | 2.444043 | 0.4999896 | 9.511962 | 1.923079 |  |  | -0.0003290176 |  | 36.94297 | 34.67218
10309 | 2018-07-24 16:18 | 793553.6 | 720.007 | 17 | 76 | 3.747368 | -3.000062 | 2.444043 | 0.5999849 | 9.511962 | 2.299644 |  |  | -0.000374794 |  | 37.24389 | 34.65681
10310 | 2018-07-24 16:20 | 793673.6 | 840.0062 | 17 | 76 | 3.71177 | -3.000055 | 2.444043 | 0.6999773 | 9.511962 | 2.672546 |  |  | -0.0003356934 |  | 37.47685 | 34.67315
10311 | 2018-07-24 16:22 | 793793.6 | 960.0049 | 17 | 76 | 3.679954 | -3.000076 | 2.444043 | 0.799979 | 9.511962 | 3.04211 |  |  | -0.0002803802 |  | 37.64892 | 34.762
10312 | 2018-07-24 16:24 | 793913.6 | 1080.0037 | 17 | 76 | 3.650264 | -3.000057 | 2.444043 | 0.8999745 | 9.511962 | 3.408602 |  |  | -0.0002727509 |  | 37.60529 | 34.69683
10313 | 2018-07-24 16:26 | 794033.6 | 1200.0022 | 17 | 76 | 3.619305 | -3.000064 | 2.444043 | 0.9999903 | 9.511962 | 3.77216 |  |  | -0.0003118515 |  | 37.70185 | 34.7351
10314 | 2018-07-24 16:28 | 794153.6 | 1320.0044 | 17 | 76 | 3.584852 | -3.000089 | 2.444043 | 1.099994 | 9.511962 | 4.132414 |  |  | -0.0003166199 |  | 37.79446 | 34.58762
10315 | 2018-07-24 16:30 | 794273.6 | 1440.0069 | 17 | 76 | 3.546773 | -3.000126 | 2.444043 | 1.199989 | 9.511962 | 4.489008 |  |  | -0.0003900528 |  | 37.70996 | 34.6826
10316 | 2018-07-24 16:32 | 794393.6 | 1560.0006 | 17 | 76 | 3.506309 | -3.000134 | 2.444043 | 1.299996 | 9.511962 | 4.841695 |  |  | -0.0003881454 |  | 37.69323 | 34.63066
10317 | 2018-07-24 16:34 | 794513.6 | 1680.0038 | 17 | 76 | 3.466615 | -3.000095 | 2.444043 | 1.399996 | 9.511962 | 5.190316 |  |  | -0.0003347397 |  | 37.59575 | 34.70724
10318 | 2018-07-24 16:36 | 794633.6 | 1800.0009 | 17 | 76 | 3.4308 | -3.000106 | 2.444043 | 1.499983 | 9.511962 | 5.535103 |  |  | -0.0003108978 |  | 37.59368 | 34.68467
10319 | 2018-07-24 16:38 | 794753.6 | 1920.0027 | 17 | 76 | 3.399582 | -3.000108 | 2.444043 | 1.599992 | 9.511962 | 5.876621 |  |  | -0.0003042221 |  | 37.64493 | 34.69094
10320 | 2018-07-24 16:40 | 794873.6 | 2040.0034 | 17 | 76 | 3.371217 | -3.000108 | 2.444043 | 1.699981 | 9.511962 | 6.215112 |  |  | -0.000246048 |  | 37.68859 | 34.61797
10321 | 2018-07-24 16:42 | 794993.6 | 2160.0046 | 17 | 76 | 3.343311 | -3.00008 | 2.444043 | 1.799997 | 9.511962 | 6.550901 |  |  | -0.0002403259 |  | 37.93338 | 34.63427
10322 | 2018-07-24 16:44 | 795113.6 | 2280.0081 | 17 | 76 | 3.313163 | -3.000085 | 2.444043 | 1.89999 | 9.511962 | 6.883727 |  |  | -0.0002574921 |  | 38.19893 | 34.63427
10323 | 2018-07-24 16:46 | 795233.6 | 2400.0037 | 17 | 76 | 3.281455 | -3.000087 | 2.444043 | 1.999987 | 9.511962 | 7.213457 |  |  | -0.0002946854 |  | 38.44605 | 34.62405
10324 | 2018-07-24 16:48 | 795353.6 | 2520.0016 | 17 | 76 | 3.243038 | -3.000103 | 2.444043 | 2.099984 | 9.511962 | 7.539761 |  |  | -0.0003795624 |  | 38.52719 | 34.66139
10325 | 2018-07-24 16:50 | 795473.6 | 2640.0008 | 17 | 76 | 3.188928 | -3.00011 | 2.444043 | 2.199972 | 9.511962 | 7.861539 |  |  | -0.0006341934 |  | 38.76646 | 34.72014
10326 | 2018-07-24 16:52 | 795593.6 | 2760.0082 | 17 | 76 | 3.053912 | -3.000154 | 2.444043 | 2.300005 | 9.511962 | 8.174917 |  |  | -0.001842499 |  | 39.15844 | 34.62195
10327 | 2018-07-24 16:54 | 795713.6 | 2880.0047 | 17 | 76 | 2.754736 | -3.000112 | 2.444043 | 2.399998 | 9.511962 | 8.467869 |  |  | -0.005079269 |  | 39.67956 | 34.77663
10328 | 2018-07-24 16:55 | 795765.2 | 2931.6099 | 17 | 76 | 1.999753 | -3.000072 | 2.444043 | 2.442981 | 9.511962 | 8.575304 |  |  | -0.00289834 |  | 40.05207 | 34.72621
10329 | 2018-07-24 16:55 | 795765.3 | 0.0095 | 18 | 77 | 1.996806 | -2.999981 | 0 | 7.250016e-06 | 0 | 1.447859e-05 |  |  | -0.002897389 |  | 40.05193 | 34.70895
10330 | 2018-07-24 16:57 | 795885.3 | 120.0087 | 14 | 77 | 3.257982 | 1.500013 | 0.04998575 | 1.150022e-05 | 0.1516696 | 2.296393e-05 |  |  | 0.002175331 |  | 39.32953 | 34.61587
10331 | 2018-07-24 16:59 | 796005.3 | 240.007 | 14 | 77 | 3.429499 | 1.50005 | 0.09998789 | 1.150022e-05 | 0.3193364 | 2.296393e-05 |  |  | 0.001063347 |  | 38.32721 | 34.71102
10332 | 2018-07-24 17:01 | 796125.3 | 360.0049 | 14 | 77 | 3.517572 | 1.500032 | 0.1499942 | 1.150022e-05 | 0.493311 | 2.296393e-05 |  |  | 0.0004987717 |  | 37.674 | 34.72258
10333 | 2018-07-24 17:03 | 796245.3 | 480.0004 | 14 | 77 | 3.563588 | 1.500048 | 0.199991 | 1.150022e-05 | 0.6704755 | 2.296393e-05 |  |  | 0.0001754761 |  | 37.18625 | 34.64149
10334 | 2018-07-24 17:05 | 796365.3 | 600.0045 | 14 | 77 | 3.582469 | 1.500011 | 0.2499894 | 1.150022e-05 | 0.8491412 | 2.296393e-05 |  |  | 0.000166893 |  | 36.78482 | 34.58088
10335 | 2018-07-24 17:07 | 796485.3 | 720.0007 | 14 | 77 | 3.599717 | 1.500013 | 0.2999812 | 1.150022e-05 | 1.028668 | 2.296393e-05 |  |  | 0.0001420975 |  | 36.57201 | 34.6372
10336 | 2018-07-24 17:09 | 796605.3 | 840.0019 | 14 | 77 | 3.616579 | 1.500008 | 0.3499803 | 1.150022e-05 | 1.209072 | 2.296393e-05 |  |  | 0.0001440048 |  | 36.34686 | 34.57511
10337 | 2018-07-24 17:11 | 796725.3 | 960.0071 | 14 | 77 | 3.633978 | 1.500063 | 0.3999811 | 1.150022e-05 | 1.390331 | 2.296393e-05 |  |  | 0.0001945496 |  | 36.23344 | 34.44624
10338 | 2018-07-24 17:13 | 796845.3 | 1080.003 | 14 | 77 | 3.654695 | 1.500011 | 0.4499786 | 1.150022e-05 | 1.57252 | 2.296393e-05 |  |  | 0.0002250671 |  | 36.08465 | 34.54682
10339 | 2018-07-24 17:15 | 796965.3 | 1200.0062 | 14 | 77 | 3.677183 | 1.500023 | 0.4999889 | 1.150022e-05 | 1.755861 | 2.296393e-05 |  |  | 0.000166893 |  | 35.99087 | 34.60864
10340 | 2018-07-24 17:17 | 797085.3 | 1320.0053 | 14 | 77 | 3.698965 | 1.500038 | 0.5499882 | 1.150022e-05 | 1.940262 | 2.296393e-05 |  |  | 0.0001592636 |  | 35.8829 | 34.64431
10341 | 2018-07-24 17:19 | 797205.3 | 1440.0002 | 14 | 77 | 3.718092 | 1.500044 | 0.5999804 | 1.150022e-05 | 2.125678 | 2.296393e-05 |  |  | 0.0001592636 |  | 35.80927 | 34.62616
10342 | 2018-07-24 17:21 | 797325.3 | 1560.0052 | 14 | 77 | 3.733835 | 1.500036 | 0.6499823 | 1.150022e-05 | 2.311993 | 2.296393e-05 |  |  | 0.0001344681 |  | 35.7475 | 34.73108
10343 | 2018-07-24 17:23 | 797445.3 | 1680.0018 | 14 | 77 | 3.746375 | 1.50005 | 0.6999865 | 1.150022e-05 | 2.499025 | 2.296393e-05 |  |  | 5.149841e-05 |  | 35.75322 | 34.68744
10344 | 2018-07-24 17:25 | 797565.3 | 1800.0003 | 14 | 77 | 3.75812 | 1.500027 | 0.7499822 | 1.150022e-05 | 2.686621 | 2.296393e-05 |  |  | 0.0001096725 |  | 35.71122 | 34.61416
10345 | 2018-07-24 17:27 | 797685.3 | 1920.0071 | 14 | 77 | 3.77037 | 1.500076 | 0.7999863 | 1.150022e-05 | 2.874846 | 2.296393e-05 |  |  | 9.155273e-05 |  | 35.73796 | 34.65918
10346 | 2018-07-24 17:29 | 797805.3 | 2040.0066 | 14 | 77 | 3.783673 | 1.500048 | 0.8499915 | 1.150022e-05 | 3.063713 | 2.296393e-05 |  |  | 0.0001401901 |  | 35.78048 | 34.63771
10347 | 2018-07-24 17:31 | 797925.3 | 2160.0071 | 14 | 77 | 3.798317 | 1.500027 | 0.8999902 | 1.150022e-05 | 3.253253 | 2.296393e-05 |  |  | 0.0001077652 |  | 35.94639 | 34.6977
10348 | 2018-07-24 17:33 | 798045.3 | 2280.002 | 14 | 77 | 3.814391 | 1.500053 | 0.9499872 | 1.150022e-05 | 3.443552 | 2.296393e-05 |  |  | 0.0001659393 |  | 36.07796 | 34.76501
10349 | 2018-07-24 17:35 | 798165.3 | 2400.0018 | 14 | 77 | 3.831899 | 1.500021 | 0.9999872 | 1.150022e-05 | 3.634703 | 2.296393e-05 |  |  | 0.0001583099 |  | 36.17364 | 34.79426
10350 | 2018-07-24 17:37 | 798285.3 | 2520.0037 | 14 | 77 | 3.850744 | 1.500036 | 1.049982 | 1.150022e-05 | 3.826744 | 2.296393e-05 |  |  | 0.0001306534 |  | 36.22195 | 34.77412
10351 | 2018-07-24 17:39 | 798405.3 | 2640.0058 | 14 | 77 | 3.870578 | 1.500051 | 1.099989 | 1.150022e-05 | 4.019804 | 2.296393e-05 |  |  | 0.0001754761 |  | 36.24776 | 34.82834
10352 | 2018-07-24 17:41 | 798525.3 | 2760.007 | 14 | 77 | 3.890865 | 1.500046 | 1.149992 | 1.150022e-05 | 4.213849 | 2.296393e-05 |  |  | 0.0001964569 |  | 36.38475 | 34.76189
10353 | 2018-07-24 17:43 | 798645.3 | 2880.0021 | 14 | 77 | 3.910999 | 1.500042 | 1.19999 | 1.150022e-05 | 4.408891 | 2.296393e-05 |  |  | 0.0001850128 |  | 36.39509 | 34.79359
10354 | 2018-07-24 17:45 | 798765.3 | 3000.0019 | 14 | 77 | 3.930384 | 1.50005 | 1.249995 | 1.150022e-05 | 4.604948 | 2.296393e-05 |  |  | 0.000161171 |  | 36.37695 | 34.73231
10355 | 2018-07-24 17:47 | 798885.3 | 3120.0016 | 14 | 77 | 3.948573 | 1.500042 | 1.299991 | 1.150022e-05 | 4.801912 | 2.296393e-05 |  |  | 0.0001316071 |  | 36.48261 | 34.75001
10356 | 2018-07-24 17:49 | 799005.3 | 3240.0017 | 14 | 77 | 3.965574 | 1.500067 | 1.349981 | 1.150022e-05 | 4.999732 | 2.296393e-05 |  |  | 0.0001382828 |  | 36.54668 | 34.83261
10357 | 2018-07-24 17:51 | 799125.3 | 3360.0087 | 14 | 77 | 3.981647 | 1.500046 | 1.399996 | 1.150022e-05 | 5.198475 | 2.296393e-05 |  |  | 0.0001735687 |  | 36.52697 | 34.78354
10358 | 2018-07-24 17:53 | 799245.3 | 3480.0065 | 14 | 77 | 3.997178 | 1.500084 | 1.449994 | 1.150022e-05 | 5.397939 | 2.296393e-05 |  |  | 0.0001401901 |  | 36.5103 | 34.9198
10359 | 2018-07-24 17:55 | 799365.3 | 3600.0054 | 14 | 77 | 4.01238 | 1.500048 | 1.499992 | 1.150022e-05 | 5.59817 | 2.296393e-05 |  |  | 0.0001735687 |  | 36.45445 | 34.85369
10360 | 2018-07-24 17:57 | 799485.3 | 3720.0035 | 14 | 77 | 4.027343 | 1.500031 | 1.549997 | 1.150022e-05 | 5.799185 | 2.296393e-05 |  |  | 0.0001468658 |  | 36.38743 | 34.83873
10361 | 2018-07-24 17:59 | 799605.3 | 3840.007 | 14 | 77 | 4.042358 | 1.499981 | 1.599988 | 1.150022e-05 | 6.000887 | 2.296393e-05 |  |  | 0.0001354218 |  | 36.28191 | 34.81379
10362 | 2018-07-24 18:01 | 799725.3 | 3960.0035 | 14 | 77 | 4.058192 | 1.500038 | 1.64998 | 1.150022e-05 | 6.203368 | 2.296393e-05 |  |  | 0.0001516342 |  | 36.22187 | 34.81508
10363 | 2018-07-24 18:03 | 799845.3 | 4080.0064 | 14 | 77 | 4.075061 | 1.500029 | 1.69999 | 1.150022e-05 | 6.406732 | 2.296393e-05 |  |  | 0.0001516342 |  | 36.17188 | 34.78553
10364 | 2018-07-24 18:05 | 799965.3 | 4200.0045 | 14 | 77 | 4.093454 | 1.50001 | 1.749984 | 1.150022e-05 | 6.610915 | 2.296393e-05 |  |  | 0.0001525879 |  | 36.20859 | 34.87362
10365 | 2018-07-24 18:07 | 800085.3 | 4320 | 14 | 77 | 4.11323 | 1.500025 | 1.799992 | 1.150022e-05 | 6.816108 | 2.296393e-05 |  |  | 0.000213623 |  | 36.15363 | 34.82275
10366 | 2018-07-24 18:09 | 800205.3 | 4440.0051 | 14 | 77 | 4.133976 | 1.500004 | 1.849989 | 1.150022e-05 | 7.022274 | 2.296393e-05 |  |  | 0.0002069473 |  | 36.20071 | 34.82304
10367 | 2018-07-24 18:11 | 800325.3 | 4560.0006 | 14 | 77 | 4.155006 | 1.499992 | 1.899974 | 1.150022e-05 | 7.229436 | 2.296393e-05 |  |  | 0.0001974106 |  | 36.13762 | 34.82487
10368 | 2018-07-24 18:13 | 800445.3 | 4680.0011 | 14 | 77 | 4.175272 | 1.500029 | 1.949977 | 1.150022e-05 | 7.43771 | 2.296393e-05 |  |  | 0.0001592636 |  | 36.13777 | 34.77462
10369 | 2018-07-24 18:15 | 800565.3 | 4800.0025 | 14 | 77 | 4.193453 | 1.500008 | 1.999983 | 1.150022e-05 | 7.646966 | 2.296393e-05 |  |  | 0.0001688004 |  | 36.08316 | 34.80548
10370 | 2018-07-24 18:16 | 800615.8 | 4850.5333 | 14 | 77 | 4.200002 | 1.499989 | 2.021037 | 1.150022e-05 | 7.735325 | 2.296393e-05 |  |  | 0.0001422413 |  | 36.08688 | 34.77505
10371 | 2018-07-24 18:18 | 800735.8 | 120.0043 | 15 | 77 | 4.200334 | 1.357779 | 2.06847 | 1.150022e-05 | 7.934561 | 2.296393e-05 |  |  | 7.915497e-05 |  | 36.08904 | 34.83483
10372 | 2018-07-24 18:20 | 800855.8 | 240.001 | 15 | 77 | 4.200265 | 1.267359 | 2.112154 | 1.150022e-05 | 8.118045 | 2.296393e-05 |  |  | -8.201599e-05 |  | 36.05446 | 34.7608
10373 | 2018-07-24 18:22 | 800975.8 | 360.0034 | 15 | 77 | 4.200312 | 1.191965 | 2.153126 | 1.150022e-05 | 8.290144 | 2.296393e-05 |  |  | 5.054474e-05 |  | 36.01379 | 34.82424
10374 | 2018-07-24 18:24 | 801095.8 | 480.0004 | 15 | 77 | 4.200262 | 1.118517 | 2.191631 | 1.150022e-05 | 8.451875 | 2.296393e-05 |  |  | -3.147125e-05 |  | 35.93174 | 34.82241
10375 | 2018-07-24 18:26 | 801215.8 | 600.0001 | 15 | 77 | 4.200289 | 1.043592 | 2.227669 | 1.150022e-05 | 8.603248 | 2.296393e-05 |  |  | -1.049042e-05 |  | 35.93476 | 34.80048
10376 | 2018-07-24 18:28 | 801335.8 | 720.0071 | 15 | 77 | 4.200337 | 0.9669037 | 2.261186 | 1.150022e-05 | 8.744027 | 2.296393e-05 |  |  | 2.098083e-05 |  | 36.18999 | 34.84525
10377 | 2018-07-24 18:30 | 801455.8 | 840.0004 | 15 | 77 | 4.20033 | 0.8863602 | 2.292077 | 1.150022e-05 | 8.873777 | 2.296393e-05 |  |  | -1.525879e-05 |  | 36.17274 | 34.99688
10378 | 2018-07-24 18:32 | 801575.8 | 960.0055 | 15 | 77 | 4.200333 | 0.802803 | 2.320231 | 1.150022e-05 | 8.992037 | 2.296393e-05 |  |  | -3.528595e-05 |  | 36.10057 | 35.00291
10379 | 2018-07-24 18:34 | 801695.8 | 1080.0019 | 15 | 77 | 4.200318 | 0.718483 | 2.345585 | 1.150022e-05 | 9.098531 | 2.296393e-05 |  |  | 2.288818e-05 |  | 36.05803 | 35.11147
10380 | 2018-07-24 18:36 | 801815.8 | 1200.0029 | 15 | 77 | 4.200383 | 0.6352501 | 2.368132 | 1.150022e-05 | 9.193235 | 2.296393e-05 |  |  | -2.670288e-05 |  | 35.95238 | 35.11797
10381 | 2018-07-24 18:38 | 801935.8 | 1320.0029 | 15 | 77 | 4.200316 | 0.5539742 | 2.387938 | 1.150022e-05 | 9.276426 | 2.296393e-05 |  |  | 0.0001125336 |  | 35.8261 | 35.06688
10382 | 2018-07-24 18:40 | 802055.8 | 1440.0026 | 15 | 77 | 4.20028 | 0.4786644 | 2.405138 | 1.150022e-05 | 9.34867 | 2.296393e-05 |  |  | -6.67572e-05 |  | 35.72472 | 35.01591
10383 | 2018-07-24 18:42 | 802175.8 | 1560.0025 | 15 | 77 | 4.200359 | 0.4106693 | 2.41994 | 1.150022e-05 | 9.410846 | 2.296393e-05 |  |  | -6.67572e-06 |  | 35.55616 | 35.01281
10384 | 2018-07-24 18:44 | 802295.8 | 1680.0048 | 15 | 77 | 4.20034 | 0.3495865 | 2.432584 | 1.150022e-05 | 9.463956 | 2.296393e-05 |  |  | 1.430511e-05 |  | 35.52306 | 35.0667
10385 | 2018-07-24 18:46 | 802415.8 | 1800.0004 | 15 | 77 | 4.200314 | 0.2966042 | 2.443327 | 1.150022e-05 | 9.509077 | 2.296393e-05 |  |  | 1.811981e-05 |  | 35.46931 | 34.99059
10386 | 2018-07-24 18:46 | 802415.8 | 1800.0086 | 15 | 77 | 4.200324 | 0.2966022 | 2.443327 | 1.150022e-05 | 9.509077 | 2.296393e-05 |  |  | 1.811994e-05 |  | 35.4693 | 34.99063
10387 | 2018-07-24 18:56 | 803015.9 | 600.0016 | 16 | 77 | 4.160094 | 0 | 2.443327 | 1.150022e-05 | 9.509077 | 2.296393e-05 |  |  | 2.765656e-05 |  | 34.9478 | 34.93582
10388 | 2018-07-24 18:56 | 803015.9 | 600.0142 | 16 | 77 | 4.1601 | 0 | 2.443327 | 1.150022e-05 | 9.509077 | 2.296393e-05 |  |  | 2.763415e-05 |  | 34.94782 | 34.95877
10389 | 2018-07-24 18:58 | 803136 | 120.0043 | 17 | 77 | 3.873074 | -3.000112 | 2.443327 | 0.1000017 | 9.509077 | 0.3890859 |  |  | -0.0001859665 |  | 35.15811 | 34.80708
10390 | 2018-07-24 19:00 | 803256 | 240.0003 | 17 | 77 | 3.856423 | -3.00008 | 2.443327 | 0.1999808 | 9.509077 | 0.7754343 |  |  | -0.0001115799 |  | 35.53122 | 34.7182
10391 | 2018-07-24 19:02 | 803376 | 360.0071 | 17 | 77 | 3.839428 | -3.000129 | 2.443327 | 0.3000125 | 9.509077 | 1.160384 |  |  | -0.0001592636 |  | 35.93274 | 34.65518
10392 | 2018-07-24 19:04 | 803496 | 480.0045 | 17 | 77 | 3.815981 | -3.000118 | 2.443327 | 0.4 | 9.509077 | 1.543177 |  |  | -0.000248909 |  | 36.32071 | 34.52371
10393 | 2018-07-24 19:06 | 803616 | 600.0026 | 17 | 77 | 3.78413 | -3.000099 | 2.443327 | 0.4999999 | 9.509077 | 1.923243 |  |  | -0.0003137589 |  | 36.72959 | 34.59858
10394 | 2018-07-24 19:08 | 803736 | 720.0042 | 17 | 77 | 3.747467 | -3.000145 | 2.443327 | 0.6 | 9.509077 | 2.299837 |  |  | -0.000336647 |  | 36.96869 | 34.63144
10395 | 2018-07-24 19:10 | 803856 | 840.0046 | 17 | 77 | 3.711854 | -3.000064 | 2.443327 | 0.699994 | 9.509077 | 2.672753 |  |  | -0.0003509521 |  | 37.21411 | 34.66063
10396 | 2018-07-24 19:12 | 803976 | 960.0023 | 17 | 77 | 3.680017 | -2.999852 | 2.443327 | 0.7999988 | 9.509077 | 3.042337 |  |  | -0.0002613068 |  | 37.33807 | 34.71026
10397 | 2018-07-24 19:14 | 804096 | 1080.0079 | 17 | 77 | 3.650312 | -3.000178 | 2.443327 | 0.8999946 | 9.509077 | 3.408837 |  |  | -0.000295639 |  | 37.47554 | 34.77145
10398 | 2018-07-24 19:16 | 804216 | 1200.0047 | 17 | 77 | 3.619331 | -2.999831 | 2.443327 | 1.000005 | 9.509077 | 3.772381 |  |  | -0.000377655 |  | 37.52642 | 34.67661
10399 | 2018-07-24 19:18 | 804336 | 1320.0065 | 17 | 77 | 3.584925 | -2.999835 | 2.443327 | 1.099996 | 9.509077 | 4.132594 |  |  | -0.0002975464 |  | 37.56313 | 34.66366
10400 | 2018-07-24 19:20 | 804456 | 1440.0053 | 17 | 77 | 3.546667 | -2.999814 | 2.443327 | 1.199999 | 9.509077 | 4.489211 |  |  | -0.0003395081 |  | 37.62593 | 34.71667
10401 | 2018-07-24 19:22 | 804576 | 1560.0071 | 17 | 77 | 3.506285 | -2.999854 | 2.443327 | 1.29999 | 9.509077 | 4.841838 |  |  | -0.0003643036 |  | 37.54109 | 34.72156
10402 | 2018-07-24 19:24 | 804696 | 1680.0065 | 17 | 77 | 3.466622 | -2.999856 | 2.443327 | 1.399976 | 9.509077 | 5.190413 |  |  | -0.0003128052 |  | 37.52043 | 34.71262
10403 | 2018-07-24 19:26 | 804816 | 1800.005 | 17 | 77 | 3.430847 | -2.999866 | 2.443327 | 1.499957 | 9.509077 | 5.535179 |  |  | -0.0002918243 |  | 37.51497 | 34.78782
10404 | 2018-07-24 19:28 | 804936 | 1920.0007 | 17 | 77 | 3.399604 | -2.999835 | 2.443327 | 1.599937 | 9.509077 | 5.876604 |  |  | -0.0002098083 |  | 37.50677 | 34.79133
10405 | 2018-07-24 19:30 | 805056 | 2040.0027 | 17 | 77 | 3.371253 | -2.999846 | 2.443327 | 1.699959 | 9.509077 | 6.215203 |  |  | -0.0002222061 |  | 37.62551 | 34.78057
10406 | 2018-07-24 19:32 | 805176 | 2160.003 | 17 | 77 | 3.34333 | -2.999889 | 2.443327 | 1.799947 | 9.509077 | 6.5509 |  |  | -0.0002193451 |  | 37.77388 | 34.70191
10407 | 2018-07-24 19:34 | 805296 | 2280.007 | 17 | 77 | 3.313088 | -2.99991 | 2.443327 | 1.899938 | 9.509077 | 6.883716 |  |  | -0.0003137589 |  | 38.00208 | 34.76954
10408 | 2018-07-24 19:36 | 805416 | 2400.0008 | 17 | 77 | 3.281455 | -2.999906 | 2.443327 | 1.999903 | 9.509077 | 7.213343 |  |  | -0.0002775192 |  | 38.3373 | 34.78229
10409 | 2018-07-24 19:38 | 805536 | 2520.0028 | 17 | 77 | 3.242959 | -2.99991 | 2.443327 | 2.099922 | 9.509077 | 7.539715 |  |  | -0.0003738403 |  | 38.42832 | 34.78658
10410 | 2018-07-24 19:40 | 805656 | 2640 | 17 | 77 | 3.188648 | -2.999962 | 2.443327 | 2.199909 | 9.509077 | 7.861474 |  |  | -0.0006513596 |  | 38.61544 | 34.86795
10411 | 2018-07-24 19:42 | 805776 | 2760.0064 | 17 | 77 | 3.052941 | -2.999904 | 2.443327 | 2.299905 | 9.509077 | 8.174677 |  |  | -0.001806259 |  | 39.00753 | 34.78812
10412 | 2018-07-24 19:44 | 805896 | 2880.0061 | 17 | 77 | 2.751417 | -2.999908 | 2.443327 | 2.399914 | 9.509077 | 8.467521 |  |  | -0.005243301 |  | 39.50403 | 34.86982
10413 | 2018-07-24 19:44 | 805946.9 | 2930.8829 | 17 | 77 | 1.999382 | -2.999904 | 2.443327 | 2.442304 | 9.509077 | 8.573314 |  |  | -0.003029155 |  | 39.74288 | 34.73536
10414 | 2018-07-24 19:44 | 805946.9 | 0.0095 | 18 | 78 | 1.996782 | -2.999974 | 0 | 2.083283e-06 | 0 | 4.160923e-06 |  |  | -0.003028184 |  | 39.74277 | 34.73586
10415 | 2018-07-24 19:46 | 806066.9 | 120.0048 | 14 | 78 | 3.258174 | 1.500023 | 0.04999711 | 1.775008e-05 | 0.1517111 | 3.544067e-05 |  |  | 0.002195358 |  | 39.13549 | 34.93871
10416 | 2018-07-24 19:48 | 806186.9 | 240.0033 | 14 | 78 | 3.429758 | 1.500044 | 0.09999692 | 1.775008e-05 | 0.319381 | 3.544067e-05 |  |  | 0.001034737 |  | 38.12045 | 34.7836
10417 | 2018-07-24 19:50 | 806306.9 | 360.0007 | 14 | 78 | 3.517813 | 1.500048 | 0.1499991 | 1.775008e-05 | 0.493352 | 3.544067e-05 |  |  | 0.0005474091 |  | 37.46829 | 34.81871
10418 | 2018-07-24 19:52 | 806426.9 | 480.0025 | 14 | 78 | 3.563732 | 1.500067 | 0.1999971 | 1.775008e-05 | 0.670531 | 3.544067e-05 |  |  | 0.0002412796 |  | 37.15269 | 34.80441
10419 | 2018-07-24 19:54 | 806546.9 | 600.0011 | 14 | 78 | 3.582543 | 1.500021 | 0.2499929 | 1.775008e-05 | 0.8491935 | 3.544067e-05 |  |  | 9.822845e-05 |  | 36.82708 | 34.81423
10420 | 2018-07-24 19:56 | 806666.9 | 720.0023 | 14 | 78 | 3.599836 | 1.500023 | 0.2999988 | 1.775008e-05 | 1.028777 | 3.544067e-05 |  |  | 0.0001573563 |  | 36.67487 | 34.74957
10421 | 2018-07-24 19:58 | 806786.9 | 840.0002 | 14 | 78 | 3.616684 | 1.500057 | 0.3499964 | 1.775008e-05 | 1.209183 | 3.544067e-05 |  |  | 0.0001440048 |  | 36.70259 | 34.86529
10422 | 2018-07-24 20:00 | 806906.9 | 960.0055 | 14 | 78 | 3.634121 | 1.500032 | 0.4000005 | 1.775008e-05 | 1.39046 | 3.544067e-05 |  |  | 0.0001897812 |  | 36.75998 | 35.04536
10423 | 2018-07-24 20:02 | 807026.9 | 1080.0016 | 14 | 78 | 3.654722 | 1.500057 | 0.4500005 | 1.775008e-05 | 1.572665 | 3.544067e-05 |  |  | 0.000164032 |  | 36.59405 | 35.11017
10424 | 2018-07-24 20:04 | 807146.9 | 1200.0077 | 14 | 78 | 3.677287 | 1.500038 | 0.4999938 | 1.775008e-05 | 1.755948 | 3.544067e-05 |  |  | 0.000164032 |  | 36.45258 | 35.23858
10425 | 2018-07-24 20:06 | 807266.9 | 1320.0039 | 14 | 78 | 3.699025 | 1.500032 | 0.549991 | 1.775008e-05 | 1.940344 | 3.544067e-05 |  |  | 0.0002222061 |  | 36.30114 | 35.10534
10426 | 2018-07-24 20:08 | 807386.9 | 1440.0064 | 14 | 78 | 3.718089 | 1.500078 | 0.5999881 | 1.775008e-05 | 2.12578 | 3.544067e-05 |  |  | 0.0001945496 |  | 36.21844 | 35.17316
10427 | 2018-07-24 20:10 | 807506.9 | 1560.0034 | 14 | 78 | 3.733783 | 1.500004 | 0.6500027 | 1.775008e-05 | 2.312142 | 3.544067e-05 |  |  | 8.392334e-05 |  | 36.04659 | 35.00997
10428 | 2018-07-24 20:12 | 807626.9 | 1680.0007 | 14 | 78 | 3.746384 | 1.500067 | 0.6999985 | 1.775008e-05 | 2.499141 | 3.544067e-05 |  |  | 0.000123024 |  | 36.04015 | 35.14169
10429 | 2018-07-24 20:14 | 807746.9 | 1800.0012 | 14 | 78 | 3.758054 | 1.500015 | 0.7499862 | 1.775008e-05 | 2.686705 | 3.544067e-05 |  |  | 0.0001182556 |  | 36.04347 | 35.07055
10430 | 2018-07-24 20:16 | 807866.9 | 1920.0025 | 14 | 78 | 3.770295 | 1.500025 | 0.7999899 | 1.775008e-05 | 2.874924 | 3.544067e-05 |  |  | 0.0001382828 |  | 36.02369 | 35.08379
10431 | 2018-07-24 20:18 | 807986.9 | 2040.0028 | 14 | 78 | 3.783627 | 1.500011 | 0.8499948 | 1.775008e-05 | 3.063787 | 3.544067e-05 |  |  | 0.0001173019 |  | 36.05849 | 35.00235
10432 | 2018-07-24 20:20 | 808106.9 | 2160.0015 | 14 | 78 | 3.798226 | 1.500013 | 0.8999952 | 1.775008e-05 | 3.253329 | 3.544067e-05 |  |  | 0.0001354218 |  | 36.14032 | 35.05745
10433 | 2018-07-24 20:22 | 808226.9 | 2280.0011 | 14 | 78 | 3.814258 | 1.49999 | 0.9499854 | 1.775008e-05 | 3.443598 | 3.544067e-05 |  |  | 0.0001506805 |  | 36.03222 | 34.943
10434 | 2018-07-24 20:24 | 808346.9 | 2400.0038 | 14 | 78 | 3.831827 | 1.500004 | 0.9999897 | 1.775008e-05 | 3.634759 | 3.544067e-05 |  |  | 0.0001344681 |  | 35.91222 | 34.74434
10435 | 2018-07-24 20:26 | 808466.9 | 2520.0023 | 14 | 78 | 3.850673 | 1.500013 | 1.049992 | 1.775008e-05 | 3.826824 | 3.544067e-05 |  |  | 0.0001564026 |  | 35.95411 | 34.69408
10436 | 2018-07-24 20:28 | 808586.9 | 2640.0028 | 14 | 78 | 3.870474 | 1.500011 | 1.099994 | 1.775008e-05 | 4.01986 | 3.544067e-05 |  |  | 0.0001993179 |  | 36.01712 | 34.63145
10437 | 2018-07-24 20:30 | 808706.9 | 2760.0021 | 14 | 78 | 3.890737 | 1.500048 | 1.149991 | 1.775008e-05 | 4.213879 | 3.544067e-05 |  |  | 0.0001897812 |  | 36.12836 | 34.60468
10438 | 2018-07-24 20:32 | 808826.9 | 2880.0066 | 14 | 78 | 3.910912 | 1.500036 | 1.199998 | 1.775008e-05 | 4.40895 | 3.544067e-05 |  |  | 0.0001859665 |  | 36.22877 | 34.64827
10439 | 2018-07-24 20:34 | 808946.9 | 3000.0014 | 14 | 78 | 3.93032 | 1.500011 | 1.249997 | 1.775008e-05 | 4.604979 | 3.544067e-05 |  |  | 0.0001363754 |  | 36.23991 | 34.58704
10440 | 2018-07-24 20:36 | 809066.9 | 3120.0035 | 14 | 78 | 3.948455 | 1.500074 | 1.299998 | 1.775008e-05 | 4.801958 | 3.544067e-05 |  |  | 0.0001277924 |  | 36.26423 | 34.70417
10441 | 2018-07-24 20:38 | 809186.9 | 3240.0076 | 14 | 78 | 3.965484 | 1.500046 | 1.349992 | 1.775008e-05 | 4.999789 | 3.544067e-05 |  |  | 0.0001630783 |  | 36.32239 | 34.68333
10442 | 2018-07-24 20:40 | 809306.9 | 3360.008 | 14 | 78 | 3.981568 | 1.500031 | 1.399988 | 1.775008e-05 | 5.198452 | 3.544067e-05 |  |  | 5.531311e-05 |  | 36.33387 | 34.65624
10443 | 2018-07-24 20:42 | 809426.9 | 3480.0062 | 14 | 78 | 3.997056 | 1.499996 | 1.449995 | 1.775008e-05 | 5.397946 | 3.544067e-05 |  |  | 0.0001459122 |  | 36.33723 | 34.64634
10444 | 2018-07-24 20:44 | 809546.9 | 3600.004 | 14 | 78 | 4.012302 | 1.500004 | 1.499993 | 1.775008e-05 | 5.598175 | 3.544067e-05 |  |  | 0.0001420975 |  | 36.3474 | 34.74193
10445 | 2018-07-24 20:46 | 809666.9 | 3720.0046 | 14 | 78 | 4.027315 | 1.50005 | 1.549989 | 1.775008e-05 | 5.799149 | 3.544067e-05 |  |  | 0.0001354218 |  | 36.35464 | 34.77555
10446 | 2018-07-24 20:48 | 809786.9 | 3840.005 | 14 | 78 | 4.042367 | 1.500092 | 1.599994 | 1.775008e-05 | 6.000912 | 3.544067e-05 |  |  | 0.0001430511 |  | 36.30721 | 34.70466
10447 | 2018-07-24 20:50 | 809906.9 | 3960.0018 | 14 | 78 | 4.058145 | 1.499996 | 1.649988 | 1.775008e-05 | 6.203397 | 3.544067e-05 |  |  | 0.0001306534 |  | 36.25013 | 34.77867
10448 | 2018-07-24 20:52 | 810026.9 | 4080.004 | 14 | 78 | 4.075108 | 1.500027 | 1.699989 | 1.775008e-05 | 6.406727 | 3.544067e-05 |  |  | 0.0001897812 |  | 36.1806 | 34.84041
10449 | 2018-07-24 20:54 | 810146.9 | 4200.0012 | 14 | 78 | 4.093438 | 1.500029 | 1.74998 | 1.775008e-05 | 6.610897 | 3.544067e-05 |  |  | 0.0001831055 |  | 36.17575 | 34.78972
10450 | 2018-07-24 20:56 | 810266.9 | 4320.0073 | 14 | 78 | 4.11319 | 1.500048 | 1.799985 | 1.775008e-05 | 6.816078 | 3.544067e-05 |  |  | 0.0001735687 |  | 36.12901 | 34.81257
10451 | 2018-07-24 20:58 | 810386.9 | 4440.0037 | 14 | 78 | 4.133974 | 1.500053 | 1.849988 | 1.775008e-05 | 7.022268 | 3.544067e-05 |  |  | 0.0001735687 |  | 36.11719 | 34.7686
10452 | 2018-07-24 21:00 | 810506.9 | 4560.0058 | 14 | 78 | 4.155003 | 1.500055 | 1.899992 | 1.775008e-05 | 7.229509 | 3.544067e-05 |  |  | 0.0002117157 |  | 36.09752 | 34.75518
10453 | 2018-07-24 21:02 | 810626.9 | 4680.0021 | 14 | 78 | 4.175281 | 1.500006 | 1.949988 | 1.775008e-05 | 7.437757 | 3.544067e-05 |  |  | 0.0002250671 |  | 36.10393 | 34.73444
10454 | 2018-07-24 21:04 | 810746.9 | 4800.0027 | 14 | 78 | 4.193424 | 1.500053 | 1.999976 | 1.775008e-05 | 7.646935 | 3.544067e-05 |  |  | 0.0001468658 |  | 36.15255 | 34.81218
10455 | 2018-07-24 21:05 | 810797.3 | 4850.3762 | 14 | 78 | 4.200008 | 1.500059 | 2.020968 | 1.775008e-05 | 7.735035 | 3.544067e-05 |  |  | 0.0001040135 |  | 36.08634 | 34.81188
10456 | 2018-07-24 21:07 | 810917.3 | 120.005 | 15 | 78 | 4.200463 | 1.359093 | 2.068455 | 1.775008e-05 | 7.934503 | 3.544067e-05 |  |  | 1.907349e-06 |  | 36.15807 | 34.88596
10457 | 2018-07-24 21:09 | 811037.3 | 240.0015 | 15 | 78 | 4.200409 | 1.269024 | 2.11219 | 1.775008e-05 | 8.118208 | 3.544067e-05 |  |  | -3.051758e-05 |  | 36.09765 | 34.77529
10458 | 2018-07-24 21:11 | 811157.3 | 360.0067 | 15 | 78 | 4.200449 | 1.193052 | 2.153198 | 1.775008e-05 | 8.290457 | 3.544067e-05 |  |  | 2.193451e-05 |  | 35.99713 | 34.73782
10459 | 2018-07-24 21:13 | 811277.3 | 480.0057 | 15 | 78 | 4.200403 | 1.119787 | 2.191757 | 1.775008e-05 | 8.452421 | 3.544067e-05 |  |  | -1.144409e-05 |  | 35.98423 | 34.79699
10460 | 2018-07-24 21:15 | 811397.3 | 600.0003 | 15 | 78 | 4.200442 | 1.045132 | 2.227844 | 1.775008e-05 | 8.604003 | 3.544067e-05 |  |  | 2.765656e-05 |  | 35.95606 | 34.77226
10461 | 2018-07-24 21:17 | 811517.3 | 720.0023 | 15 | 78 | 4.20043 | 0.967432 | 2.261383 | 1.775008e-05 | 8.74488 | 3.544067e-05 |  |  | -5.722046e-06 |  | 35.8819 | 34.79951
10462 | 2018-07-24 21:19 | 811637.3 | 840.0035 | 15 | 78 | 4.200413 | 0.8862648 | 2.292287 | 1.775008e-05 | 8.874689 | 3.544067e-05 |  |  | 1.144409e-05 |  | 35.7835 | 34.79189
10463 | 2018-07-24 21:21 | 811757.3 | 960.0001 | 15 | 78 | 4.200406 | 0.8023357 | 2.320436 | 1.775008e-05 | 8.992929 | 3.544067e-05 |  |  | 9.536743e-06 |  | 35.89267 | 34.74299
10464 | 2018-07-24 21:23 | 811877.3 | 1080.0051 | 15 | 78 | 4.200382 | 0.7174377 | 2.345772 | 1.775008e-05 | 9.099347 | 3.544067e-05 |  |  | -1.430511e-05 |  | 35.98198 | 35.04228
10465 | 2018-07-24 21:25 | 811997.3 | 1200.0015 | 15 | 78 | 4.200449 | 0.6339455 | 2.368287 | 1.775008e-05 | 9.19392 | 3.544067e-05 |  |  | -3.147125e-05 |  | 35.97326 | 34.9841
10466 | 2018-07-24 21:27 | 812117.3 | 1320.009 | 15 | 78 | 4.200453 | 0.5530949 | 2.388048 | 1.775008e-05 | 9.276925 | 3.544067e-05 |  |  | 2.574921e-05 |  | 35.86067 | 35.04462
10467 | 2018-07-24 21:29 | 812237.3 | 1440.0004 | 15 | 78 | 4.200419 | 0.4776287 | 2.40521 | 1.775008e-05 | 9.349015 | 3.544067e-05 |  |  | 4.196167e-05 |  | 35.79629 | 35.09788
10468 | 2018-07-24 21:31 | 812357.3 | 1560.0074 | 15 | 78 | 4.20042 | 0.4091702 | 2.419967 | 1.775008e-05 | 9.410999 | 3.544067e-05 |  |  | 2.384186e-05 |  | 35.61826 | 35.03965
10469 | 2018-07-24 21:33 | 812477.3 | 1680.002 | 15 | 78 | 4.200428 | 0.3484879 | 2.432569 | 1.775008e-05 | 9.463933 | 3.544067e-05 |  |  | 1.621246e-05 |  | 35.51733 | 35.08902
10470 | 2018-07-24 21:35 | 812597.3 | 1800.0034 | 15 | 78 | 4.200394 | 0.2956619 | 2.443281 | 1.775008e-05 | 9.508926 | 3.544067e-05 |  |  | -9.536743e-06 |  | 35.39983 | 35.07932
10471 | 2018-07-24 21:35 | 812597.3 | 1800.0039 | 15 | 78 | 4.200394 | 0.2956619 | 2.443281 | 1.775008e-05 | 9.508926 | 3.544067e-05 |  |  | -9.53676e-06 |  | 35.39983 | 35.07931
10472 | 2018-07-24 21:45 | 813197.4 | 600.0028 | 16 | 78 | 4.160244 | 0 | 2.443281 | 1.775008e-05 | 9.508926 | 3.544067e-05 |  |  | -2.95639e-05 |  | 35.00595 | 34.9677
10473 | 2018-07-24 21:45 | 813197.4 | 600.0123 | 16 | 78 | 4.160241 | 0 | 2.443281 | 1.775008e-05 | 9.508926 | 3.544067e-05 |  |  | -2.957612e-05 |  | 35.00598 | 34.96372
10474 | 2018-07-24 21:47 | 813317.5 | 120.0068 | 17 | 78 | 3.872845 | -3.000053 | 2.443281 | 0.100023 | 9.508926 | 0.3891352 |  |  | -0.0001840591 |  | 35.41977 | 34.97574
10475 | 2018-07-24 21:49 | 813437.5 | 240.0033 | 17 | 78 | 3.856226 | -3.000018 | 2.443281 | 0.1999908 | 9.508926 | 0.7754195 |  |  | -0.0001468658 |  | 35.94751 | 34.99622
10476 | 2018-07-24 21:51 | 813557.5 | 360.0022 | 17 | 78 | 3.839267 | -3.000041 | 2.443281 | 0.2999873 | 9.508926 | 1.160215 |  |  | -0.0001344681 |  | 36.28804 | 34.92929
10477 | 2018-07-24 21:53 | 813677.5 | 480.0034 | 17 | 78 | 3.81583 | -3.000051 | 2.443281 | 0.4000105 | 9.508926 | 1.543127 |  |  | -0.0002727509 |  | 36.52566 | 35.12334
10478 | 2018-07-24 21:55 | 813797.5 | 600.0015 | 17 | 78 | 3.783998 | -3.000071 | 2.443281 | 0.5000049 | 9.508926 | 1.923158 |  |  | -0.0003261566 |  | 36.652 | 34.72185
10479 | 2018-07-24 21:57 | 813917.5 | 720.0021 | 17 | 78 | 3.747414 | -3.000099 | 2.443281 | 0.5999918 | 9.508926 | 2.299695 |  |  | -0.0003108978 |  | 36.82925 | 34.68644
10480 | 2018-07-24 21:59 | 814037.5 | 840.0075 | 17 | 78 | 3.71188 | -3.000166 | 2.443281 | 0.7000037 | 9.508926 | 2.672674 |  |  | -0.0002746582 |  | 36.99166 | 34.57849
10481 | 2018-07-24 22:01 | 814157.5 | 960.0093 | 17 | 78 | 3.679999 | -3.000126 | 2.443281 | 0.7999995 | 9.508926 | 3.042223 |  |  | -0.0002861023 |  | 37.12003 | 34.73099
10482 | 2018-07-24 22:03 | 814277.5 | 1080.0003 | 17 | 78 | 3.650309 | -3.000041 | 2.443281 | 0.8999913 | 9.508926 | 3.408706 |  |  | -0.0001983643 |  | 37.2819 | 34.6767
10483 | 2018-07-24 22:05 | 814397.5 | 1200.0042 | 17 | 78 | 3.619339 | -3.000191 | 2.443281 | 1.000015 | 9.508926 | 3.772295 |  |  | -0.0002536774 |  | 37.43013 | 34.64088
10484 | 2018-07-24 22:07 | 814517.5 | 1320.0015 | 17 | 78 | 3.584914 | -2.999847 | 2.443281 | 1.100007 | 9.508926 | 4.132511 |  |  | -0.0003299713 |  | 37.49492 | 34.65394
10485 | 2018-07-24 22:09 | 814637.5 | 1440.0012 | 17 | 78 | 3.546724 | -2.999837 | 2.443281 | 1.19999 | 9.508926 | 4.489059 |  |  | -0.0003509521 |  | 37.46991 | 34.70424
10486 | 2018-07-24 22:11 | 814757.5 | 1560.0063 | 17 | 78 | 3.506299 | -2.999814 | 2.443281 | 1.300007 | 9.508926 | 4.841779 |  |  | -0.0003681183 |  | 37.45268 | 34.6868
10487 | 2018-07-24 22:13 | 814877.5 | 1680.0032 | 17 | 78 | 3.466581 | -2.999842 | 2.443281 | 1.399996 | 9.508926 | 5.190365 |  |  | -0.0003547668 |  | 37.3705 | 34.71682
10488 | 2018-07-24 22:15 | 814997.5 | 1800.0064 | 17 | 78 | 3.430845 | -2.999879 | 2.443281 | 1.499988 | 9.508926 | 5.535169 |  |  | -0.0003175735 |  | 37.37091 | 34.63565
10489 | 2018-07-24 22:17 | 815117.5 | 1920.002 | 17 | 78 | 3.399606 | -2.999842 | 2.443281 | 1.599975 | 9.508926 | 5.876615 |  |  | -0.0002164841 |  | 37.44105 | 34.70296
10490 | 2018-07-24 22:19 | 815237.5 | 2040.0031 | 17 | 78 | 3.371197 | -2.999877 | 2.443281 | 1.699957 | 9.508926 | 6.215078 |  |  | -0.000243187 |  | 37.54657 | 34.66122
10491 | 2018-07-24 22:21 | 815357.5 | 2160.001 | 17 | 78 | 3.343306 | -2.999886 | 2.443281 | 1.799928 | 9.508926 | 6.550714 |  |  | -0.0002279282 |  | 37.70368 | 34.67989
10492 | 2018-07-24 22:23 | 815477.5 | 2280.0027 | 17 | 78 | 3.313123 | -2.999887 | 2.443281 | 1.899925 | 9.508926 | 6.883553 |  |  | -0.000287056 |  | 38.03293 | 34.77793
10493 | 2018-07-24 22:25 | 815597.5 | 2400.0003 | 17 | 78 | 3.281489 | -2.999879 | 2.443281 | 1.999948 | 9.508926 | 7.213374 |  |  | -0.0003032684 |  | 38.23523 | 34.6961
10494 | 2018-07-24 22:27 | 815717.5 | 2520.0051 | 17 | 78 | 3.242985 | -2.999847 | 2.443281 | 2.099941 | 9.508926 | 7.539669 |  |  | -0.0003643036 |  | 38.29841 | 34.64011
10495 | 2018-07-24 22:29 | 815837.5 | 2640.0031 | 17 | 78 | 3.188656 | -2.999865 | 2.443281 | 2.199919 | 9.508926 | 7.861398 |  |  | -0.0005922318 |  | 38.55841 | 34.7361
10496 | 2018-07-24 22:31 | 815957.5 | 2760.0035 | 17 | 78 | 3.053017 | -2.999866 | 2.443281 | 2.299929 | 9.508926 | 8.174649 |  |  | -0.001746178 |  | 38.96019 | 34.74398
10497 | 2018-07-24 22:33 | 816077.5 | 2880.0015 | 17 | 78 | 2.751282 | -2.999891 | 2.443281 | 2.399925 | 9.508926 | 8.467452 |  |  | -0.005150795 |  | 39.43773 | 34.82474
10498 | 2018-07-24 22:34 | 816128.3 | 2930.8269 | 17 | 78 | 1.999335 | -2.999833 | 2.443281 | 2.442274 | 9.508926 | 8.573139 |  |  | -0.002989739 |  | 39.70616 | 34.76315
10499 | 2018-07-24 22:34 | 816128.3 | 0.0034 | 18 | 79 | 1.997241 | -2.99971 | 0 | 0 | 0 | 0 |  |  | -0.002989016 |  | 39.70607 | 34.76317
10500 | 2018-07-24 22:36 | 816248.4 | 120.0017 | 14 | 79 | 3.258208 | 1.500032 | 0.04999331 | 1.99142e-05 | 0.1516991 | 3.976513e-05 |  |  | 0.002114296 |  | 39.05869 | 34.78933
10501 | 2018-07-24 22:38 | 816368.4 | 240.005 | 14 | 79 | 3.429782 | 1.500034 | 0.0999969 | 1.99142e-05 | 0.3193841 | 3.976513e-05 |  |  | 0.001106262 |  | 38.13071 | 34.73353
10502 | 2018-07-24 22:40 | 816488.4 | 360.0069 | 14 | 79 | 3.517894 | 1.500008 | 0.1499981 | 1.99142e-05 | 0.4933545 | 3.976513e-05 |  |  | 0.00050354 |  | 37.53545 | 34.80789
10503 | 2018-07-24 22:42 | 816608.4 | 480.0029 | 14 | 79 | 3.563735 | 1.500095 | 0.1999903 | 1.99142e-05 | 0.6705149 | 3.976513e-05 |  |  | 0.0001935959 |  | 37.08618 | 34.84907
10504 | 2018-07-24 22:44 | 816728.4 | 600.0062 | 14 | 79 | 3.582604 | 1.500063 | 0.2499975 | 1.99142e-05 | 0.8492187 | 3.976513e-05 |  |  | 0.0001754761 |  | 36.8864 | 34.77195
10505 | 2018-07-24 22:46 | 816848.4 | 720.0052 | 14 | 79 | 3.599867 | 1.500069 | 0.2999851 | 1.99142e-05 | 1.028737 | 3.976513e-05 |  |  | 0.0001153946 |  | 36.63347 | 34.78782
10506 | 2018-07-24 22:48 | 816968.4 | 840.0042 | 14 | 79 | 3.616673 | 1.50008 | 0.3499865 | 1.99142e-05 | 1.209157 | 3.976513e-05 |  |  | 0.000164032 |  | 36.44294 | 34.79117
10507 | 2018-07-24 22:50 | 817088.4 | 960.0053 | 14 | 79 | 3.634129 | 1.500031 | 0.3999938 | 1.99142e-05 | 1.390447 | 3.976513e-05 |  |  | 0.0001592636 |  | 36.3273 | 34.86099
10508 | 2018-07-24 22:52 | 817208.4 | 1080.0025 | 14 | 79 | 3.654765 | 1.50009 | 0.449998 | 1.99142e-05 | 1.572668 | 3.976513e-05 |  |  | 0.0001678467 |  | 36.17131 | 34.76102
10509 | 2018-07-24 22:54 | 817328.4 | 1200.0054 | 14 | 79 | 3.677297 | 1.500057 | 0.4999844 | 1.99142e-05 | 1.755926 | 3.976513e-05 |  |  | 0.0002040863 |  | 35.98698 | 34.81987
10510 | 2018-07-24 22:56 | 817448.4 | 1320.0003 | 14 | 79 | 3.698995 | 1.500032 | 0.5500001 | 1.99142e-05 | 1.940393 | 3.976513e-05 |  |  | 0.0001649857 |  | 35.86522 | 34.73425
10511 | 2018-07-24 22:58 | 817568.4 | 1440.0038 | 14 | 79 | 3.718056 | 1.500019 | 0.5999942 | 1.99142e-05 | 2.125819 | 3.976513e-05 |  |  | 9.441376e-05 |  | 36.00908 | 34.73234
10512 | 2018-07-24 23:00 | 817688.4 | 1560.0028 | 14 | 79 | 3.733829 | 1.500036 | 0.6499937 | 1.99142e-05 | 2.312126 | 3.976513e-05 |  |  | 0.0001745224 |  | 36.0865 | 35.0054
10513 | 2018-07-24 23:02 | 817808.4 | 1680.0057 | 14 | 79 | 3.746413 | 1.500036 | 0.7000024 | 1.99142e-05 | 2.499174 | 3.976513e-05 |  |  | 0.0001373291 |  | 36.1187 | 35.09528
10514 | 2018-07-24 23:04 | 817928.4 | 1800.0015 | 14 | 79 | 3.758082 | 1.500057 | 0.7499958 | 1.99142e-05 | 2.68676 | 3.976513e-05 |  |  | 0.0001239777 |  | 36.18851 | 35.06679
10515 | 2018-07-24 23:06 | 818048.4 | 1920.0036 | 14 | 79 | 3.770321 | 1.500042 | 0.7999904 | 1.99142e-05 | 2.874946 | 3.976513e-05 |  |  | 0.0001344681 |  | 36.14359 | 35.0612
10516 | 2018-07-24 23:08 | 818168.4 | 2040.0055 | 14 | 79 | 3.7837 | 1.500036 | 0.8500019 | 1.99142e-05 | 3.063836 | 3.976513e-05 |  |  | 7.724762e-05 |  | 36.12423 | 34.96999
10517 | 2018-07-24 23:10 | 818288.4 | 2160.0043 | 14 | 79 | 3.798292 | 1.50005 | 0.8999903 | 1.99142e-05 | 3.253336 | 3.976513e-05 |  |  | 0.000161171 |  | 36.21689 | 35.08902
10518 | 2018-07-24 23:12 | 818408.4 | 2280.0034 | 14 | 79 | 3.814324 | 1.500072 | 0.9499841 | 1.99142e-05 | 3.443623 | 3.976513e-05 |  |  | 0.0001478195 |  | 36.30764 | 35.09768
10519 | 2018-07-24 23:14 | 818528.4 | 2400.0031 | 14 | 79 | 3.831938 | 1.500059 | 0.9999875 | 1.99142e-05 | 3.634786 | 3.976513e-05 |  |  | 0.0001487732 |  | 36.37427 | 34.99114
10520 | 2018-07-24 23:16 | 818648.4 | 2520.0059 | 14 | 79 | 3.850815 | 1.500031 | 1.049993 | 1.99142e-05 | 3.826872 | 3.976513e-05 |  |  | 0.0001573563 |  | 36.43043 | 34.96366
10521 | 2018-07-24 23:18 | 818768.4 | 2640.004 | 14 | 79 | 3.870614 | 1.500072 | 1.099999 | 1.99142e-05 | 4.019926 | 3.976513e-05 |  |  | 0.0001945496 |  | 36.47635 | 34.95511
10522 | 2018-07-24 23:20 | 818888.4 | 2760.0021 | 14 | 79 | 3.890866 | 1.500046 | 1.149995 | 1.99142e-05 | 4.213947 | 3.976513e-05 |  |  | 0.0001430511 |  | 36.48891 | 35.01622
10523 | 2018-07-24 23:22 | 819008.4 | 2880.005 | 14 | 79 | 3.910989 | 1.500061 | 1.200002 | 1.99142e-05 | 4.409022 | 3.976513e-05 |  |  | 0.0001440048 |  | 36.56894 | 34.94974
10524 | 2018-07-24 23:24 | 819128.4 | 3000.003 | 14 | 79 | 3.930382 | 1.500082 | 1.25 | 1.99142e-05 | 4.605055 | 3.976513e-05 |  |  | 0.000169754 |  | 36.60477 | 35.03805
10525 | 2018-07-24 23:26 | 819248.4 | 3120.0025 | 14 | 79 | 3.948525 | 1.50005 | 1.299999 | 1.99142e-05 | 4.802031 | 3.976513e-05 |  |  | 0.0001182556 |  | 36.68866 | 35.00941
10526 | 2018-07-24 23:28 | 819368.4 | 3240.0056 | 14 | 79 | 3.965555 | 1.500036 | 1.349998 | 1.99142e-05 | 4.99988 | 3.976513e-05 |  |  | 0.0001401901 |  | 36.56797 | 34.97594
10527 | 2018-07-24 23:30 | 819488.4 | 3360.0024 | 14 | 79 | 3.981613 | 1.500029 | 1.400003 | 1.99142e-05 | 5.19858 | 3.976513e-05 |  |  | 0.0001296997 |  | 36.31993 | 34.81952
10528 | 2018-07-24 23:32 | 819608.4 | 3480.0064 | 14 | 79 | 3.997097 | 1.500046 | 1.45 | 1.99142e-05 | 5.398036 | 3.976513e-05 |  |  | 0.0001325607 |  | 36.28467 | 34.6987
10529 | 2018-07-24 23:34 | 819728.4 | 3600.0028 | 14 | 79 | 4.012275 | 1.500051 | 1.499991 | 1.99142e-05 | 5.598238 | 3.976513e-05 |  |  | 0.0001525879 |  | 36.17726 | 34.55573
10530 | 2018-07-24 23:36 | 819848.4 | 3720.0035 | 14 | 79 | 4.027301 | 1.500038 | 1.549992 | 1.99142e-05 | 5.799232 | 3.976513e-05 |  |  | 0.0001363754 |  | 36.21047 | 34.60735
10531 | 2018-07-24 23:38 | 819968.4 | 3840.0064 | 14 | 79 | 4.042395 | 1.500038 | 1.599993 | 1.99142e-05 | 6.000978 | 3.976513e-05 |  |  | 0.0001630783 |  | 36.21678 | 34.63388
10532 | 2018-07-24 23:40 | 820088.4 | 3960.0003 | 14 | 79 | 4.058109 | 1.500046 | 1.649997 | 1.99142e-05 | 6.203504 | 3.976513e-05 |  |  | 0.0001449585 |  | 36.14704 | 34.71689
10533 | 2018-07-24 23:42 | 820208.4 | 4080.0061 | 14 | 79 | 4.075085 | 1.500021 | 1.69999 | 1.99142e-05 | 6.406801 | 3.976513e-05 |  |  | 0.0001440048 |  | 36.11861 | 34.60977
10534 | 2018-07-24 23:44 | 820328.4 | 4200.0046 | 14 | 79 | 4.093431 | 1.500023 | 1.749993 | 1.99142e-05 | 6.611017 | 3.976513e-05 |  |  | 0.0001363754 |  | 36.14528 | 34.67382
10535 | 2018-07-24 23:46 | 820448.4 | 4320.0059 | 14 | 79 | 4.11321 | 1.500004 | 1.799991 | 1.99142e-05 | 6.816171 | 3.976513e-05 |  |  | 0.0001497269 |  | 36.03196 | 34.76023
10536 | 2018-07-24 23:48 | 820568.4 | 4440.0044 | 14 | 79 | 4.133974 | 1.500029 | 1.849994 | 1.99142e-05 | 7.022358 | 3.976513e-05 |  |  | 0.0001087189 |  | 36.01941 | 34.69037
10537 | 2018-07-24 23:50 | 820688.4 | 4560.0033 | 14 | 79 | 4.155032 | 1.500008 | 1.899987 | 1.99142e-05 | 7.229555 | 3.976513e-05 |  |  | 0.0001802444 |  | 36.02975 | 34.69934
10538 | 2018-07-24 23:52 | 820808.4 | 4680.0022 | 14 | 79 | 4.175363 | 1.500059 | 1.950001 | 1.99142e-05 | 7.437879 | 3.976513e-05 |  |  | 0.0002069473 |  | 36.04113 | 34.76287
10539 | 2018-07-24 23:54 | 820928.4 | 4800.0033 | 14 | 79 | 4.19345 | 1.500044 | 2 | 1.99142e-05 | 7.647107 | 3.976513e-05 |  |  | 0.0001401901 |  | 36.06351 | 34.86841
10540 | 2018-07-24 23:55 | 820978.7 | 4850.3008 | 14 | 79 | 4.200009 | 1.500019 | 2.020955 | 1.99142e-05 | 7.73505 | 3.976513e-05 |  |  | 9.822783e-05 |  | 36.09051 | 34.79551
10541 | 2018-07-24 23:57 | 821098.7 | 120.0026 | 15 | 79 | 4.200502 | 1.360449 | 2.068485 | 1.99142e-05 | 7.934701 | 3.976513e-05 |  |  | -1.907349e-06 |  | 36.0637 | 34.80203
10542 | 2018-07-24 23:59 | 821218.7 | 240.005 | 15 | 79 | 4.200476 | 1.269697 | 2.112247 | 1.99142e-05 | 8.118523 | 3.976513e-05 |  |  | -1.430511e-05 |  | 36.05305 | 34.79214
10543 | 2018-07-25 00:01 | 821338.7 | 360.0005 | 15 | 79 | 4.200465 | 1.193903 | 2.153288 | 1.99142e-05 | 8.290916 | 3.976513e-05 |  |  | 3.528595e-05 |  | 35.94095 | 34.82674
10544 | 2018-07-25 00:03 | 821458.7 | 480.0046 | 15 | 79 | 4.200468 | 1.119913 | 2.191851 | 1.99142e-05 | 8.452899 | 3.976513e-05 |  |  | -9.536743e-06 |  | 35.87439 | 34.78008
10545 | 2018-07-25 00:05 | 821578.7 | 600.002 | 15 | 79 | 4.200503 | 1.044851 | 2.227935 | 1.99142e-05 | 8.604469 | 3.976513e-05 |  |  | 4.673004e-05 |  | 35.82154 | 34.7373
10546 | 2018-07-25 00:07 | 821698.7 | 720.0002 | 15 | 79 | 4.200472 | 0.9667244 | 2.261467 | 1.99142e-05 | 8.745317 | 3.976513e-05 |  |  | 3.433228e-05 |  | 35.78477 | 34.72335
10547 | 2018-07-25 00:09 | 821818.7 | 840.0037 | 15 | 79 | 4.200473 | 0.8854694 | 2.29234 | 1.99142e-05 | 8.875002 | 3.976513e-05 |  |  | -8.583069e-06 |  | 35.71886 | 34.80766
10548 | 2018-07-25 00:11 | 821938.7 | 960.001 | 15 | 79 | 4.200492 | 0.8017044 | 2.320464 | 1.99142e-05 | 8.993136 | 3.976513e-05 |  |  | 1.811981e-05 |  | 35.62888 | 34.75525
10549 | 2018-07-25 00:13 | 822058.7 | 1080.0055 | 15 | 79 | 4.200483 | 0.7167854 | 2.345777 | 1.99142e-05 | 9.099462 | 3.976513e-05 |  |  | -9.536743e-06 |  | 35.60616 | 34.84082
10550 | 2018-07-25 00:15 | 822178.7 | 1200.0008 | 15 | 79 | 4.200527 | 0.6326885 | 2.368259 | 1.99142e-05 | 9.193898 | 3.976513e-05 |  |  | -2.574921e-05 |  | 35.48362 | 34.82315
10551 | 2018-07-25 00:17 | 822298.7 | 1320.0044 | 15 | 79 | 4.200462 | 0.5521317 | 2.387992 | 1.99142e-05 | 9.276786 | 3.976513e-05 |  |  | 1.907349e-06 |  | 35.39243 | 34.70455
10552 | 2018-07-25 00:19 | 822418.7 | 1440.0005 | 15 | 79 | 4.200472 | 0.4766693 | 2.40512 | 1.99142e-05 | 9.348731 | 3.976513e-05 |  |  | 1.811981e-05 |  | 35.28787 | 34.83442
10553 | 2018-07-25 00:21 | 822538.7 | 1560.0049 | 15 | 79 | 4.200484 | 0.4080143 | 2.419839 | 1.99142e-05 | 9.410557 | 3.976513e-05 |  |  | 3.814697e-06 |  | 35.20243 | 34.79392
10554 | 2018-07-25 00:23 | 822658.7 | 1680.0005 | 15 | 79 | 4.200451 | 0.3472691 | 2.432407 | 1.99142e-05 | 9.463351 | 3.976513e-05 |  |  | -4.482269e-05 |  | 35.15014 | 34.75337
10555 | 2018-07-25 00:25 | 822778.7 | 1800.0051 | 15 | 79 | 4.200439 | 0.2945423 | 2.44308 | 1.99142e-05 | 9.50818 | 3.976513e-05 |  |  | 2.95639e-05 |  | 35.10273 | 34.74485
10556 | 2018-07-25 00:25 | 822778.7 | 1800.0169 | 15 | 79 | 4.200447 | 0.2945347 | 2.44308 | 1.99142e-05 | 9.508183 | 3.976513e-05 |  |  | 2.956291e-05 |  | 35.10274 | 34.74485
10557 | 2018-07-25 00:35 | 823378.7 | 600.0034 | 16 | 79 | 4.160324 | 0 | 2.44308 | 1.99142e-05 | 9.508183 | 3.976513e-05 |  |  | -2.098083e-05 |  | 35.1936 | 34.80827
10558 | 2018-07-25 00:35 | 823378.7 | 600.0135 | 16 | 79 | 4.160332 | 0 | 2.44308 | 1.99142e-05 | 9.508183 | 3.976513e-05 |  |  | -2.099535e-05 |  | 35.19363 | 34.93707
10559 | 2018-07-25 00:37 | 823498.9 | 120.0031 | 17 | 79 | 3.872867 | -3.000143 | 2.44308 | 0.1000221 | 9.508183 | 0.3891255 |  |  | -0.0001935959 |  | 35.5933 | 35.06836
10560 | 2018-07-25 00:39 | 823618.9 | 240.0027 | 17 | 79 | 3.856185 | -3.000129 | 2.44308 | 0.2000096 | 9.508183 | 0.7754871 |  |  | -0.0001296997 |  | 36.12079 | 35.11634
10561 | 2018-07-25 00:41 | 823738.9 | 360.0025 | 17 | 79 | 3.839239 | -3.000122 | 2.44308 | 0.3000144 | 9.508183 | 1.160314 |  |  | -0.0001573563 |  | 36.45428 | 35.07158
10562 | 2018-07-25 00:43 | 823858.9 | 480.006 | 17 | 79 | 3.81578 | -3.000145 | 2.44308 | 0.400012 | 9.508183 | 1.543124 |  |  | -0.0002603531 |  | 36.81484 | 35.04831
10563 | 2018-07-25 00:45 | 823978.9 | 600.0095 | 17 | 79 | 3.78397 | -3.000116 | 2.44308 | 0.5000288 | 9.508183 | 1.923236 |  |  | -0.0002861023 |  | 37.097 | 35.02912
10564 | 2018-07-25 00:47 | 824098.9 | 720.0032 | 17 | 79 | 3.747368 | -3.000122 | 2.44308 | 0.6000129 | 9.508183 | 2.299757 |  |  | -0.0003252029 |  | 37.37127 | 35.10968
10565 | 2018-07-25 00:49 | 824218.9 | 840.0004 | 17 | 79 | 3.711815 | -3.000099 | 2.44308 | 0.7000217 | 9.508183 | 2.672723 |  |  | -0.000292778 |  | 37.50596 | 35.09301
10566 | 2018-07-25 00:51 | 824338.9 | 960.0013 | 17 | 79 | 3.680048 | -3.000134 | 2.44308 | 0.800004 | 9.508183 | 3.042222 |  |  | -0.0002651215 |  | 37.52585 | 35.03072
10567 | 2018-07-25 00:53 | 824458.9 | 1080.0032 | 17 | 79 | 3.650306 | -2.99986 | 2.44308 | 0.9000356 | 9.508183 | 3.408851 |  |  | -0.0002803802 |  | 37.3755 | 34.91078
10568 | 2018-07-25 00:55 | 824578.9 | 1200.0003 | 17 | 79 | 3.619368 | -3.000166 | 2.44308 | 1.000036 | 9.508183 | 3.772357 |  |  | -0.0002641678 |  | 37.32623 | 34.70762
10569 | 2018-07-25 00:57 | 824698.9 | 1320.0063 | 17 | 79 | 3.58492 | -2.999829 | 2.44308 | 1.100018 | 9.508183 | 4.13254 |  |  | -0.0002975464 |  | 37.34523 | 34.71482
10570 | 2018-07-25 00:59 | 824818.9 | 1440.0004 | 17 | 79 | 3.546728 | -2.999812 | 2.44308 | 1.200005 | 9.508183 | 4.4891 |  |  | -0.0003328323 |  | 37.35072 | 34.61928
10571 | 2018-07-25 01:01 | 824938.9 | 1560.0016 | 17 | 79 | 3.506344 | -2.999835 | 2.44308 | 1.300008 | 9.508183 | 4.841774 |  |  | -0.0003490448 |  | 37.35719 | 34.58966
10572 | 2018-07-25 01:03 | 825058.9 | 1680.0004 | 17 | 79 | 3.46666 | -2.99984 | 2.44308 | 1.400005 | 9.508183 | 5.190392 |  |  | -0.0003376007 |  | 37.31364 | 34.64669
10573 | 2018-07-25 01:05 | 825178.9 | 1800.0061 | 17 | 79 | 3.430879 | -2.999883 | 2.44308 | 1.500009 | 9.508183 | 5.535242 |  |  | -0.000374794 |  | 37.32828 | 34.65435
10574 | 2018-07-25 01:07 | 825298.9 | 1920.0037 | 17 | 79 | 3.399628 | -2.999863 | 2.44308 | 1.59997 | 9.508183 | 5.876605 |  |  | -0.0002355576 |  | 37.40823 | 34.70958
10575 | 2018-07-25 01:09 | 825418.9 | 2040.0038 | 17 | 79 | 3.371295 | -2.999881 | 2.44308 | 1.7 | 9.508183 | 6.21524 |  |  | -0.0002155304 |  | 37.42353 | 34.67043
10576 | 2018-07-25 01:11 | 825538.9 | 2160.0019 | 17 | 79 | 3.343385 | -2.999849 | 2.44308 | 1.799996 | 9.508183 | 6.550967 |  |  | -0.0002298355 |  | 37.7183 | 34.74446
10577 | 2018-07-25 01:13 | 825658.9 | 2280.0045 | 17 | 79 | 3.313222 | -2.999823 | 2.44308 | 1.899973 | 9.508183 | 6.883744 |  |  | -0.000333786 |  | 38.01994 | 34.82992
10578 | 2018-07-25 01:15 | 825778.9 | 2400.0044 | 17 | 79 | 3.281544 | -2.999814 | 2.44308 | 1.999982 | 9.508183 | 7.213522 |  |  | -0.0003290176 |  | 38.26434 | 34.77528
10579 | 2018-07-25 01:17 | 825898.9 | 2520.002 | 17 | 79 | 3.242955 | -3.000139 | 2.44308 | 2.099954 | 9.508183 | 7.539748 |  |  | -0.0003767014 |  | 38.43004 | 34.84262
10580 | 2018-07-25 01:19 | 826018.9 | 2640.0064 | 17 | 79 | 3.188564 | -3.000141 | 2.44308 | 2.199961 | 9.508183 | 7.861569 |  |  | -0.0006170273 |  | 38.54135 | 34.75862
10581 | 2018-07-25 01:21 | 826138.9 | 2760.0008 | 17 | 79 | 3.052699 | -3.00005 | 2.44308 | 2.299962 | 9.508183 | 8.174776 |  |  | -0.001796722 |  | 38.93562 | 34.76232
10582 | 2018-07-25 01:23 | 826258.9 | 2880.0071 | 17 | 79 | 2.749945 | -2.999893 | 2.44308 | 2.399957 | 9.508183 | 8.467525 |  |  | -0.005241394 |  | 39.47352 | 34.75055
10583 | 2018-07-25 01:24 | 826309.4 | 2930.5402 | 17 | 79 | 1.999708 | -3.000139 | 2.44308 | 2.442066 | 9.508183 | 8.572573 |  |  | -0.003059458 |  | 39.76275 | 34.76339
10584 | 2018-07-25 01:24 | 826309.4 | 0.0063 | 18 | 80 | 1.996986 | -2.999895 | 0 | 2.08347e-06 | 0 | 4.161759e-06 |  |  | -0.003058629 |  | 39.76265 | 34.78138
10585 | 2018-07-25 01:26 | 826429.4 | 120.0026 | 14 | 80 | 3.258173 | 1.500034 | 0.0499986 | 1.49174e-05 | 0.1517148 | 2.978705e-05 |  |  | 0.002123833 |  | 39.09634 | 34.69594
10586 | 2018-07-25 01:28 | 826549.4 | 240.0005 | 14 | 80 | 3.429738 | 1.500044 | 0.09999379 | 1.49174e-05 | 0.3193698 | 2.978705e-05 |  |  | 0.001049042 |  | 38.1158 | 34.70876
10587 | 2018-07-25 01:30 | 826669.4 | 360.0075 | 14 | 80 | 3.517831 | 1.500055 | 0.149994 | 1.49174e-05 | 0.4933348 | 2.978705e-05 |  |  | 0.0005502701 |  | 37.47663 | 34.6875
10588 | 2018-07-25 01:32 | 826789.4 | 480.0089 | 14 | 80 | 3.563702 | 1.500082 | 0.1999915 | 1.49174e-05 | 0.6705122 | 2.978705e-05 |  |  | 0.0002183914 |  | 37.15947 | 34.70473
10589 | 2018-07-25 01:34 | 826909.4 | 600.0042 | 14 | 80 | 3.582539 | 1.500059 | 0.2499962 | 1.49174e-05 | 0.8492042 | 2.978705e-05 |  |  | 0.0001659393 |  | 36.90277 | 34.70915
10590 | 2018-07-25 01:36 | 827029.4 | 720.0003 | 14 | 80 | 3.599749 | 1.500015 | 0.2999976 | 1.49174e-05 | 1.028769 | 2.978705e-05 |  |  | 0.0001716614 |  | 36.60345 | 34.67451
10591 | 2018-07-25 01:38 | 827149.4 | 840.0006 | 14 | 80 | 3.616645 | 1.500101 | 0.3499952 | 1.49174e-05 | 1.209172 | 2.978705e-05 |  |  | 0.0001401901 |  | 36.41815 | 34.69743
10592 | 2018-07-25 01:40 | 827269.4 | 960.0033 | 14 | 80 | 3.634074 | 1.500048 | 0.3999959 | 1.49174e-05 | 1.390436 | 2.978705e-05 |  |  | 0.000125885 |  | 36.26454 | 34.59732
10593 | 2018-07-25 01:42 | 827389.4 | 1080.0051 | 14 | 80 | 3.654755 | 1.500118 | 0.4499899 | 1.49174e-05 | 1.572618 | 2.978705e-05 |  |  | 0.000202179 |  | 36.14346 | 34.58516
10594 | 2018-07-25 01:44 | 827509.4 | 1200.0049 | 14 | 80 | 3.677267 | 1.500071 | 0.499999 | 1.49174e-05 | 1.755958 | 2.978705e-05 |  |  | 0.0001840591 |  | 35.98156 | 34.68452
10595 | 2018-07-25 01:46 | 827629.4 | 1320.0082 | 14 | 80 | 3.69897 | 1.500048 | 0.5499945 | 1.49174e-05 | 1.940348 | 2.978705e-05 |  |  | 0.0001392365 |  | 35.99107 | 34.66067
10596 | 2018-07-25 01:48 | 827749.4 | 1440.0006 | 14 | 80 | 3.718059 | 1.500076 | 0.5999894 | 1.49174e-05 | 2.125775 | 2.978705e-05 |  |  | 0.0001220703125 |  | 35.91907 | 34.73546
10597 | 2018-07-25 01:50 | 827869.4 | 1560.0035 | 14 | 80 | 3.733807 | 1.500109 | 0.6500031 | 1.49174e-05 | 2.312135 | 2.978705e-05 |  |  | 0.0001335144 |  | 35.76246 | 34.59801
10598 | 2018-07-25 01:52 | 827989.4 | 1680.0007 | 14 | 80 | 3.746371 | 1.500063 | 0.6999945 | 1.49174e-05 | 2.499117 | 2.978705e-05 |  |  | 9.822845e-05 |  | 35.7098 | 34.65599
10599 | 2018-07-25 01:54 | 828109.4 | 1800.0067 | 14 | 80 | 3.758081 | 1.500069 | 0.7500021 | 1.49174e-05 | 2.686756 | 2.978705e-05 |  |  | 8.869171e-05 |  | 35.72587 | 34.72937
10600 | 2018-07-25 01:56 | 828229.4 | 1920.0045 | 14 | 80 | 3.77036 | 1.500076 | 0.8000082 | 1.49174e-05 | 2.874986 | 2.978705e-05 |  |  | 0.0001153946 |  | 35.82374 | 34.6782
10601 | 2018-07-25 01:58 | 828349.4 | 2040.0014 | 14 | 80 | 3.783695 | 1.500046 | 0.8500013 | 1.49174e-05 | 3.063806 | 2.978705e-05 |  |  | 9.536743e-05 |  | 35.89695 | 34.6955
10602 | 2018-07-25 02:00 | 828469.4 | 2160.0059 | 14 | 80 | 3.798277 | 1.500063 | 0.9000063 | 1.49174e-05 | 3.253369 | 2.978705e-05 |  |  | 0.0001134872 |  | 36.00413 | 34.72448
10603 | 2018-07-25 02:02 | 828589.4 | 2280.0051 | 14 | 80 | 3.814331 | 1.50009 | 0.9499961 | 1.49174e-05 | 3.443639 | 2.978705e-05 |  |  | 0.0001430511 |  | 36.12753 | 34.77846
10604 | 2018-07-25 02:04 | 828709.4 | 2400.0035 | 14 | 80 | 3.831862 | 1.50008 | 0.9999979 | 1.49174e-05 | 3.634795 | 2.978705e-05 |  |  | 0.0001602173 |  | 36.23716 | 34.66136
10605 | 2018-07-25 02:06 | 828829.4 | 2520.0027 | 14 | 80 | 3.850791 | 1.50005 | 1.050003 | 1.49174e-05 | 3.826875 | 2.978705e-05 |  |  | 0.000169754 |  | 36.25204 | 34.69643
10606 | 2018-07-25 02:08 | 828949.4 | 2640.0011 | 14 | 80 | 3.870607 | 1.500025 | 1.100001 | 1.49174e-05 | 4.019901 | 2.978705e-05 |  |  | 0.000202179 |  | 36.3436 | 34.7399
10607 | 2018-07-25 02:10 | 829069.4 | 2760.0013 | 14 | 80 | 3.890848 | 1.500067 | 1.150008 | 1.49174e-05 | 4.213963 | 2.978705e-05 |  |  | 0.0001840591 |  | 36.36546 | 34.61884
10608 | 2018-07-25 02:12 | 829189.4 | 2880.0029 | 14 | 80 | 3.910989 | 1.500051 | 1.200004 | 1.49174e-05 | 4.408991 | 2.978705e-05 |  |  | 0.0001974106 |  | 36.44949 | 34.66091
10609 | 2018-07-25 02:14 | 829309.4 | 3000.0011 | 14 | 80 | 3.930384 | 1.500006 | 1.250011 | 1.49174e-05 | 4.60506 | 2.978705e-05 |  |  | 0.0001592636 |  | 36.52748 | 34.68148
10610 | 2018-07-25 02:16 | 829429.4 | 3120.0064 | 14 | 80 | 3.948573 | 1.500006 | 1.300002 | 1.49174e-05 | 4.802003 | 2.978705e-05 |  |  | 0.0001745224 |  | 36.59674 | 34.62982
10611 | 2018-07-25 02:18 | 829549.4 | 3240.0003 | 14 | 80 | 3.965518 | 1.500021 | 1.350006 | 1.49174e-05 | 4.999876 | 2.978705e-05 |  |  | 8.869171e-05 |  | 36.58041 | 34.79507
10612 | 2018-07-25 02:20 | 829669.4 | 3360.0019 | 14 | 80 | 3.981617 | 1.500027 | 1.399997 | 1.49174e-05 | 5.19852 | 2.978705e-05 |  |  | 0.0001564026 |  | 36.50573 | 34.80629
10613 | 2018-07-25 02:22 | 829789.4 | 3480.0026 | 14 | 80 | 3.99712 | 1.499992 | 1.45 | 1.49174e-05 | 5.398003 | 2.978705e-05 |  |  | 0.0001182556 |  | 36.54144 | 34.68404
10614 | 2018-07-25 02:24 | 829909.4 | 3600.0068 | 14 | 80 | 4.012323 | 1.500011 | 1.500004 | 1.49174e-05 | 5.598255 | 2.978705e-05 |  |  | 0.0001735687 |  | 36.47532 | 34.63167
10615 | 2018-07-25 02:26 | 830029.4 | 3720.0042 | 14 | 80 | 4.027284 | 1.499983 | 1.549992 | 1.49174e-05 | 5.799201 | 2.978705e-05 |  |  | 0.0001382828 |  | 36.38298 | 34.61483
10616 | 2018-07-25 02:28 | 830149.4 | 3840.002 | 14 | 80 | 4.0424 | 1.499996 | 1.600009 | 1.49174e-05 | 6.001009 | 2.978705e-05 |  |  | 0.0001459122 |  | 36.26891 | 34.62701
10617 | 2018-07-25 02:30 | 830269.4 | 3960.0021 | 14 | 80 | 4.058198 | 1.500008 | 1.649995 | 1.49174e-05 | 6.203464 | 2.978705e-05 |  |  | 0.0001840591 |  | 36.27126 | 34.68825
10618 | 2018-07-25 02:32 | 830389.4 | 4080.0018 | 14 | 80 | 4.07515 | 1.499979 | 1.700003 | 1.49174e-05 | 6.406823 | 2.978705e-05 |  |  | 0.0001420975 |  | 36.27034 | 34.71514
10619 | 2018-07-25 02:34 | 830509.4 | 4200.0059 | 14 | 80 | 4.093533 | 1.50001 | 1.749997 | 1.49174e-05 | 6.611012 | 2.978705e-05 |  |  | 0.0001077652 |  | 36.20436 | 34.71935
10620 | 2018-07-25 02:36 | 830629.4 | 4320.0036 | 14 | 80 | 4.113258 | 1.499979 | 1.799999 | 1.49174e-05 | 6.816183 | 2.978705e-05 |  |  | 0.0001621246 |  | 36.12962 | 34.77708
10621 | 2018-07-25 02:38 | 830749.4 | 4440.0027 | 14 | 80 | 4.134078 | 1.499979 | 1.849998 | 1.49174e-05 | 7.022362 | 2.978705e-05 |  |  | 0.0001783371 |  | 36.14688 | 34.67118
10622 | 2018-07-25 02:40 | 830869.4 | 4560.0011 | 14 | 80 | 4.15508 | 1.499987 | 1.899995 | 1.49174e-05 | 7.229578 | 2.978705e-05 |  |  | 0.0001516342 |  | 36.02179 | 34.64874
10623 | 2018-07-25 02:42 | 830989.4 | 4680.0052 | 14 | 80 | 4.175378 | 1.500008 | 1.949993 | 1.49174e-05 | 7.43784 | 2.978705e-05 |  |  | 0.0001478195 |  | 35.99831 | 34.59636
10624 | 2018-07-25 02:44 | 831109.4 | 4800.0012 | 14 | 80 | 4.193498 | 1.499992 | 1.999989 | 1.49174e-05 | 7.647055 | 2.978705e-05 |  |  | 0.0001602173 |  | 36.05169 | 34.70204
10625 | 2018-07-25 02:45 | 831159.6 | 4850.1873 | 14 | 80 | 4.200011 | 1.499981 | 2.020899 | 1.49174e-05 | 7.734812 | 2.978705e-05 |  |  | 0.0001093233 |  | 36.03377 | 34.60505
10626 | 2018-07-25 02:47 | 831279.7 | 120.0058 | 15 | 80 | 4.200484 | 1.360065 | 2.068408 | 1.49174e-05 | 7.934375 | 2.978705e-05 |  |  | -1.239777e-05 |  | 36.04288 | 34.80373
10627 | 2018-07-25 02:49 | 831399.7 | 240.0007 | 15 | 80 | 4.200488 | 1.270134 | 2.112166 | 1.49174e-05 | 8.11818 | 2.978705e-05 |  |  | 7.629395e-06 |  | 36.03468 | 34.76751
10628 | 2018-07-25 02:51 | 831519.7 | 360.0006 | 15 | 80 | 4.200446 | 1.193678 | 2.153211 | 1.49174e-05 | 8.290587 | 2.978705e-05 |  |  | -2.670288e-05 |  | 36.0032 | 34.69691
10629 | 2018-07-25 02:53 | 831639.7 | 480.0034 | 15 | 80 | 4.200487 | 1.120115 | 2.191775 | 1.49174e-05 | 8.452575 | 2.978705e-05 |  |  | -2.002716e-05 |  | 35.87599 | 34.74692
10630 | 2018-07-25 02:55 | 831759.7 | 600.0039 | 15 | 80 | 4.200469 | 1.044935 | 2.227858 | 1.49174e-05 | 8.604142 | 2.978705e-05 |  |  | -5.722046e-06 |  | 35.86411 | 34.71839
10631 | 2018-07-25 02:57 | 831879.7 | 720.0067 | 15 | 80 | 4.200479 | 0.9668541 | 2.261402 | 1.49174e-05 | 8.745043 | 2.978705e-05 |  |  | 6.67572e-06 |  | 35.78627 | 34.64265
10632 | 2018-07-25 02:59 | 831999.7 | 840.0064 | 15 | 80 | 4.200455 | 0.8855743 | 2.292282 | 1.49174e-05 | 8.874752 | 2.978705e-05 |  |  | -1.907349e-06 |  | 35.71336 | 34.60245
10633 | 2018-07-25 03:01 | 832119.7 | 960.0083 | 15 | 80 | 4.200467 | 0.8019142 | 2.320408 | 1.49174e-05 | 8.992897 | 2.978705e-05 |  |  | -1.335144e-05 |  | 35.64766 | 34.7226
10634 | 2018-07-25 03:03 | 832239.7 | 1080.0055 | 15 | 80 | 4.200494 | 0.716713 | 2.345714 | 1.49174e-05 | 9.099193 | 2.978705e-05 |  |  | 1.907349e-06 |  | 35.53038 | 34.67562
10635 | 2018-07-25 03:05 | 832359.7 | 1200.0051 | 15 | 80 | 4.200468 | 0.6325302 | 2.3682 | 1.49174e-05 | 9.193646 | 2.978705e-05 |  |  | -3.71933e-05 |  | 35.51757 | 34.74179
10636 | 2018-07-25 03:07 | 832479.7 | 1320.0043 | 15 | 80 | 4.200492 | 0.551899 | 2.387924 | 1.49174e-05 | 9.276495 | 2.978705e-05 |  |  | -2.098083e-05 |  | 35.45201 | 34.78246
10637 | 2018-07-25 03:09 | 832599.7 | 1440.0031 | 15 | 80 | 4.200477 | 0.4765434 | 2.405045 | 1.49174e-05 | 9.348413 | 2.978705e-05 |  |  | -3.910065e-05 |  | 35.31488 | 34.66722
10638 | 2018-07-25 03:11 | 832719.7 | 1560.006 | 15 | 80 | 4.200492 | 0.4081669 | 2.419768 | 1.49174e-05 | 9.410256 | 2.978705e-05 |  |  | -9.536743e-07 |  | 35.31301 | 34.76069
10639 | 2018-07-25 03:13 | 832839.7 | 1680.0011 | 15 | 80 | 4.200482 | 0.3474464 | 2.432334 | 1.49174e-05 | 9.463038 | 2.978705e-05 |  |  | 6.484985e-05 |  | 35.18232 | 34.67211
10640 | 2018-07-25 03:15 | 832959.7 | 1800.0038 | 15 | 80 | 4.200463 | 0.2944984 | 2.443008 | 1.49174e-05 | 9.507873 | 2.978705e-05 |  |  | 2.098083e-05 |  | 35.15896 | 34.73945
10641 | 2018-07-25 03:15 | 832959.7 | 1800.011 | 15 | 80 | 4.200471 | 0.294487 | 2.44301 | 1.49174e-05 | 9.507884 | 2.978705e-05 |  |  | 2.097998e-05 |  | 35.15895 | 34.75626
10642 | 2018-07-25 03:25 | 833559.7 | 600.007 | 16 | 80 | 4.16036 | 0 | 2.44301 | 1.49174e-05 | 9.507884 | 2.978705e-05 |  |  | -5.054474e-05 |  | 34.80437 | 34.63923
10643 | 2018-07-25 03:25 | 833559.8 | 600.0141 | 16 | 80 | 4.160369 | 0 | 2.44301 | 1.49174e-05 | 9.507884 | 2.978705e-05 |  |  | -5.055308e-05 |  | 34.80439 | 34.65652
10644 | 2018-07-25 03:27 | 833679.8 | 120.0055 | 17 | 80 | 3.873043 | -3.000097 | 2.44301 | 0.1000152 | 9.507884 | 0.3891313 |  |  | -0.0001916885 |  | 35.2046 | 34.67756
10645 | 2018-07-25 03:29 | 833799.8 | 240.0039 | 17 | 80 | 3.856392 | -3.000103 | 2.44301 | 0.2000082 | 9.507884 | 0.7755316 |  |  | -0.0001382828 |  | 35.70267 | 34.65159
10646 | 2018-07-25 03:31 | 833919.8 | 360.0002 | 17 | 80 | 3.839451 | -3.000091 | 2.44301 | 0.2999985 | 9.507884 | 1.160322 |  |  | -0.0001802444 |  | 36.09615 | 34.63571
10647 | 2018-07-25 03:33 | 834039.8 | 480.0042 | 17 | 80 | 3.815924 | -3.000085 | 2.44301 | 0.4000147 | 9.507884 | 1.543223 |  |  | -0.0003051758 |  | 36.49813 | 34.71071
10648 | 2018-07-25 03:35 | 834159.8 | 600.004 | 17 | 80 | 3.784172 | -3.000097 | 2.44301 | 0.5000041 | 9.507884 | 1.923252 |  |  | -0.0002756119 |  | 36.8658 | 34.70837
10649 | 2018-07-25 03:37 | 834279.8 | 720.0013 | 17 | 80 | 3.747564 | -3.00011 | 2.44301 | 0.5999792 | 9.507884 | 2.299762 |  |  | -0.0003471375 |  | 37.12331 | 34.76822
10650 | 2018-07-25 03:39 | 834399.8 | 840.0027 | 17 | 80 | 3.712025 | -3.000126 | 2.44301 | 0.7000149 | 9.507884 | 2.672846 |  |  | -0.0002727509 |  | 37.31635 | 34.65978
10651 | 2018-07-25 03:41 | 834519.8 | 960.0007 | 17 | 80 | 3.680143 | -3.000091 | 2.44301 | 0.8000027 | 9.507884 | 3.042381 |  |  | -0.0002613068 |  | 37.40066 | 34.732
10652 | 2018-07-25 03:43 | 834639.8 | 1080.0071 | 17 | 80 | 3.650464 | -3.000095 | 2.44301 | 0.9000168 | 9.507884 | 3.40896 |  |  | -0.0002584457 |  | 37.504 | 34.7416
10653 | 2018-07-25 03:45 | 834759.8 | 1200.0052 | 17 | 80 | 3.619483 | -3.00012 | 2.44301 | 1.000011 | 9.507884 | 3.77246 |  |  | -0.0002632141 |  | 37.56993 | 34.71312
10654 | 2018-07-25 03:47 | 834879.8 | 1320.006 | 17 | 80 | 3.585043 | -3.000129 | 2.44301 | 1.100024 | 9.507884 | 4.132763 |  |  | -0.000295639 |  | 37.5769 | 34.64554
10655 | 2018-07-25 03:49 | 834999.8 | 1440.0054 | 17 | 80 | 3.546831 | -3.000136 | 2.44301 | 1.200024 | 9.507884 | 4.489382 |  |  | -0.0003213882 |  | 37.6129 | 34.65819
10656 | 2018-07-25 03:51 | 835119.8 | 1560.0053 | 17 | 80 | 3.506426 | -3.000136 | 2.44301 | 1.300009 | 9.507884 | 4.842 |  |  | -0.0003442764 |  | 37.57111 | 34.67641
10657 | 2018-07-25 03:53 | 835239.8 | 1680.0003 | 17 | 80 | 3.46673 | -3.000089 | 2.44301 | 1.400016 | 9.507884 | 5.190659 |  |  | -0.0003662109375 |  | 37.53905 | 34.66027
10658 | 2018-07-25 03:55 | 835359.8 | 1800.0018 | 17 | 80 | 3.430987 | -3.000161 | 2.44301 | 1.500015 | 9.507884 | 5.535502 |  |  | -0.0002498627 |  | 37.54369 | 34.75919
10659 | 2018-07-25 03:57 | 835479.8 | 1920.0006 | 17 | 80 | 3.399729 | -3.000145 | 2.44301 | 1.600006 | 9.507884 | 5.876974 |  |  | -0.0002775192 |  | 37.53811 | 34.70799
10660 | 2018-07-25 03:59 | 835599.8 | 2040.005 | 17 | 80 | 3.371332 | -3.000133 | 2.44301 | 1.700017 | 9.507884 | 6.21555 |  |  | -0.0002069473 |  | 37.62053 | 34.70054
10661 | 2018-07-25 04:01 | 835719.8 | 2160.0062 | 17 | 80 | 3.343427 | -3.000097 | 2.44301 | 1.800021 | 9.507884 | 6.551306 |  |  | -0.0002174377 |  | 37.7925 | 34.70942
10662 | 2018-07-25 04:03 | 835839.8 | 2280.0041 | 17 | 80 | 3.313226 | -3.000048 | 2.44301 | 1.900007 | 9.507884 | 6.884117 |  |  | -0.0002660751 |  | 38.08389 | 34.71248
10663 | 2018-07-25 04:05 | 835959.8 | 2400.0013 | 17 | 80 | 3.281581 | -3.000116 | 2.44301 | 2.000009 | 9.507884 | 7.213876 |  |  | -0.0002756119 |  | 38.33824 | 34.75664
10664 | 2018-07-25 04:07 | 836079.8 | 2520.0069 | 17 | 80 | 3.243009 | -3.000083 | 2.44301 | 2.100019 | 9.507884 | 7.54023 |  |  | -0.0004358292 |  | 38.43928 | 34.80365
10665 | 2018-07-25 04:09 | 836199.8 | 2640.0028 | 17 | 80 | 3.188694 | -3.000106 | 2.44301 | 2.200022 | 9.507884 | 7.862047 |  |  | -0.0006284714 |  | 38.64504 | 34.71202
10666 | 2018-07-25 04:11 | 836319.8 | 2760.0059 | 17 | 80 | 3.052686 | -3.000071 | 2.44301 | 2.300028 | 9.507884 | 8.17527 |  |  | -0.001817703 |  | 39.1389 | 34.69778
10667 | 2018-07-25 04:13 | 836439.8 | 2880.0016 | 17 | 80 | 2.749555 | -3.000068 | 2.44301 | 2.400025 | 9.507884 | 8.468009 |  |  | -0.005217552 |  | 39.54999 | 34.69056
10668 | 2018-07-25 04:13 | 836490.2 | 2930.4317 | 17 | 80 | 1.999465 | -3.000089 | 2.44301 | 2.442039 | 9.507884 | 8.572787 |  |  | -0.003052304 |  | 39.86298 | 34.6625
10669 | 2018-07-25 04:13 | 836490.2 | 0.0064 | 18 | 81 | 1.996771 | -3.000083 | 0 | 0 | 0 | 0 |  |  | -0.003051476 |  | 39.86286 | 34.66288
10670 | 2018-07-25 04:15 | 836610.3 | 120.0036 | 14 | 81 | 3.257984 | 1.500023 | 0.04999416 | 1.000021e-05 | 0.15169 | 1.996771e-05 |  |  | 0.002101898 |  | 39.16728 | 34.64357
10671 | 2018-07-25 04:17 | 836730.3 | 240.0062 | 14 | 81 | 3.429553 | 1.500038 | 0.09998979 | 1.000021e-05 | 0.3193369 | 1.996771e-05 |  |  | 0.001099586 |  | 38.21048 | 34.75201
10672 | 2018-07-25 04:19 | 836850.3 | 360.0057 | 14 | 81 | 3.517637 | 1.500025 | 0.1499791 | 1.000021e-05 | 0.493255 | 1.996771e-05 |  |  | 0.0005264282 |  | 37.54368 | 34.69936
10673 | 2018-07-25 04:21 | 836970.3 | 480.0046 | 14 | 81 | 3.563574 | 1.500046 | 0.199988 | 1.000021e-05 | 0.6704651 | 1.996771e-05 |  |  | 0.0002145767 |  | 37.22457 | 34.62525
10674 | 2018-07-25 04:23 | 837090.3 | 600.0012 | 14 | 81 | 3.582431 | 1.500013 | 0.2499904 | 1.000021e-05 | 0.849144 | 1.996771e-05 |  |  | 0.0001955032 |  | 36.93897 | 34.61542
10675 | 2018-07-25 04:25 | 837210.3 | 720.001 | 14 | 81 | 3.599684 | 1.500069 | 0.2999857 | 1.000021e-05 | 1.028682 | 1.996771e-05 |  |  | 0.0001335144 |  | 36.80689 | 34.77327
10676 | 2018-07-25 04:27 | 837330.3 | 840.0004 | 14 | 81 | 3.616502 | 1.500067 | 0.3499963 | 1.000021e-05 | 1.209126 | 1.996771e-05 |  |  | 0.0001516342 |  | 36.57433 | 34.63069
10677 | 2018-07-25 04:29 | 837450.3 | 960.0002 | 14 | 81 | 3.633934 | 1.500029 | 0.3999966 | 1.000021e-05 | 1.390381 | 1.996771e-05 |  |  | 0.0001821518 |  | 36.41889 | 34.70898
10678 | 2018-07-25 04:31 | 837570.3 | 1080.0037 | 14 | 81 | 3.654619 | 1.500057 | 0.4499953 | 1.000021e-05 | 1.572572 | 1.996771e-05 |  |  | 0.0001630783 |  | 36.24525 | 34.6639
10679 | 2018-07-25 04:33 | 837690.3 | 1200.0049 | 14 | 81 | 3.677132 | 1.5 | 0.4999962 | 1.000021e-05 | 1.755875 | 1.996771e-05 |  |  | 0.0002059937 |  | 36.06784 | 34.66222
10680 | 2018-07-25 04:35 | 837810.3 | 1320.0004 | 14 | 81 | 3.698871 | 1.500032 | 0.5499857 | 1.000021e-05 | 1.940237 | 1.996771e-05 |  |  | 0.000120163 |  | 35.98144 | 34.59417
10681 | 2018-07-25 04:37 | 837930.3 | 1440.0027 | 14 | 81 | 3.717941 | 1.500036 | 0.5999865 | 1.000021e-05 | 2.125681 | 1.996771e-05 |  |  | 0.000125885 |  | 35.91512 | 34.68484
10682 | 2018-07-25 04:39 | 838050.3 | 1560.0055 | 14 | 81 | 3.73373 | 1.500071 | 0.6499897 | 1.000021e-05 | 2.311996 | 1.996771e-05 |  |  | 0.0001478195 |  | 35.86056 | 34.67041
10683 | 2018-07-25 04:41 | 838170.3 | 1680.004 | 14 | 81 | 3.746303 | 1.500038 | 0.6999944 | 1.000021e-05 | 2.499025 | 1.996771e-05 |  |  | 8.583069e-05 |  | 35.76598 | 34.65542
10684 | 2018-07-25 04:43 | 838290.3 | 1800.0067 | 14 | 81 | 3.758005 | 1.500011 | 0.7499891 | 1.000021e-05 | 2.686613 | 1.996771e-05 |  |  | 8.869171e-05 |  | 35.77085 | 34.74187
10685 | 2018-07-25 04:45 | 838410.3 | 1920.0066 | 14 | 81 | 3.770317 | 1.500046 | 0.7999925 | 1.000021e-05 | 2.874831 | 1.996771e-05 |  |  | 0.0001182556 |  | 35.83867 | 34.70032
10686 | 2018-07-25 04:47 | 838530.3 | 2040.0031 | 14 | 81 | 3.783687 | 1.500023 | 0.8499912 | 1.000021e-05 | 3.063671 | 1.996771e-05 |  |  | 0.0001144409 |  | 35.84167 | 34.64465
10687 | 2018-07-25 04:49 | 838650.3 | 2160.007 | 14 | 81 | 3.798327 | 1.500055 | 0.8999952 | 1.000021e-05 | 3.25323 | 1.996771e-05 |  |  | 8.010864e-05 |  | 35.93069 | 34.64536
10688 | 2018-07-25 04:51 | 838770.3 | 2280.0006 | 14 | 81 | 3.81436 | 1.500044 | 0.9499971 | 1.000021e-05 | 3.443548 | 1.996771e-05 |  |  | 0.0001468658 |  | 36.02713 | 34.62572
10689 | 2018-07-25 04:53 | 838890.3 | 2400.0063 | 14 | 81 | 3.831911 | 1.500051 | 0.9999957 | 1.000021e-05 | 3.634693 | 1.996771e-05 |  |  | 0.0001440048 |  | 36.17174 | 34.63804
10690 | 2018-07-25 04:55 | 839010.3 | 2520.0034 | 14 | 81 | 3.850832 | 1.500046 | 1.049998 | 1.000021e-05 | 3.826765 | 1.996771e-05 |  |  | 0.0001831055 |  | 36.22853 | 34.69698
10691 | 2018-07-25 04:57 | 839130.3 | 2640.0052 | 14 | 81 | 3.870643 | 1.500067 | 1.1 | 1.000021e-05 | 4.019806 | 1.996771e-05 |  |  | 0.0001840591 |  | 36.34446 | 34.7173
10692 | 2018-07-25 04:59 | 839250.3 | 2760.0069 | 14 | 81 | 3.890858 | 1.500008 | 1.150001 | 1.000021e-05 | 4.213847 | 1.996771e-05 |  |  | 0.0001888275 |  | 36.46409 | 34.69815
10693 | 2018-07-25 05:01 | 839370.3 | 2880.0055 | 14 | 81 | 3.911014 | 1.499989 | 1.199993 | 1.000021e-05 | 4.408863 | 1.996771e-05 |  |  | 0.0001735687 |  | 36.44937 | 34.70287
10694 | 2018-07-25 05:03 | 839490.3 | 3000.0004 | 14 | 81 | 3.930397 | 1.50001 | 1.249987 | 1.000021e-05 | 4.60488 | 1.996771e-05 |  |  | 0.0001459122 |  | 36.45754 | 34.6589
10695 | 2018-07-25 05:05 | 839610.3 | 3120.0054 | 14 | 81 | 3.948577 | 1.500006 | 1.299992 | 1.000021e-05 | 4.80188 | 1.996771e-05 |  |  | 0.0001993179 |  | 36.4715 | 34.6811
10696 | 2018-07-25 05:07 | 839730.3 | 3240.0065 | 14 | 81 | 3.965583 | 1.499992 | 1.349989 | 1.000021e-05 | 4.999724 | 1.996771e-05 |  |  | 0.0001363754 |  | 36.56595 | 34.75664
10697 | 2018-07-25 05:09 | 839850.3 | 3360.0073 | 14 | 81 | 3.981655 | 1.500004 | 1.399986 | 1.000021e-05 | 5.198397 | 1.996771e-05 |  |  | 0.0001296997 |  | 36.51291 | 34.65123
10698 | 2018-07-25 05:11 | 839970.3 | 3480.0035 | 14 | 81 | 3.997131 | 1.499962 | 1.44998 | 1.000021e-05 | 5.397847 | 1.996771e-05 |  |  | 0.0001792908 |  | 36.47263 | 34.66901
10699 | 2018-07-25 05:13 | 840090.3 | 3600.0015 | 14 | 81 | 4.012367 | 1.499956 | 1.499979 | 1.000021e-05 | 5.59808 | 1.996771e-05 |  |  | 0.0001840591 |  | 36.40911 | 34.69936
10700 | 2018-07-25 05:15 | 840210.3 | 3720.002 | 14 | 81 | 4.027326 | 1.499979 | 1.549976 | 1.000021e-05 | 5.799061 | 1.996771e-05 |  |  | 0.000128746 |  | 36.36747 | 34.69353
10701 | 2018-07-25 05:17 | 840330.3 | 3840.002 | 14 | 81 | 4.042425 | 1.499962 | 1.599984 | 1.000021e-05 | 6.000836 | 1.996771e-05 |  |  | 0.0001468658 |  | 36.32231 | 34.70619
10702 | 2018-07-25 05:19 | 840450.3 | 3960.003 | 14 | 81 | 4.058227 | 1.49999 | 1.649978 | 1.000021e-05 | 6.203321 | 1.996771e-05 |  |  | 0.0001764297 |  | 36.23432 | 34.69936
10703 | 2018-07-25 05:21 | 840570.3 | 4080.0001 | 14 | 81 | 4.075182 | 1.499985 | 1.699962 | 1.000021e-05 | 6.406585 | 1.996771e-05 |  |  | 0.0001831055 |  | 36.1966 | 34.73936
10704 | 2018-07-25 05:23 | 840690.3 | 4200.0074 | 14 | 81 | 4.093527 | 1.499983 | 1.749971 | 1.000021e-05 | 6.610832 | 1.996771e-05 |  |  | 0.0001964569 |  | 36.14772 | 34.64493
10705 | 2018-07-25 05:25 | 840810.3 | 4320.0054 | 14 | 81 | 4.113324 | 1.499958 | 1.799979 | 1.000021e-05 | 6.816034 | 1.996771e-05 |  |  | 0.0001754761 |  | 36.12675 | 34.64493
10706 | 2018-07-25 05:27 | 840930.3 | 4440.0064 | 14 | 81 | 4.134091 | 1.499981 | 1.849969 | 1.000021e-05 | 7.022174 | 1.996771e-05 |  |  | 0.0001354218 |  | 36.0965 | 34.68093
10707 | 2018-07-25 05:29 | 841050.3 | 4560.0001 | 14 | 81 | 4.155166 | 1.5 | 1.899969 | 1.000021e-05 | 7.229407 | 1.996771e-05 |  |  | 0.0001821518 |  | 36.03338 | 34.66483
10708 | 2018-07-25 05:31 | 841170.3 | 4680.0056 | 14 | 81 | 4.17539 | 1.499977 | 1.949971 | 1.000021e-05 | 7.437682 | 1.996771e-05 |  |  | 0.0001268387 |  | 36.07343 | 34.66461
10709 | 2018-07-25 05:33 | 841290.3 | 4800.0011 | 14 | 81 | 4.193497 | 1.499962 | 1.999968 | 1.000021e-05 | 7.646905 | 1.996771e-05 |  |  | 0.000164032 |  | 36.00217 | 34.67069
10710 | 2018-07-25 05:34 | 841340.4 | 4850.0581 | 14 | 81 | 4.2 | 1.5 | 2.020822 | 1.000021e-05 | 7.734425 | 1.996771e-05 |  |  | 0.0001121079 |  | 36.05342 | 34.65248
10711 | 2018-07-25 05:36 | 841460.4 | 120.0056 | 15 | 81 | 4.200514 | 1.360441 | 2.068341 | 1.000021e-05 | 7.934032 | 1.996771e-05 |  |  | -1.239777e-05 |  | 36.03431 | 34.70554
10712 | 2018-07-25 05:38 | 841580.4 | 240.004 | 15 | 81 | 4.200469 | 1.269995 | 2.112111 | 1.000021e-05 | 8.117886 | 1.996771e-05 |  |  | 1.335144e-05 |  | 35.95513 | 34.60389
10713 | 2018-07-25 05:40 | 841700.4 | 360.0017 | 15 | 81 | 4.200459 | 1.193884 | 2.153153 | 1.000021e-05 | 8.290284 | 1.996771e-05 |  |  | -2.098083e-05 |  | 35.90154 | 34.67256
10714 | 2018-07-25 05:42 | 841820.4 | 480.0036 | 15 | 81 | 4.20045 | 1.120058 | 2.191715 | 1.000021e-05 | 8.45226 | 1.996771e-05 |  |  | -4.386902e-05 |  | 35.87175 | 34.62231
10715 | 2018-07-25 05:44 | 841940.4 | 600.0009 | 15 | 81 | 4.200487 | 1.044947 | 2.227805 | 1.000021e-05 | 8.603858 | 1.996771e-05 |  |  | 2.765656e-05 |  | 35.7995 | 34.58557
10716 | 2018-07-25 05:46 | 842060.4 | 720.0064 | 15 | 81 | 4.200476 | 0.9665146 | 2.261329 | 1.000021e-05 | 8.744672 | 1.996771e-05 |  |  | -1.907349e-05 |  | 35.76524 | 34.69739
10717 | 2018-07-25 05:48 | 842180.4 | 840.0044 | 15 | 81 | 4.200484 | 0.885313 | 2.292205 | 1.000021e-05 | 8.874369 | 1.996771e-05 |  |  | -1.907349e-06 |  | 35.65408 | 34.66301
10718 | 2018-07-25 05:50 | 842300.4 | 960.0026 | 15 | 81 | 4.200511 | 0.8011417 | 2.320313 | 1.000021e-05 | 8.992434 | 1.996771e-05 |  |  | -2.861023e-06 |  | 35.59302 | 34.7292
10719 | 2018-07-25 05:52 | 842420.4 | 1080.0016 | 15 | 81 | 4.200528 | 0.7159252 | 2.345603 | 1.000021e-05 | 9.098666 | 1.996771e-05 |  |  | -1.811981e-05 |  | 35.49323 | 34.67175
10720 | 2018-07-25 05:54 | 842540.4 | 1200.0008 | 15 | 81 | 4.200477 | 0.6317577 | 2.368061 | 1.000021e-05 | 9.193001 | 1.996771e-05 |  |  | 2.861023e-06 |  | 35.45596 | 34.72354
10721 | 2018-07-25 05:56 | 842660.4 | 1320.0013 | 15 | 81 | 4.200472 | 0.5512753 | 2.387767 | 1.000021e-05 | 9.275775 | 1.996771e-05 |  |  | -1.907349e-06 |  | 35.35686 | 34.63195
10722 | 2018-07-25 05:58 | 842780.4 | 1440.0016 | 15 | 81 | 4.200511 | 0.4760933 | 2.404868 | 1.000021e-05 | 9.347605 | 1.996771e-05 |  |  | 2.765656e-05 |  | 35.2561 | 34.63005
10723 | 2018-07-25 06:00 | 842900.4 | 1560.0028 | 15 | 81 | 4.200461 | 0.407423 | 2.419567 | 1.000021e-05 | 9.409349 | 1.996771e-05 |  |  | -1.811981e-05 |  | 35.21947 | 34.67957
10724 | 2018-07-25 06:02 | 843020.4 | 1680.0019 | 15 | 81 | 4.200457 | 0.3468342 | 2.432118 | 1.000021e-05 | 9.462069 | 1.996771e-05 |  |  | -1.525879e-05 |  | 35.12592 | 34.62861
10725 | 2018-07-25 06:04 | 843140.4 | 1800.0008 | 15 | 81 | 4.200457 | 0.2941799 | 2.44278 | 1.000021e-05 | 9.506855 | 1.996771e-05 |  |  | -2.161608e-05 |  | 35.13433 | 34.61834
10726 | 2018-07-25 06:14 | 843740.4 | 600.0016 | 16 | 81 | 4.160367 | 0 | 2.44278 | 1.000021e-05 | 9.506855 | 1.996771e-05 |  |  | -5.340576e-05 |  | 34.76298 | 34.58181
10727 | 2018-07-25 06:14 | 843740.4 | 600.0166 | 16 | 81 | 4.160362 | 0 | 2.44278 | 1.000021e-05 | 9.506855 | 1.996771e-05 |  |  | -5.341624e-05 |  | 34.76303 | 34.57062
10728 | 2018-07-25 06:16 | 843860.5 | 120.0047 | 17 | 81 | 3.873012 | -3.000004 | 2.44278 | 0.1000023 | 9.506855 | 0.3890822 |  |  | -0.0001373291 |  | 35.21902 | 34.63416
10729 | 2018-07-25 06:18 | 843980.6 | 240.006 | 17 | 81 | 3.856344 | -3.000031 | 2.44278 | 0.2000017 | 9.506855 | 0.7755017 |  |  | -0.0001583099 |  | 35.72355 | 34.68984
10730 | 2018-07-25 06:20 | 844100.5 | 360.0045 | 17 | 81 | 3.839366 | -3.000055 | 2.44278 | 0.299984 | 9.506855 | 1.160254 |  |  | -0.0001420975 |  | 36.15517 | 34.71277
10731 | 2018-07-25 06:22 | 844220.5 | 480.0047 | 17 | 81 | 3.815934 | -3.000039 | 2.44278 | 0.3999861 | 9.506855 | 1.543095 |  |  | -0.0002117157 |  | 36.56198 | 34.77452
10732 | 2018-07-25 06:24 | 844340.6 | 600.0054 | 17 | 81 | 3.784102 | -3.000057 | 2.44278 | 0.4999862 | 9.506855 | 1.923159 |  |  | -0.0003385544 |  | 36.81779 | 34.75599
10733 | 2018-07-25 06:26 | 844460.5 | 720.0015 | 17 | 81 | 3.747514 | -3.000039 | 2.44278 | 0.5999755 | 9.506855 | 2.299715 |  |  | -0.0003499985 |  | 37.07582 | 34.80392
10734 | 2018-07-25 06:28 | 844580.6 | 840.0084 | 17 | 81 | 3.71198 | -3.000053 | 2.44278 | 0.6999744 | 9.506855 | 2.67266 |  |  | -0.0003271103 |  | 37.2817 | 34.71843
10735 | 2018-07-25 06:30 | 844700.6 | 960.0071 | 17 | 81 | 3.680192 | -3.000053 | 2.44278 | 0.7999743 | 9.506855 | 3.042238 |  |  | -0.0002670288 |  | 37.38809 | 34.73925
10736 | 2018-07-25 06:32 | 844820.6 | 1080.0062 | 17 | 81 | 3.650415 | -3.00002 | 2.44278 | 0.8999765 | 9.506855 | 3.408772 |  |  | -0.000243187 |  | 37.5388 | 34.63478
10737 | 2018-07-25 06:34 | 844940.6 | 1200.0067 | 17 | 81 | 3.61945 | -3.00005 | 2.44278 | 0.9999569 | 9.506855 | 3.772218 |  |  | -0.0002660751 |  | 37.61565 | 34.67704
10738 | 2018-07-25 06:36 | 845060.5 | 1320.0017 | 17 | 81 | 3.584961 | -3.000074 | 2.44278 | 1.09998 | 9.506855 | 4.132559 |  |  | -0.0003128052 |  | 37.6797 | 34.80726
10739 | 2018-07-25 06:38 | 845180.6 | 1440.0065 | 17 | 81 | 3.546871 | -3.000143 | 2.44278 | 1.199958 | 9.506855 | 4.489101 |  |  | -0.000333786 |  | 37.65671 | 34.67078
10740 | 2018-07-25 06:40 | 845300.5 | 1560.005 | 17 | 81 | 3.506457 | -3.000043 | 2.44278 | 1.299976 | 9.506855 | 4.841836 |  |  | -0.0003604889 |  | 37.64997 | 34.74247
10741 | 2018-07-25 06:42 | 845420.5 | 1680.0026 | 17 | 81 | 3.466729 | -3.000087 | 2.44278 | 1.399986 | 9.506855 | 5.19051 |  |  | -0.0003604889 |  | 37.55273 | 34.68712
10742 | 2018-07-25 06:44 | 845540.5 | 1800.0047 | 17 | 81 | 3.431056 | -3.000129 | 2.44278 | 1.499987 | 9.506855 | 5.53536 |  |  | -0.0002746582 |  | 37.57964 | 34.67496
10743 | 2018-07-25 06:46 | 845660.5 | 1920.003 | 17 | 81 | 3.399759 | -3.000078 | 2.44278 | 1.599984 | 9.506855 | 5.876859 |  |  | -0.000295639 |  | 37.61541 | 34.75253
10744 | 2018-07-25 06:48 | 845780.5 | 2040.0027 | 17 | 81 | 3.371416 | -3.000085 | 2.44278 | 1.699966 | 9.506855 | 6.215342 |  |  | -0.0002384186 |  | 37.71497 | 34.74365
10745 | 2018-07-25 06:50 | 845900.5 | 2160.0003 | 17 | 81 | 3.343553 | -3.000108 | 2.44278 | 1.799977 | 9.506855 | 6.551136 |  |  | -0.0002803802 |  | 37.86675 | 34.74927
10746 | 2018-07-25 06:52 | 846020.5 | 2280.0041 | 17 | 81 | 3.313339 | -3.000066 | 2.44278 | 1.899983 | 9.506855 | 6.884025 |  |  | -0.0002851486 |  | 38.15599 | 34.70741
10747 | 2018-07-25 06:54 | 846140.6 | 2400.0063 | 17 | 81 | 3.281666 | -3.000178 | 2.44278 | 1.999977 | 9.506855 | 7.213767 |  |  | -0.0002603531 |  | 38.41054 | 34.72731
10748 | 2018-07-25 06:56 | 846260.5 | 2520.0017 | 17 | 81 | 3.243124 | -3.000152 | 2.44278 | 2.099982 | 9.506855 | 7.540113 |  |  | -0.0003547668 |  | 38.48193 | 34.59781
10749 | 2018-07-25 06:58 | 846380.5 | 2640.0034 | 17 | 81 | 3.188755 | -3.000108 | 2.44278 | 2.199984 | 9.506855 | 7.861937 |  |  | -0.0006752014 |  | 38.68858 | 34.7766
10750 | 2018-07-25 07:00 | 846500.5 | 2760.0019 | 17 | 81 | 3.052365 | -3.000076 | 2.44278 | 2.299981 | 9.506855 | 8.175124 |  |  | -0.001776695 |  | 39.14379 | 34.72824
10751 | 2018-07-25 07:02 | 846620.6 | 2880.0076 | 17 | 81 | 2.748039 | -3.000118 | 2.44278 | 2.399978 | 9.506855 | 8.467807 |  |  | -0.005317688 |  | 39.54026 | 34.70509
10752 | 2018-07-25 07:03 | 846670.6 | 2930.0986 | 17 | 81 | 1.99962 | -3.000136 | 2.44278 | 2.441733 | 9.506855 | 8.571876 |  |  | -0.003107965 |  | 39.88007 | 34.68668
10753 | 2018-07-25 07:03 | 846670.7 | 0.0057 | 18 | 82 | 1.997501 | -3.000438 | 0 | 0 | 0 | 0 |  |  | -0.003107149 |  | 39.87997 | 34.68667
10754 | 2018-07-25 07:05 | 846790.7 | 120.0049 | 14 | 82 | 3.257976 | 1.499996 | 0.04999403 | 1.716543e-05 | 0.1516861 | 3.427458e-05 |  |  | 0.002187729 |  | 39.21433 | 34.71912
10755 | 2018-07-25 07:07 | 846910.7 | 240.0065 | 14 | 82 | 3.429517 | 1.500019 | 0.09999327 | 1.716543e-05 | 0.3193446 | 3.427458e-05 |  |  | 0.001050949 |  | 38.2455 | 34.71725
10756 | 2018-07-25 07:09 | 847030.7 | 360.0035 | 14 | 82 | 3.517709 | 1.50001 | 0.149987 | 1.716543e-05 | 0.4932787 | 3.427458e-05 |  |  | 0.0005073547 |  | 37.61586 | 34.68198
10757 | 2018-07-25 07:11 | 847150.7 | 480.0074 | 14 | 82 | 3.563614 | 1.500051 | 0.1999963 | 1.716543e-05 | 0.6704923 | 3.427458e-05 |  |  | 0.0002117157 |  | 37.26056 | 34.62148
10758 | 2018-07-25 07:13 | 847270.7 | 600.0051 | 14 | 82 | 3.58246 | 1.500071 | 0.249996 | 1.716543e-05 | 0.8491622 | 3.427458e-05 |  |  | 0.0001688004 |  | 36.96057 | 34.72174
10759 | 2018-07-25 07:15 | 847390.7 | 720.0031 | 14 | 82 | 3.599711 | 1.500048 | 0.2999921 | 1.716543e-05 | 1.028704 | 3.427458e-05 |  |  | 0.000161171 |  | 36.72411 | 34.6778
10760 | 2018-07-25 07:17 | 847510.7 | 840.0087 | 14 | 82 | 3.616523 | 1.500031 | 0.3499955 | 1.716543e-05 | 1.209123 | 3.427458e-05 |  |  | 0.0001459122 |  | 36.44568 | 34.68533
10761 | 2018-07-25 07:19 | 847630.7 | 960.0019 | 14 | 82 | 3.633976 | 1.500015 | 0.3999866 | 1.716543e-05 | 1.390347 | 3.427458e-05 |  |  | 0.0001554489 |  | 36.33743 | 34.64535
10762 | 2018-07-25 07:21 | 847750.7 | 1080.0067 | 14 | 82 | 3.654706 | 1.500051 | 0.4499921 | 1.716543e-05 | 1.572567 | 3.427458e-05 |  |  | 0.0001964569 |  | 36.16679 | 34.63247
10763 | 2018-07-25 07:23 | 847870.7 | 1200.0015 | 14 | 82 | 3.677229 | 1.500027 | 0.499995 | 1.716543e-05 | 1.75588 | 3.427458e-05 |  |  | 0.0001850128 |  | 36.069 | 34.68764
10764 | 2018-07-25 07:25 | 847990.7 | 1320.0067 | 14 | 82 | 3.698887 | 1.500025 | 0.5499928 | 1.716543e-05 | 1.940276 | 3.427458e-05 |  |  | 0.000164032 |  | 35.94465 | 34.67759
10765 | 2018-07-25 07:27 | 848110.7 | 1440.0029 | 14 | 82 | 3.71799 | 1.500019 | 0.5999934 | 1.716543e-05 | 2.125723 | 3.427458e-05 |  |  | 0.000210762 |  | 35.90552 | 34.71172
10766 | 2018-07-25 07:29 | 848230.7 | 1560.0025 | 14 | 82 | 3.733763 | 1.499998 | 0.6499919 | 1.716543e-05 | 2.312023 | 3.427458e-05 |  |  | 0.000120163 |  | 35.78878 | 34.65392
10767 | 2018-07-25 07:31 | 848350.7 | 1680.0011 | 14 | 82 | 3.746336 | 1.500027 | 0.6999933 | 1.716543e-05 | 2.499041 | 3.427458e-05 |  |  | 0.0001077652 |  | 35.75617 | 34.60558
10768 | 2018-07-25 07:33 | 848470.7 | 1800.0065 | 14 | 82 | 3.758055 | 1.499996 | 0.7499928 | 1.716543e-05 | 2.686648 | 3.427458e-05 |  |  | 0.000128746 |  | 35.73332 | 34.58661
10769 | 2018-07-25 07:35 | 848590.7 | 1920.0048 | 14 | 82 | 3.77037 | 1.500008 | 0.8000018 | 1.716543e-05 | 2.874887 | 3.427458e-05 |  |  | 0.0001878738 |  | 35.82209 | 34.66723
10770 | 2018-07-25 07:37 | 848710.7 | 2040.0002 | 14 | 82 | 3.783684 | 1.500011 | 0.849997 | 1.716543e-05 | 3.063715 | 3.427458e-05 |  |  | 0.0001106262 |  | 35.93299 | 34.78132
10771 | 2018-07-25 07:39 | 848830.7 | 2160.0022 | 14 | 82 | 3.798336 | 1.500029 | 0.9000001 | 1.716543e-05 | 3.25327 | 3.427458e-05 |  |  | 0.0001726151 |  | 35.98565 | 34.66211
10772 | 2018-07-25 07:41 | 848950.7 | 2280.0075 | 14 | 82 | 3.814348 | 1.500011 | 0.9499916 | 1.716543e-05 | 3.443547 | 3.427458e-05 |  |  | 0.0001478195 |  | 36.10159 | 34.66093
10773 | 2018-07-25 07:43 | 849070.7 | 2400.0033 | 14 | 82 | 3.831926 | 1.500013 | 0.9999866 | 1.716543e-05 | 3.634678 | 3.427458e-05 |  |  | 0.0001659393 |  | 36.21753 | 34.63896
10774 | 2018-07-25 07:45 | 849190.7 | 2520.0023 | 14 | 82 | 3.850804 | 1.5 | 1.049989 | 1.716543e-05 | 3.826748 | 3.427458e-05 |  |  | 0.0001296997 |  | 36.2611 | 34.66587
10775 | 2018-07-25 07:47 | 849310.7 | 2640.0078 | 14 | 82 | 3.870646 | 1.499981 | 1.099984 | 1.716543e-05 | 4.019764 | 3.427458e-05 |  |  | 0.0001716614 |  | 36.33697 | 34.64483
10776 | 2018-07-25 07:49 | 849430.7 | 2760.0003 | 14 | 82 | 3.890894 | 1.499977 | 1.149991 | 1.716543e-05 | 4.213828 | 3.427458e-05 |  |  | 0.0001621246 |  | 36.37141 | 34.72481
10777 | 2018-07-25 07:51 | 849550.7 | 2880.0057 | 14 | 82 | 3.911037 | 1.499989 | 1.199986 | 1.716543e-05 | 4.408858 | 3.427458e-05 |  |  | 0.0001840591 |  | 36.47544 | 34.8215
10778 | 2018-07-25 07:53 | 849670.7 | 3000.0039 | 14 | 82 | 3.930423 | 1.49999 | 1.249976 | 1.716543e-05 | 4.604863 | 3.427458e-05 |  |  | 0.0001649857 |  | 36.5029 | 34.62618
10779 | 2018-07-25 07:55 | 849790.7 | 3120.002 | 14 | 82 | 3.948598 | 1.500015 | 1.299979 | 1.716543e-05 | 4.801854 | 3.427458e-05 |  |  | 0.0001211166 |  | 36.50172 | 34.6954
10780 | 2018-07-25 07:57 | 849910.7 | 3240.0025 | 14 | 82 | 3.965585 | 1.500013 | 1.349974 | 1.716543e-05 | 4.999696 | 3.427458e-05 |  |  | 0.0001096725 |  | 36.55268 | 34.68346
10781 | 2018-07-25 07:59 | 850030.7 | 3360.0054 | 14 | 82 | 3.981647 | 1.499985 | 1.399986 | 1.716543e-05 | 5.198427 | 3.427458e-05 |  |  | 0.0001096725 |  | 36.52848 | 34.76342
10782 | 2018-07-25 08:01 | 850150.7 | 3480.0046 | 14 | 82 | 3.997162 | 1.499968 | 1.449986 | 1.716543e-05 | 5.397901 | 3.427458e-05 |  |  | 0.0001173019 |  | 36.52315 | 34.70826
10783 | 2018-07-25 08:03 | 850270.7 | 3600.0049 | 14 | 82 | 4.012338 | 1.499966 | 1.499973 | 1.716543e-05 | 5.598086 | 3.427458e-05 |  |  | 0.0001459122 |  | 36.46521 | 34.76017
10784 | 2018-07-25 08:05 | 850390.7 | 3720.0072 | 14 | 82 | 4.027357 | 1.499975 | 1.549984 | 1.716543e-05 | 5.799123 | 3.427458e-05 |  |  | 9.918213e-05 |  | 36.42451 | 34.74802
10785 | 2018-07-25 08:07 | 850510.7 | 3840.0008 | 14 | 82 | 4.042425 | 1.500002 | 1.599974 | 1.716543e-05 | 6.000824 | 3.427458e-05 |  |  | 8.678436e-05 |  | 36.30954 | 34.65762
10786 | 2018-07-25 08:09 | 850630.7 | 3960.0009 | 14 | 82 | 4.058244 | 1.500013 | 1.649972 | 1.716543e-05 | 6.203331 | 3.427458e-05 |  |  | 0.0001497269 |  | 36.19548 | 34.73059
10787 | 2018-07-25 08:11 | 850750.7 | 4080.0023 | 14 | 82 | 4.075172 | 1.500015 | 1.69997 | 1.716543e-05 | 6.406652 | 3.427458e-05 |  |  | 9.536743e-05 |  | 36.17245 | 34.70838
10788 | 2018-07-25 08:13 | 850870.7 | 4200.0092 | 14 | 82 | 4.09356 | 1.500013 | 1.749969 | 1.716543e-05 | 6.610861 | 3.427458e-05 |  |  | 0.0001459122 |  | 36.15357 | 34.70975
10789 | 2018-07-25 08:15 | 850990.7 | 4320.001 | 14 | 82 | 4.113312 | 1.499956 | 1.799968 | 1.716543e-05 | 6.816023 | 3.427458e-05 |  |  | 0.0001726151 |  | 36.04997 | 34.72962
10790 | 2018-07-25 08:17 | 851110.7 | 4440.0025 | 14 | 82 | 4.134165 | 1.49999 | 1.849966 | 1.716543e-05 | 7.0222 | 3.427458e-05 |  |  | 0.000202179 |  | 36.13747 | 34.71981
10791 | 2018-07-25 08:19 | 851230.7 | 4560.0047 | 14 | 82 | 4.155216 | 1.499973 | 1.899967 | 1.716543e-05 | 7.229439 | 3.427458e-05 |  |  | 0.0002002716 |  | 36.07718 | 34.74823
10792 | 2018-07-25 08:21 | 851350.7 | 4680.0028 | 14 | 82 | 4.175456 | 1.500015 | 1.949964 | 1.716543e-05 | 7.437696 | 3.427458e-05 |  |  | 0.0001487732 |  | 35.9973 | 34.69593
10793 | 2018-07-25 08:23 | 851470.7 | 4800.0059 | 14 | 82 | 4.193562 | 1.500006 | 1.999967 | 1.716543e-05 | 7.646948 | 3.427458e-05 |  |  | 0.0001392365 |  | 36.02267 | 34.73838
10794 | 2018-07-25 08:24 | 851520.7 | 4850.0284 | 14 | 82 | 4.199997 | 1.500008 | 2.020808 | 1.716543e-05 | 7.734417 | 3.427458e-05 |  |  | 9.350828e-05 |  | 36.05179 | 34.77044
10795 | 2018-07-25 08:26 | 851640.8 | 120.0018 | 15 | 82 | 4.20051 | 1.360218 | 2.068327 | 1.716543e-05 | 7.934022 | 3.427458e-05 |  |  | -1.621246e-05 |  | 36.03084 | 34.78067
10796 | 2018-07-25 08:28 | 851760.8 | 240.0063 | 15 | 82 | 4.200496 | 1.270044 | 2.11209 | 1.716543e-05 | 8.117845 | 3.427458e-05 |  |  | -6.67572e-06 |  | 35.98005 | 34.76592
10797 | 2018-07-25 08:30 | 851880.8 | 360.0012 | 15 | 82 | 4.200463 | 1.193649 | 2.153126 | 1.716543e-05 | 8.290218 | 3.427458e-05 |  |  | -1.430511e-05 |  | 35.94046 | 34.65372
10798 | 2018-07-25 08:32 | 852000.8 | 480.0063 | 15 | 82 | 4.200465 | 1.119749 | 2.191684 | 1.716543e-05 | 8.452179 | 3.427458e-05 |  |  | -4.386902e-05 |  | 35.89853 | 34.67966
10799 | 2018-07-25 08:34 | 852120.8 | 600.0045 | 15 | 82 | 4.200461 | 1.044598 | 2.227757 | 1.716543e-05 | 8.603703 | 3.427458e-05 |  |  | -3.71933e-05 |  | 35.7748 | 34.62265
10800 | 2018-07-25 08:36 | 852240.8 | 720.0002 | 15 | 82 | 4.20047 | 0.9661446 | 2.261271 | 1.716543e-05 | 8.74448 | 3.427458e-05 |  |  | -3.147125e-05 |  | 35.66106 | 34.76119
10801 | 2018-07-25 08:38 | 852360.8 | 840.0057 | 15 | 82 | 4.200473 | 0.8844662 | 2.292127 | 1.716543e-05 | 8.874088 | 3.427458e-05 |  |  | 2.002716e-05 |  | 35.67947 | 34.71003
10802 | 2018-07-25 08:40 | 852480.8 | 960.0042 | 15 | 82 | 4.200482 | 0.8006439 | 2.320217 | 1.716543e-05 | 8.992079 | 3.427458e-05 |  |  | -9.536743e-06 |  | 35.59607 | 34.70272
10803 | 2018-07-25 08:42 | 852600.8 | 1080.0023 | 15 | 82 | 4.200497 | 0.7152786 | 2.345485 | 1.716543e-05 | 9.098218 | 3.427458e-05 |  |  | -1.907349e-05 |  | 35.54128 | 34.6597
10804 | 2018-07-25 08:44 | 852720.8 | 1200.0019 | 15 | 82 | 4.200502 | 0.6313725 | 2.367921 | 1.716543e-05 | 9.192459 | 3.427458e-05 |  |  | 1.621246e-05 |  | 35.48346 | 34.64568
10805 | 2018-07-25 08:46 | 852840.8 | 1320.0018 | 15 | 82 | 4.200469 | 0.5505028 | 2.38761 | 1.716543e-05 | 9.275163 | 3.427458e-05 |  |  | -2.002716e-05 |  | 35.34634 | 34.69077
10806 | 2018-07-25 08:48 | 852960.8 | 1440.004 | 15 | 82 | 4.200475 | 0.4751835 | 2.404686 | 1.716543e-05 | 9.346889 | 3.427458e-05 |  |  | -2.861023e-05 |  | 35.34238 | 34.7268
10807 | 2018-07-25 08:50 | 853080.8 | 1560.007 | 15 | 82 | 4.200439 | 0.4069042 | 2.419374 | 1.716543e-05 | 9.408585 | 3.427458e-05 |  |  | -2.098083e-05 |  | 35.22716 | 34.71066
10808 | 2018-07-25 08:52 | 853200.8 | 1680.0059 | 15 | 82 | 4.200453 | 0.3463688 | 2.431907 | 1.716543e-05 | 9.461231 | 3.427458e-05 |  |  | -1.716614e-05 |  | 35.13409 | 34.67842
10809 | 2018-07-25 08:54 | 853320.8 | 1800.0001 | 15 | 82 | 4.200446 | 0.2937069 | 2.44255 | 1.716543e-05 | 9.505935 | 3.427458e-05 |  |  | -2.002716e-05 |  | 35.0874 | 34.70302
10810 | 2018-07-25 08:54 | 853320.8 | 1800.0129 | 15 | 82 | 4.200449 | 0.2936993 | 2.442551 | 1.716543e-05 | 9.50594 | 3.427458e-05 |  |  | -2.00271e-05 |  | 35.08739 | 34.79113
10811 | 2018-07-25 09:04 | 853920.8 | 600.0022 | 16 | 82 | 4.160437 | 0 | 2.442551 | 1.716543e-05 | 9.50594 | 3.427458e-05 |  |  | -1.716614e-05 |  | 34.79057 | 34.71151
10812 | 2018-07-25 09:04 | 853920.8 | 600.0045 | 16 | 82 | 4.160437 | 0 | 2.442551 | 1.716543e-05 | 9.50594 | 3.427458e-05 |  |  | -1.716901e-05 |  | 34.79058 | 34.71153
10813 | 2018-07-25 09:06 | 854040.9 | 120.0065 | 17 | 82 | 3.873035 | -3.000076 | 2.442551 | 0.1 | 9.50594 | 0.3890652 |  |  | -0.000166893 |  | 35.24354 | 34.7454
10814 | 2018-07-25 09:08 | 854160.9 | 240.0004 | 17 | 82 | 3.856407 | -3.00008 | 2.442551 | 0.2000095 | 9.50594 | 0.7755308 |  |  | -0.0001211166 |  | 35.69909 | 34.71832
10815 | 2018-07-25 09:10 | 854280.9 | 360.0004 | 17 | 82 | 3.839506 | -3.000072 | 2.442551 | 0.3000062 | 9.50594 | 1.160347 |  |  | -0.0001296997 |  | 36.1547 | 34.7312
10816 | 2018-07-25 09:12 | 854400.9 | 480.0048 | 17 | 82 | 3.815965 | -3.000037 | 2.442551 | 0.3999954 | 9.50594 | 1.543147 |  |  | -0.0002479553 |  | 36.53454 | 34.77555
10817 | 2018-07-25 09:14 | 854520.9 | 600.002 | 17 | 82 | 3.784201 | -3.000078 | 2.442551 | 0.4999911 | 9.50594 | 1.923201 |  |  | -0.0003128052 |  | 36.85947 | 34.68743
10818 | 2018-07-25 09:16 | 854640.9 | 720.0013 | 17 | 82 | 3.747616 | -3.000093 | 2.442551 | 0.5999956 | 9.50594 | 2.299823 |  |  | -0.0003290176 |  | 37.17647 | 34.64096
10819 | 2018-07-25 09:18 | 854760.9 | 840.0019 | 17 | 82 | 3.712051 | -3.000106 | 2.442551 | 0.6999987 | 9.50594 | 2.67279 |  |  | -0.0002613068 |  | 37.40551 | 34.68229
10820 | 2018-07-25 09:20 | 854880.9 | 960.0055 | 17 | 82 | 3.680221 | -3.000126 | 2.442551 | 0.7999687 | 9.50594 | 3.042266 |  |  | -0.0002384186 |  | 37.49096 | 34.6734
10821 | 2018-07-25 09:22 | 855000.9 | 1080.0006 | 17 | 82 | 3.650548 | -3.000124 | 2.442551 | 0.8999916 | 9.50594 | 3.408885 |  |  | -0.0002317429 |  | 37.50352 | 34.72018
10822 | 2018-07-25 09:24 | 855120.9 | 1200.0055 | 17 | 82 | 3.619559 | -3.00012 | 2.442551 | 0.9999875 | 9.50594 | 3.772397 |  |  | -0.0003023148 |  | 37.61843 | 34.63582
10823 | 2018-07-25 09:26 | 855240.9 | 1320.0027 | 17 | 82 | 3.585078 | -3.000087 | 2.442551 | 1.099985 | 9.50594 | 4.132651 |  |  | -0.0002880096 |  | 37.64444 | 34.68743
10824 | 2018-07-25 09:28 | 855360.9 | 1440.0028 | 17 | 82 | 3.546913 | -3.00008 | 2.442551 | 1.199989 | 9.50594 | 4.489294 |  |  | -0.0003461838 |  | 37.64813 | 34.74259
10825 | 2018-07-25 09:30 | 855480.9 | 1560.0046 | 17 | 82 | 3.50649 | -3.000048 | 2.442551 | 1.299998 | 9.50594 | 4.842002 |  |  | -0.0003709793 |  | 37.59451 | 34.73441
10826 | 2018-07-25 09:32 | 855600.9 | 1680.0073 | 17 | 82 | 3.466817 | -3.000097 | 2.442551 | 1.399984 | 9.50594 | 5.190597 |  |  | -0.0003786087 |  | 37.48005 | 34.61312
10827 | 2018-07-25 09:34 | 855720.9 | 1800.0039 | 17 | 82 | 3.431059 | -3.000129 | 2.442551 | 1.500001 | 9.50594 | 5.535508 |  |  | -0.0002975464 |  | 37.51487 | 34.66639
10828 | 2018-07-25 09:36 | 855840.9 | 1920.003 | 17 | 82 | 3.399772 | -3.000093 | 2.442551 | 1.599997 | 9.50594 | 5.877004 |  |  | -0.0002479553 |  | 37.52973 | 34.68042
10829 | 2018-07-25 09:38 | 855960.9 | 2040.0029 | 17 | 82 | 3.3714 | -3.000068 | 2.442551 | 1.7 | 9.50594 | 6.215558 |  |  | -0.0002412796 |  | 37.58127 | 34.70031
10830 | 2018-07-25 09:40 | 856080.9 | 2160.0069 | 17 | 82 | 3.343491 | -3.000091 | 2.442551 | 1.800002 | 9.50594 | 6.551315 |  |  | -0.0002298355 |  | 37.81106 | 34.77859
10831 | 2018-07-25 09:42 | 856200.9 | 2280.0007 | 17 | 82 | 3.313308 | -3.000139 | 2.442551 | 1.899981 | 9.50594 | 6.884108 |  |  | -0.000244140625 |  | 38.01986 | 34.66145
10832 | 2018-07-25 09:44 | 856320.9 | 2400.0044 | 17 | 82 | 3.281657 | -3.000106 | 2.442551 | 1.999994 | 9.50594 | 7.213905 |  |  | -0.0002784729 |  | 38.31042 | 34.63229
10833 | 2018-07-25 09:46 | 856440.9 | 2520.0011 | 17 | 82 | 3.243029 | -3.000129 | 2.442551 | 2.099995 | 9.50594 | 7.540232 |  |  | -0.0004386902 |  | 38.50603 | 34.68951
10834 | 2018-07-25 09:48 | 856560.9 | 2640.0032 | 17 | 82 | 3.188534 | -3.000108 | 2.442551 | 2.2 | 9.50594 | 7.862052 |  |  | -0.0007009506 |  | 38.63161 | 34.68819
10835 | 2018-07-25 09:50 | 856680.9 | 2760.0017 | 17 | 82 | 3.051915 | -3.000136 | 2.442551 | 2.299987 | 9.50594 | 8.175174 |  |  | -0.001756668 |  | 38.97807 | 34.64722
10836 | 2018-07-25 09:52 | 856800.9 | 2880.0008 | 17 | 82 | 2.746314 | -3.000152 | 2.442551 | 2.399993 | 9.50594 | 8.467804 |  |  | -0.00537014 |  | 39.46654 | 34.69497
10837 | 2018-07-25 09:53 | 856850.6 | 2929.7331 | 17 | 82 | 1.999656 | -3.000101 | 2.442551 | 2.441453 | 9.50594 | 8.571063 |  |  | -0.003171893 |  | 39.81356 | 34.58768
10838 | 2018-07-25 09:53 | 856850.6 | 0.0064 | 18 | 83 | 1.997004 | -3.000154 | 0 | 2.249989e-06 | 0 | 4.494289e-06 |  |  | -0.003171049 |  | 39.81347 | 34.58787
10839 | 2018-07-25 09:55 | 856970.7 | 120.0038 | 14 | 83 | 3.258049 | 1.500086 | 0.0499936 | 1.60828e-05 | 0.1516892 | 3.211351e-05 |  |  | 0.002134323 |  | 39.22479 | 34.71466
10840 | 2018-07-25 09:57 | 857090.7 | 240.0059 | 14 | 83 | 3.429638 | 1.500071 | 0.09999343 | 1.60828e-05 | 0.3193546 | 3.211351e-05 |  |  | 0.001121521 |  | 38.22721 | 34.76626
10841 | 2018-07-25 09:59 | 857210.7 | 360.0021 | 14 | 83 | 3.517825 | 1.500057 | 0.1499941 | 1.60828e-05 | 0.4933181 | 3.211351e-05 |  |  | 0.0005121231 |  | 37.57666 | 34.69666
10842 | 2018-07-25 10:01 | 857330.7 | 480.0017 | 14 | 83 | 3.563605 | 1.500023 | 0.2000018 | 1.60828e-05 | 0.6705305 | 3.211351e-05 |  |  | 0.0001964569 |  | 37.1507 | 34.62162
10843 | 2018-07-25 10:03 | 857450.7 | 600.0059 | 14 | 83 | 3.582488 | 1.500027 | 0.2499942 | 1.60828e-05 | 0.8491771 | 3.211351e-05 |  |  | 0.0001134872 |  | 36.87597 | 34.5814
10844 | 2018-07-25 10:05 | 857570.7 | 720.0011 | 14 | 83 | 3.599755 | 1.500013 | 0.2999859 | 1.60828e-05 | 1.028706 | 3.211351e-05 |  |  | 0.0001420975 |  | 36.63552 | 34.58936
10845 | 2018-07-25 10:07 | 857690.7 | 840.0038 | 14 | 83 | 3.616612 | 1.500034 | 0.3499982 | 1.60828e-05 | 1.20916 | 3.211351e-05 |  |  | 0.0001592636 |  | 36.46104 | 34.70274
10846 | 2018-07-25 10:09 | 857810.7 | 960.0056 | 14 | 83 | 3.63404 | 1.500046 | 0.3999996 | 1.60828e-05 | 1.390423 | 3.211351e-05 |  |  | 0.0001754761 |  | 36.33142 | 34.71393
10847 | 2018-07-25 10:11 | 857930.7 | 1080.001 | 14 | 83 | 3.654711 | 1.500021 | 0.4499894 | 1.60828e-05 | 1.572589 | 3.211351e-05 |  |  | 0.0001840591 |  | 36.17475 | 34.71677
10848 | 2018-07-25 10:13 | 858050.7 | 1200.0001 | 14 | 83 | 3.677277 | 1.50005 | 0.4999932 | 1.60828e-05 | 1.755908 | 3.211351e-05 |  |  | 0.0002145767 |  | 36.06321 | 34.70558
10849 | 2018-07-25 10:15 | 858170.7 | 1320.0066 | 14 | 83 | 3.698958 | 1.500002 | 0.5499898 | 1.60828e-05 | 1.940301 | 3.211351e-05 |  |  | 0.0001506805 |  | 35.99986 | 34.72074
10850 | 2018-07-25 10:17 | 858290.7 | 1440.0059 | 14 | 83 | 3.71802 | 1.500053 | 0.5999887 | 1.60828e-05 | 2.125742 | 3.211351e-05 |  |  | 0.0001106262 |  | 35.89969 | 34.75998
10851 | 2018-07-25 10:19 | 858410.7 | 1560.002 | 14 | 83 | 3.733818 | 1.500008 | 0.6499839 | 1.60828e-05 | 2.312031 | 3.211351e-05 |  |  | 0.000164032 |  | 35.82167 | 34.6999
10852 | 2018-07-25 10:21 | 858530.7 | 1680.0067 | 14 | 83 | 3.746305 | 1.500048 | 0.6999954 | 1.60828e-05 | 2.499087 | 3.211351e-05 |  |  | 1.621246e-05 |  | 35.79999 | 34.65648
10853 | 2018-07-25 10:23 | 858650.7 | 1800.0049 | 14 | 83 | 3.758054 | 1.500048 | 0.7499922 | 1.60828e-05 | 2.686684 | 3.211351e-05 |  |  | 7.820129e-05 |  | 35.78183 | 34.65551
10854 | 2018-07-25 10:25 | 858770.7 | 1920.0036 | 14 | 83 | 3.770354 | 1.500044 | 0.7999982 | 1.60828e-05 | 2.874912 | 3.211351e-05 |  |  | 0.0001173019 |  | 35.82888 | 34.70975
10855 | 2018-07-25 10:27 | 858890.7 | 2040.0014 | 14 | 83 | 3.783695 | 1.500013 | 0.8499866 | 1.60828e-05 | 3.063713 | 3.211351e-05 |  |  | 0.0001211166 |  | 35.88249 | 34.69175
10856 | 2018-07-25 10:29 | 859010.7 | 2160.0028 | 14 | 83 | 3.798321 | 1.500061 | 0.8999984 | 1.60828e-05 | 3.253303 | 3.211351e-05 |  |  | 0.0001468658 |  | 36.0234 | 34.70595
10857 | 2018-07-25 10:31 | 859130.7 | 2280.005 | 14 | 83 | 3.814374 | 1.49999 | 0.9499955 | 1.60828e-05 | 3.443604 | 3.211351e-05 |  |  | 0.0001249313 |  | 36.07115 | 34.70388
10858 | 2018-07-25 10:33 | 859250.7 | 2400.0031 | 14 | 83 | 3.831951 | 1.499992 | 0.9999949 | 1.60828e-05 | 3.634754 | 3.211351e-05 |  |  | 0.000164032 |  | 36.14726 | 34.68608
10859 | 2018-07-25 10:35 | 859370.7 | 2520.0014 | 14 | 83 | 3.850886 | 1.500002 | 1.049983 | 1.60828e-05 | 3.826775 | 3.211351e-05 |  |  | 0.0001831055 |  | 36.34115 | 34.73894
10860 | 2018-07-25 10:37 | 859490.7 | 2640.0054 | 14 | 83 | 3.870733 | 1.499985 | 1.099984 | 1.60828e-05 | 4.019817 | 3.211351e-05 |  |  | 0.0001840591 |  | 36.32278 | 34.72301
10861 | 2018-07-25 10:39 | 859610.7 | 2760.0057 | 14 | 83 | 3.890983 | 1.500006 | 1.149987 | 1.60828e-05 | 4.21387 | 3.211351e-05 |  |  | 0.0001964569 |  | 36.3896 | 34.65174
10862 | 2018-07-25 10:41 | 859730.7 | 2880.0015 | 14 | 83 | 3.91114 | 1.499985 | 1.199984 | 1.60828e-05 | 4.408915 | 3.211351e-05 |  |  | 0.0002365112 |  | 36.4445 | 34.71696
10863 | 2018-07-25 10:43 | 859850.7 | 3000.0021 | 14 | 83 | 3.930442 | 1.500002 | 1.249988 | 1.60828e-05 | 4.604973 | 3.211351e-05 |  |  | 0.0001392365 |  | 36.45941 | 34.73421
10864 | 2018-07-25 10:45 | 859970.7 | 3120.0051 | 14 | 83 | 3.948674 | 1.499981 | 1.299986 | 1.60828e-05 | 4.801949 | 3.211351e-05 |  |  | 0.0001678467 |  | 36.46384 | 34.76792
10865 | 2018-07-25 10:47 | 860090.7 | 3240.0016 | 14 | 83 | 3.96565 | 1.499977 | 1.349983 | 1.60828e-05 | 4.999798 | 3.211351e-05 |  |  | 0.000128746 |  | 36.53711 | 34.70879
10866 | 2018-07-25 10:49 | 860210.7 | 3360.0015 | 14 | 83 | 3.981737 | 1.499968 | 1.399967 | 1.60828e-05 | 5.198422 | 3.211351e-05 |  |  | 0.0001192093 |  | 36.552 | 34.80508
10867 | 2018-07-25 10:51 | 860330.7 | 3480.0011 | 14 | 83 | 3.997204 | 1.5 | 1.449981 | 1.60828e-05 | 5.397955 | 3.211351e-05 |  |  | 0.000125885 |  | 36.49386 | 34.82632
10868 | 2018-07-25 10:53 | 860450.7 | 3600.0018 | 14 | 83 | 4.012401 | 1.499979 | 1.499974 | 1.60828e-05 | 5.598168 | 3.211351e-05 |  |  | 0.0001125336 |  | 36.48638 | 34.74785
10869 | 2018-07-25 10:55 | 860570.7 | 3720.004 | 14 | 83 | 4.027365 | 1.499979 | 1.549975 | 1.60828e-05 | 5.799165 | 3.211351e-05 |  |  | 0.0001077652 |  | 36.36821 | 34.68775
10870 | 2018-07-25 10:57 | 860690.7 | 3840.0031 | 14 | 83 | 4.042493 | 1.500008 | 1.599971 | 1.60828e-05 | 6.000897 | 3.211351e-05 |  |  | 0.0001182556 |  | 36.24157 | 34.77494
10871 | 2018-07-25 10:59 | 860810.7 | 3960.0021 | 14 | 83 | 4.058294 | 1.499987 | 1.649973 | 1.60828e-05 | 6.20342 | 3.211351e-05 |  |  | 0.0001411438 |  | 36.17382 | 34.70084
10872 | 2018-07-25 11:01 | 860930.7 | 4080.0051 | 14 | 83 | 4.075307 | 1.49996 | 1.699964 | 1.60828e-05 | 6.406716 | 3.211351e-05 |  |  | 0.0001649857 |  | 36.16591 | 34.7158
10873 | 2018-07-25 11:03 | 861050.7 | 4200.0049 | 14 | 83 | 4.093666 | 1.499975 | 1.749969 | 1.60828e-05 | 6.610954 | 3.211351e-05 |  |  | 0.0001430511 |  | 36.12539 | 34.73914
10874 | 2018-07-25 11:05 | 861170.7 | 4320.0037 | 14 | 83 | 4.113426 | 1.499992 | 1.799963 | 1.60828e-05 | 6.816102 | 3.211351e-05 |  |  | 0.0001831055 |  | 36.18334 | 34.7539
10875 | 2018-07-25 11:07 | 861290.7 | 4440.0036 | 14 | 83 | 4.134243 | 1.500053 | 1.849953 | 1.60828e-05 | 7.022252 | 3.211351e-05 |  |  | 0.0002012253 |  | 36.08835 | 34.66577
10876 | 2018-07-25 11:09 | 861410.7 | 4560.0056 | 14 | 83 | 4.155253 | 1.499989 | 1.899953 | 1.60828e-05 | 7.22949 | 3.211351e-05 |  |  | 0.0001564026 |  | 36.03296 | 34.78498
10877 | 2018-07-25 11:11 | 861530.7 | 4680.0007 | 14 | 83 | 4.175555 | 1.500027 | 1.94996 | 1.60828e-05 | 7.437794 | 3.211351e-05 |  |  | 0.0002241135 |  | 36.00664 | 34.6993
10878 | 2018-07-25 11:13 | 861650.7 | 4800.0047 | 14 | 83 | 4.193645 | 1.500019 | 1.999959 | 1.60828e-05 | 7.647034 | 3.211351e-05 |  |  | 0.0001783371 |  | 36.03366 | 34.70347
10879 | 2018-07-25 11:14 | 861699.9 | 4849.1879 | 14 | 83 | 4.200006 | 1.500002 | 2.020451 | 1.60828e-05 | 7.733036 | 3.211351e-05 |  |  | 0.0001237286 |  | 36.073 | 34.66159
10880 | 2018-07-25 11:16 | 861819.9 | 120.0034 | 15 | 83 | 4.200483 | 1.36058 | 2.067979 | 1.60828e-05 | 7.932679 | 3.211351e-05 |  |  | -9.536743e-06 |  | 36.03181 | 34.67636
10881 | 2018-07-25 11:18 | 861939.9 | 240.0048 | 15 | 83 | 4.200498 | 1.270102 | 2.111753 | 1.60828e-05 | 8.116548 | 3.211351e-05 |  |  | 1.621246e-05 |  | 35.97266 | 34.73059
10882 | 2018-07-25 11:20 | 862059.9 | 360.0096 | 15 | 83 | 4.200477 | 1.193972 | 2.152802 | 1.60828e-05 | 8.288975 | 3.211351e-05 |  |  | 7.629395e-06 |  | 35.87483 | 34.63387
10883 | 2018-07-25 11:22 | 862179.9 | 480.0038 | 15 | 83 | 4.200462 | 1.119991 | 2.191363 | 1.60828e-05 | 8.450951 | 3.211351e-05 |  |  | 1.049042e-05 |  | 35.89787 | 34.74952
10884 | 2018-07-25 11:24 | 862299.9 | 600.0085 | 15 | 83 | 4.200433 | 1.044657 | 2.227439 | 1.60828e-05 | 8.602488 | 3.211351e-05 |  |  | 6.67572e-06 |  | 35.80679 | 34.68016
10885 | 2018-07-25 11:26 | 862419.9 | 720.0033 | 15 | 83 | 4.200487 | 0.9663601 | 2.26096 | 1.60828e-05 | 8.743293 | 3.211351e-05 |  |  | 1.907349e-06 |  | 35.7658 | 34.72621
10886 | 2018-07-25 11:28 | 862539.9 | 840.0072 | 15 | 83 | 4.200487 | 0.8847389 | 2.291819 | 1.60828e-05 | 8.872915 | 3.211351e-05 |  |  | 1.907349e-05 |  | 35.7229 | 34.6451
10887 | 2018-07-25 11:30 | 862659.9 | 960.0037 | 15 | 83 | 4.200455 | 0.8007965 | 2.319916 | 1.60828e-05 | 8.990934 | 3.211351e-05 |  |  | -1.907349e-05 |  | 35.58891 | 34.65985
10888 | 2018-07-25 11:32 | 862779.9 | 1080.0042 | 15 | 83 | 4.200467 | 0.7158241 | 2.345192 | 1.60828e-05 | 9.097108 | 3.211351e-05 |  |  | -2.574921e-05 |  | 35.57492 | 34.7601
10889 | 2018-07-25 11:34 | 862899.9 | 1200.0083 | 15 | 83 | 4.200441 | 0.6316414 | 2.367643 | 1.60828e-05 | 9.19141 | 3.211351e-05 |  |  | -1.907349e-05 |  | 35.5008 | 34.74494
10890 | 2018-07-25 11:36 | 863019.9 | 1320.0022 | 15 | 83 | 4.200502 | 0.5507736 | 2.387335 | 1.60828e-05 | 9.274128 | 3.211351e-05 |  |  | -9.536743e-06 |  | 35.41547 | 34.72087
10891 | 2018-07-25 11:38 | 863139.9 | 1440.0059 | 15 | 83 | 4.200496 | 0.4753761 | 2.404422 | 1.60828e-05 | 9.345901 | 3.211351e-05 |  |  | 2.288818e-05 |  | 35.34344 | 34.73396
10892 | 2018-07-25 11:40 | 863259.9 | 1560.0036 | 15 | 83 | 4.20048 | 0.4070911 | 2.419105 | 1.60828e-05 | 9.407578 | 3.211351e-05 |  |  | 3.623962e-05 |  | 35.2835 | 34.67216
10893 | 2018-07-25 11:42 | 863379.9 | 1680.0007 | 15 | 83 | 4.200468 | 0.346365 | 2.431643 | 1.60828e-05 | 9.460241 | 3.211351e-05 |  |  | 1.525879e-05 |  | 35.2387 | 34.78892
10894 | 2018-07-25 11:44 | 863499.9 | 1800.0006 | 15 | 83 | 4.200436 | 0.2939491 | 2.442293 | 1.60828e-05 | 9.504979 | 3.211351e-05 |  |  | -3.910065e-05 |  | 35.13112 | 34.67823
10895 | 2018-07-25 11:44 | 863499.9 | 1800.0069 | 15 | 83 | 4.200441 | 0.2939472 | 2.442294 | 1.60828e-05 | 9.504983 | 3.211351e-05 |  |  | -3.910155e-05 |  | 35.13112 | 34.67828
10896 | 2018-07-25 11:54 | 864099.9 | 600.0064 | 16 | 83 | 4.160433 | 0 | 2.442294 | 1.60828e-05 | 9.504983 | 3.211351e-05 |  |  | -0.0001249219 |  | 34.81671 | 34.62215
10897 | 2018-07-25 11:56 | 864220.1 | 120.0006 | 17 | 83 | 3.873197 | -3.000129 | 2.442294 | 0.100011 | 9.504983 | 0.3891276 |  |  | -0.0001420975 |  | 35.22863 | 34.70955
10898 | 2018-07-25 11:58 | 864340.1 | 240.0007 | 17 | 83 | 3.856542 | -3.000126 | 2.442294 | 0.1999981 | 9.504983 | 0.7755208 |  |  | -0.0001306534 |  | 35.71052 | 34.6684
10899 | 2018-07-25 12:00 | 864460.1 | 360.0053 | 17 | 83 | 3.839565 | -3.000085 | 2.442294 | 0.3000124 | 9.504983 | 1.160415 |  |  | -0.0001859665 |  | 36.15705 | 34.66747
10900 | 2018-07-25 12:02 | 864580.1 | 480.0028 | 17 | 83 | 3.816019 | -3.000062 | 2.442294 | 0.3999998 | 9.504983 | 1.543214 |  |  | -0.0002355576 |  | 36.5548 | 34.64412
10901 | 2018-07-25 12:04 | 864700.1 | 600.0032 | 17 | 83 | 3.784205 | -3.000078 | 2.442294 | 0.5000179 | 9.504983 | 1.923357 |  |  | -0.0003118515 |  | 36.85367 | 34.74364
10902 | 2018-07-25 12:06 | 864820.1 | 720.0003 | 17 | 83 | 3.747634 | -3.000045 | 2.442294 | 0.6000086 | 9.504983 | 2.29993 |  |  | -0.0003175735 |  | 37.11282 | 34.7177
10903 | 2018-07-25 12:08 | 864940.1 | 840.0011 | 17 | 83 | 3.712136 | -3.000057 | 2.442294 | 0.7000052 | 9.504983 | 2.672877 |  |  | -0.0002784729 |  | 37.32774 | 34.72074
10904 | 2018-07-25 12:10 | 865060.1 | 960.0028 | 17 | 83 | 3.68029 | -3.000068 | 2.442294 | 0.7999895 | 9.504983 | 3.04241 |  |  | -0.0002403259 |  | 37.44991 | 34.73225
10905 | 2018-07-25 12:12 | 865180.1 | 1080.001 | 17 | 83 | 3.650521 | -3.000057 | 2.442294 | 0.8999929 | 9.504983 | 3.408962 |  |  | -0.0002346039 |  | 37.51492 | 34.8166
10906 | 2018-07-25 12:14 | 865300.1 | 1200.0055 | 17 | 83 | 3.619606 | -3.000055 | 2.442294 | 0.9999933 | 9.504983 | 3.772492 |  |  | -0.0002861023 |  | 37.55764 | 34.76545
10907 | 2018-07-25 12:16 | 865420.1 | 1320.0021 | 17 | 83 | 3.585111 | -3.000074 | 2.442294 | 1.099999 | 9.504983 | 4.132777 |  |  | -0.0003271103 |  | 37.59829 | 34.69836
10908 | 2018-07-25 12:18 | 865540.1 | 1440.0004 | 17 | 83 | 3.546582 | -3.000133 | 2.442294 | 1.199973 | 9.504983 | 4.489298 |  |  | -0.0003108978 |  | 37.56832 | 34.67542
10909 | 2018-07-25 12:20 | 865660.1 | 1560.0008 | 17 | 83 | 3.506103 | -3.000072 | 2.442294 | 1.300005 | 9.504983 | 4.842054 |  |  | -0.0003767014 |  | 37.58226 | 34.74344
10910 | 2018-07-25 12:22 | 865780.1 | 1680.0045 | 17 | 83 | 3.466457 | -3.000113 | 2.442294 | 1.399985 | 9.504983 | 5.190591 |  |  | -0.0003356934 |  | 37.55671 | 34.67238
10911 | 2018-07-25 12:24 | 865900.1 | 1800.0025 | 17 | 83 | 3.430763 | -3.000101 | 2.442294 | 1.500003 | 9.504983 | 5.535477 |  |  | -0.0002832413 |  | 37.55138 | 34.74044
10912 | 2018-07-25 12:26 | 866020.1 | 1920.0061 | 17 | 83 | 3.399503 | -3.000083 | 2.442294 | 1.6 | 9.504983 | 5.876948 |  |  | -0.0002794266 |  | 37.53465 | 34.77663
10913 | 2018-07-25 12:28 | 866140.1 | 2040.0036 | 17 | 83 | 3.371204 | -3.000112 | 2.442294 | 1.699991 | 9.504983 | 6.215439 |  |  | -0.0002145767 |  | 37.64099 | 34.78952
10914 | 2018-07-25 12:30 | 866260.1 | 2160.0035 | 17 | 83 | 3.343284 | -3.00011 | 2.442294 | 1.800003 | 9.504983 | 6.551208 |  |  | -0.0002603531 |  | 37.77027 | 34.68754
10915 | 2018-07-25 12:32 | 866380.1 | 2280.007 | 17 | 83 | 3.313065 | -3.000154 | 2.442294 | 1.899981 | 9.504983 | 6.883977 |  |  | -0.0002737045 |  | 38.16415 | 34.69342
10916 | 2018-07-25 12:34 | 866500.1 | 2400.006 | 17 | 83 | 3.281441 | -3.000152 | 2.442294 | 1.999996 | 9.504983 | 7.213762 |  |  | -0.0002679825 |  | 38.32206 | 34.66443
10917 | 2018-07-25 12:36 | 866620.1 | 2520.0005 | 17 | 83 | 3.242721 | -3.000126 | 2.442294 | 2.099978 | 9.504983 | 7.54 |  |  | -0.000333786 |  | 38.47109 | 34.64035
10918 | 2018-07-25 12:38 | 866740.1 | 2640.0057 | 17 | 83 | 3.187943 | -3.000147 | 2.442294 | 2.199996 | 9.504983 | 7.861818 |  |  | -0.0006599426 |  | 38.61383 | 34.70119
10919 | 2018-07-25 12:40 | 866860.1 | 2760.0045 | 17 | 83 | 3.049899 | -3.000136 | 2.442294 | 2.299989 | 9.504983 | 8.174832 |  |  | -0.001801491 |  | 39.0885 | 34.69209
10920 | 2018-07-25 12:42 | 866980.1 | 2880.0028 | 17 | 83 | 2.739744 | -3.000126 | 2.442294 | 2.400012 | 9.504983 | 8.467198 |  |  | -0.005561829 |  | 39.56652 | 34.83743
10921 | 2018-07-25 12:42 | 867028.5 | 2928.4519 | 17 | 83 | 1.999261 | -3.000108 | 2.442294 | 2.440353 | 9.504983 | 8.567418 |  |  | -0.003351092 |  | 39.87994 | 34.76315
10922 | 2018-07-25 12:42 | 867028.5 | 0.0063 | 18 | 84 | 1.996571 | -3.000451 | 0 | 4.750713e-06 | 0 | 9.485136e-06 |  |  | -0.003350216 |  | 39.87984 | 34.76317
10923 | 2018-07-25 12:44 | 867148.6 | 120.0064 | 14 | 84 | 3.258017 | 1.499989 | 0.04998301 | 9.750991e-06 | 0.1516532 | 1.946712e-05 |  |  | 0.002126694 |  | 39.22383 | 34.71405
10924 | 2018-07-25 12:46 | 867268.6 | 240.0042 | 14 | 84 | 3.429599 | 1.500021 | 0.0999832 | 9.750991e-06 | 0.319316 | 1.946712e-05 |  |  | 0.001073837 |  | 38.23017 | 34.64886
10925 | 2018-07-25 12:48 | 867388.6 | 360.0042 | 14 | 84 | 3.517769 | 1.499985 | 0.1499969 | 9.750991e-06 | 0.4933228 | 1.946712e-05 |  |  | 0.0005159378 |  | 37.56428 | 34.72107
10926 | 2018-07-25 12:50 | 867508.6 | 480.0045 | 14 | 84 | 3.56359 | 1.500002 | 0.1999807 | 9.750991e-06 | 0.6704491 | 1.946712e-05 |  |  | 0.0002155304 |  | 37.18106 | 34.72524
10927 | 2018-07-25 12:52 | 867628.6 | 600.0021 | 14 | 84 | 3.582417 | 1.500032 | 0.2499795 | 9.750991e-06 | 0.8491158 | 1.946712e-05 |  |  | 0.0001220703125 |  | 36.88157 | 34.70651
10928 | 2018-07-25 12:54 | 867748.6 | 720.0011 | 14 | 84 | 3.599702 | 1.500048 | 0.2999822 | 9.750991e-06 | 1.028682 | 1.946712e-05 |  |  | 0.0001382828 |  | 36.62831 | 34.63504
10929 | 2018-07-25 12:56 | 867868.6 | 840.0056 | 14 | 84 | 3.616547 | 1.500013 | 0.3499901 | 9.750991e-06 | 1.209117 | 1.946712e-05 |  |  | 0.0001354218 |  | 36.51178 | 34.68016
10930 | 2018-07-25 12:58 | 867988.6 | 960.0006 | 14 | 84 | 3.633985 | 1.50001 | 0.399995 | 9.750991e-06 | 1.390391 | 1.946712e-05 |  |  | 0.0002088547 |  | 36.39639 | 34.69816
10931 | 2018-07-25 13:00 | 868108.6 | 1080.0068 | 14 | 84 | 3.654683 | 1.500019 | 0.4499883 | 9.750991e-06 | 1.572566 | 1.946712e-05 |  |  | 0.0001945496 |  | 36.21601 | 34.79403
10932 | 2018-07-25 13:02 | 868228.6 | 1200.0009 | 14 | 84 | 3.677198 | 1.500029 | 0.4999915 | 9.750991e-06 | 1.755881 | 1.946712e-05 |  |  | 0.0002164841 |  | 36.05045 | 34.77319
10933 | 2018-07-25 13:04 | 868348.6 | 1320.007 | 14 | 84 | 3.698912 | 1.500019 | 0.5499918 | 9.750991e-06 | 1.940286 | 1.946712e-05 |  |  | 0.000169754 |  | 35.91561 | 34.70935
10934 | 2018-07-25 13:06 | 868468.6 | 1440.0059 | 14 | 84 | 3.717949 | 1.499985 | 0.5999892 | 9.750991e-06 | 2.125719 | 1.946712e-05 |  |  | 0.0001344681 |  | 35.82309 | 34.70838
10935 | 2018-07-25 13:08 | 868588.6 | 1560.0026 | 14 | 84 | 3.733781 | 1.50001 | 0.649992 | 9.750991e-06 | 2.312033 | 1.946712e-05 |  |  | 0.0001602173 |  | 35.77905 | 34.71864
10936 | 2018-07-25 13:10 | 868708.6 | 1680.0056 | 14 | 84 | 3.746295 | 1.500002 | 0.6999804 | 9.750991e-06 | 2.499 | 1.946712e-05 |  |  | 0.0001049042 |  | 35.76855 | 34.63618
10937 | 2018-07-25 13:12 | 868828.6 | 1800.0015 | 14 | 84 | 3.757991 | 1.500002 | 0.7499786 | 9.750991e-06 | 2.6866 | 1.946712e-05 |  |  | 8.583069e-05 |  | 35.83427 | 34.82194
10938 | 2018-07-25 13:14 | 868948.6 | 1920.0012 | 14 | 84 | 3.770323 | 1.500013 | 0.7999716 | 9.750991e-06 | 2.874779 | 1.946712e-05 |  |  | 0.0001220703125 |  | 35.88038 | 34.62329
10939 | 2018-07-25 13:16 | 869068.6 | 2040.0028 | 14 | 84 | 3.783682 | 1.499987 | 0.8499703 | 9.750991e-06 | 3.063619 | 1.946712e-05 |  |  | 0.0001211166 |  | 35.93023 | 34.6997
10940 | 2018-07-25 13:18 | 869188.6 | 2160.0048 | 14 | 84 | 3.798315 | 1.499975 | 0.8999791 | 9.750991e-06 | 3.253196 | 1.946712e-05 |  |  | 0.0001010895 |  | 36.01178 | 34.72147
10941 | 2018-07-25 13:20 | 869308.6 | 2280.0025 | 14 | 84 | 3.814413 | 1.499989 | 0.9499779 | 9.750991e-06 | 3.443503 | 1.946712e-05 |  |  | 0.0001420975 |  | 36.07393 | 34.67279
10942 | 2018-07-25 13:22 | 869428.6 | 2400.0045 | 14 | 84 | 3.831986 | 1.499996 | 0.9999788 | 9.750991e-06 | 3.63466 | 1.946712e-05 |  |  | 0.000164032 |  | 36.14193 | 34.74101
10943 | 2018-07-25 13:24 | 869548.6 | 2520.001 | 14 | 84 | 3.850851 | 1.499964 | 1.049971 | 9.750991e-06 | 3.826698 | 1.946712e-05 |  |  | 0.0001354218 |  | 36.26879 | 34.76699
10944 | 2018-07-25 13:26 | 869668.6 | 2640.0041 | 14 | 84 | 3.87078 | 1.499945 | 1.099966 | 9.750991e-06 | 4.019718 | 1.946712e-05 |  |  | 0.0001811981 |  | 36.33674 | 34.78101
10945 | 2018-07-25 13:28 | 869788.6 | 2760.0021 | 14 | 84 | 3.891019 | 1.49996 | 1.14996 | 9.750991e-06 | 4.213738 | 1.946712e-05 |  |  | 0.0001993179 |  | 36.38915 | 34.77003
10946 | 2018-07-25 13:30 | 869908.6 | 2880.0013 | 14 | 84 | 3.911129 | 1.499931 | 1.199966 | 9.750991e-06 | 4.408816 | 1.946712e-05 |  |  | 0.0001773834 |  | 36.46801 | 34.88807
10947 | 2018-07-25 13:32 | 870028.6 | 3000.0055 | 14 | 84 | 3.930507 | 1.499983 | 1.249962 | 9.750991e-06 | 4.604847 | 1.946712e-05 |  |  | 0.0001802444 |  | 36.51761 | 34.69363
10948 | 2018-07-25 13:34 | 870148.6 | 3120.0047 | 14 | 84 | 3.9487 | 1.49999 | 1.299961 | 9.750991e-06 | 4.801829 | 1.946712e-05 |  |  | 0.0001449585 |  | 36.50967 | 34.78668
10949 | 2018-07-25 13:36 | 870268.6 | 3240.0025 | 14 | 84 | 3.965674 | 1.499966 | 1.34995 | 9.750991e-06 | 4.999648 | 1.946712e-05 |  |  | 0.0001592636 |  | 36.4953 | 34.77643
10950 | 2018-07-25 13:38 | 870388.6 | 3360.0028 | 14 | 84 | 3.981736 | 1.499973 | 1.39995 | 9.750991e-06 | 5.198338 | 1.946712e-05 |  |  | 8.106232e-05 |  | 36.51414 | 34.75235
10951 | 2018-07-25 13:40 | 870508.6 | 3480.0025 | 14 | 84 | 3.9972 | 1.500021 | 1.449952 | 9.750991e-06 | 5.397822 | 1.946712e-05 |  |  | 0.0001316071 |  | 36.46737 | 34.70383
10952 | 2018-07-25 13:42 | 870628.6 | 3600.0007 | 14 | 84 | 4.012446 | 1.499989 | 1.499944 | 9.750991e-06 | 5.598032 | 1.946712e-05 |  |  | 9.059906e-05 |  | 36.40872 | 34.69228
10953 | 2018-07-25 13:44 | 870748.6 | 3720.0028 | 14 | 84 | 4.027458 | 1.500027 | 1.54994 | 9.750991e-06 | 5.799013 | 1.946712e-05 |  |  | 0.0001096725 |  | 36.38239 | 34.68944
10954 | 2018-07-25 13:46 | 870868.6 | 3840.0002 | 14 | 84 | 4.042545 | 1.500042 | 1.599936 | 9.750991e-06 | 6.000743 | 1.946712e-05 |  |  | 0.0001716614 |  | 36.31933 | 34.74554
10955 | 2018-07-25 13:48 | 870988.6 | 3960.0057 | 14 | 84 | 4.058357 | 1.500027 | 1.649951 | 9.750991e-06 | 6.203321 | 1.946712e-05 |  |  | 0.0001401901 |  | 36.26347 | 34.77891
10956 | 2018-07-25 13:50 | 871108.6 | 4080.0054 | 14 | 84 | 4.075329 | 1.500011 | 1.699947 | 9.750991e-06 | 6.406641 | 1.946712e-05 |  |  | 0.0001621246 |  | 36.17548 | 34.73684
10957 | 2018-07-25 13:52 | 871228.6 | 4200.0046 | 14 | 84 | 4.093732 | 1.500021 | 1.749943 | 9.750991e-06 | 6.610845 | 1.946712e-05 |  |  | 0.0001726151 |  | 36.16151 | 34.79673
10958 | 2018-07-25 13:54 | 871348.6 | 4320.0044 | 14 | 84 | 4.113497 | 1.500029 | 1.79994 | 9.750991e-06 | 6.816008 | 1.946712e-05 |  |  | 0.0001726151 |  | 36.12144 | 34.73476
10959 | 2018-07-25 13:56 | 871468.6 | 4440.0016 | 14 | 84 | 4.134307 | 1.500038 | 1.849937 | 9.750991e-06 | 7.022186 | 1.946712e-05 |  |  | 0.0001726151 |  | 36.09373 | 34.67562
10960 | 2018-07-25 13:58 | 871588.6 | 4560.0007 | 14 | 84 | 4.155322 | 1.50001 | 1.899943 | 9.750991e-06 | 7.229452 | 1.946712e-05 |  |  | 0.0001583099 |  | 36.06349 | 34.81586
10961 | 2018-07-25 14:00 | 871708.6 | 4680.0053 | 14 | 84 | 4.175614 | 1.500011 | 1.949937 | 9.750991e-06 | 7.437706 | 1.946712e-05 |  |  | 0.0001773834 |  | 36.08257 | 34.72869
10962 | 2018-07-25 14:02 | 871828.6 | 4800.0066 | 14 | 84 | 4.193676 | 1.500027 | 1.999928 | 9.750991e-06 | 7.646913 | 1.946712e-05 |  |  | 0.000128746 |  | 36.08652 | 34.62405
10963 | 2018-07-25 14:03 | 871877.6 | 4849.0574 | 14 | 84 | 4.200005 | 1.500032 | 2.020381 | 9.750991e-06 | 7.732754 | 1.946712e-05 |  |  | 8.752171e-05 |  | 36.06512 | 34.75276
10964 | 2018-07-25 14:05 | 871997.6 | 120.0005 | 15 | 84 | 4.200316 | 1.358688 | 2.067834 | 9.750991e-06 | 7.93207 | 1.946712e-05 |  |  | -1.335144e-05 |  | 36.06556 | 34.73833
10965 | 2018-07-25 14:07 | 872117.6 | 240.0043 | 15 | 84 | 4.200329 | 1.268812 | 2.111549 | 9.750991e-06 | 8.115685 | 1.946712e-05 |  |  | 3.433228e-05 |  | 35.99526 | 34.69228
10966 | 2018-07-25 14:09 | 872237.6 | 360.0056 | 15 | 84 | 4.200346 | 1.19268 | 2.152549 | 9.750991e-06 | 8.287899 | 1.946712e-05 |  |  | 7.629395e-06 |  | 36.00061 | 34.76221
10967 | 2018-07-25 14:11 | 872357.6 | 480.0032 | 15 | 84 | 4.200334 | 1.118784 | 2.191067 | 9.750991e-06 | 8.449685 | 1.946712e-05 |  |  | 5.626678e-05 |  | 35.93469 | 34.69512
10968 | 2018-07-25 14:13 | 872477.6 | 600.0044 | 15 | 84 | 4.200308 | 1.044125 | 2.227111 | 9.750991e-06 | 8.601081 | 1.946712e-05 |  |  | 5.340576e-05 |  | 35.88274 | 34.74839
10969 | 2018-07-25 14:15 | 872597.6 | 720.0002 | 15 | 84 | 4.200358 | 0.9659233 | 2.260597 | 9.750991e-06 | 8.741735 | 1.946712e-05 |  |  | 6.29425e-05 |  | 35.80002 | 34.66707
10970 | 2018-07-25 14:17 | 872717.6 | 840.0038 | 15 | 84 | 4.200292 | 0.8836727 | 2.291426 | 9.750991e-06 | 8.871227 | 1.946712e-05 |  |  | 6.198883e-05 |  | 35.70193 | 34.67428
10971 | 2018-07-25 14:19 | 872837.6 | 960.0031 | 15 | 84 | 4.200299 | 0.7998371 | 2.319494 | 9.750991e-06 | 8.989121 | 1.946712e-05 |  |  | -4.768372e-05 |  | 35.63668 | 34.72203
10972 | 2018-07-25 14:21 | 872957.6 | 1080.002 | 15 | 84 | 4.200274 | 0.7142181 | 2.344739 | 9.750991e-06 | 9.095156 | 1.946712e-05 |  |  | 6.389618e-05 |  | 35.6127 | 34.67976
10973 | 2018-07-25 14:23 | 873077.6 | 1200.007 | 15 | 84 | 4.200308 | 0.6311321 | 2.367161 | 9.750991e-06 | 9.189338 | 1.946712e-05 |  |  | -1.335144e-05 |  | 35.4628 | 34.71576
10974 | 2018-07-25 14:25 | 873197.6 | 1320.0059 | 15 | 84 | 4.200358 | 0.5503159 | 2.386834 | 9.750991e-06 | 9.271969 | 1.946712e-05 |  |  | 8.773804e-05 |  | 35.40051 | 34.74494
10975 | 2018-07-25 14:27 | 873317.6 | 1440.0034 | 15 | 84 | 4.200367 | 0.4754505 | 2.403898 | 9.750991e-06 | 9.343643 | 1.946712e-05 |  |  | 9.155273e-05 |  | 35.21743 | 34.72014
10976 | 2018-07-25 14:29 | 873437.6 | 1560.0039 | 15 | 84 | 4.200328 | 0.407011 | 2.418576 | 9.750991e-06 | 9.405297 | 1.946712e-05 |  |  | 3.623962e-05 |  | 35.17191 | 34.6976
10977 | 2018-07-25 14:31 | 873557.6 | 1680.0006 | 15 | 84 | 4.200262 | 0.3458519 | 2.431105 | 9.750991e-06 | 9.457921 | 1.946712e-05 |  |  | -9.632111e-05 |  | 35.14832 | 34.75203
10978 | 2018-07-25 14:33 | 873677.6 | 1800.0032 | 15 | 84 | 4.200301 | 0.293623 | 2.441751 | 9.750991e-06 | 9.502637 | 1.946712e-05 |  |  | 3.623962e-05 |  | 35.09047 | 34.73026
10979 | 2018-07-25 14:33 | 873677.7 | 1800.013 | 15 | 84 | 4.200287 | 0.2936287 | 2.441752 | 9.750991e-06 | 9.502642 | 1.946712e-05 |  |  | 3.623914e-05 |  | 35.09047 | 34.68681
10980 | 2018-07-25 14:43 | 874277.7 | 600.0013 | 16 | 84 | 4.160273 | 0 | 2.441752 | 9.750991e-06 | 9.502642 | 1.946712e-05 |  |  | 6.67572e-06 |  | 34.75596 | 34.76381
10981 | 2018-07-25 14:43 | 874277.7 | 600.0085 | 16 | 84 | 4.160275 | 0 | 2.441752 | 9.750991e-06 | 9.502642 | 1.946712e-05 |  |  | 6.666916e-06 |  | 34.75599 | 34.76896
10982 | 2018-07-25 14:45 | 874397.8 | 120.0014 | 17 | 84 | 3.873064 | -3.000072 | 2.441752 | 0.09999135 | 9.502642 | 0.389039 |  |  | -0.0001401901 |  | 35.18797 | 34.69883
10983 | 2018-07-25 14:47 | 874517.8 | 240.0069 | 17 | 84 | 3.856383 | -3.000085 | 2.441752 | 0.2000015 | 9.502642 | 0.7755066 |  |  | -0.0001182556 |  | 35.71168 | 34.65444
10984 | 2018-07-25 14:49 | 874637.8 | 360.0058 | 17 | 84 | 3.839394 | -3.000085 | 2.441752 | 0.3000045 | 9.502642 | 1.160344 |  |  | -0.0001840591 |  | 36.10488 | 34.67548
10985 | 2018-07-25 14:51 | 874757.8 | 480.0041 | 17 | 84 | 3.815891 | -3.000095 | 2.441752 | 0.3999895 | 9.502642 | 1.543119 |  |  | -0.0002250671 |  | 36.4431 | 34.55793
10986 | 2018-07-25 14:53 | 874877.8 | 600.0039 | 17 | 84 | 3.784055 | -3.000116 | 2.441752 | 0.4999993 | 9.502642 | 1.923216 |  |  | -0.0003137589 |  | 36.87572 | 34.70923
10987 | 2018-07-25 14:55 | 874997.8 | 720.0028 | 17 | 84 | 3.747546 | -3.00012 | 2.441752 | 0.6000004 | 9.502642 | 2.299816 |  |  | -0.0003461838 |  | 37.11932 | 34.7475
10988 | 2018-07-25 14:57 | 875117.8 | 840.0003 | 17 | 84 | 3.71203 | -3.000126 | 2.441752 | 0.7000042 | 9.502642 | 2.67278 |  |  | -0.0003271103 |  | 37.28451 | 34.82881
10989 | 2018-07-25 14:59 | 875237.8 | 960.0056 | 17 | 84 | 3.680183 | -3.000143 | 2.441752 | 0.8000075 | 9.502642 | 3.042377 |  |  | -0.0002851486 |  | 37.41689 | 34.73026
10990 | 2018-07-25 15:01 | 875357.8 | 1080.0029 | 17 | 84 | 3.650499 | -3.00011 | 2.441752 | 0.8999993 | 9.502642 | 3.408879 |  |  | -0.0002660751 |  | 37.48958 | 34.6599
10991 | 2018-07-25 15:03 | 875477.8 | 1200.0071 | 17 | 84 | 3.61951 | -3.000095 | 2.441752 | 1.000002 | 9.502642 | 3.772413 |  |  | -0.0003042221 |  | 37.60126 | 34.7331
10992 | 2018-07-25 15:05 | 875597.8 | 1320.0049 | 17 | 84 | 3.584996 | -3.000131 | 2.441752 | 1.099986 | 9.502642 | 4.132613 |  |  | -0.0003204346 |  | 37.56016 | 34.72301
10993 | 2018-07-25 15:07 | 875717.8 | 1440.0027 | 17 | 84 | 3.546844 | -3.000118 | 2.441752 | 1.199984 | 9.502642 | 4.489223 |  |  | -0.0003175735 |  | 37.6008 | 34.64514
10994 | 2018-07-25 15:09 | 875837.8 | 1560.0022 | 17 | 84 | 3.506394 | -3.000157 | 2.441752 | 1.300005 | 9.502642 | 4.841968 |  |  | -0.0002937317 |  | 37.56506 | 34.69614
10995 | 2018-07-25 15:11 | 875957.8 | 1680.0051 | 17 | 84 | 3.466676 | -3.000145 | 2.441752 | 1.399998 | 9.502642 | 5.190574 |  |  | -0.0003051758 |  | 37.48656 | 34.66452
10996 | 2018-07-25 15:13 | 876077.8 | 1800.0014 | 17 | 84 | 3.430977 | -3.000113 | 2.441752 | 1.499995 | 9.502642 | 5.535406 |  |  | -0.0002613068 |  | 37.52165 | 34.7515
10997 | 2018-07-25 15:15 | 876197.8 | 1920.0022 | 17 | 84 | 3.399744 | -3.000108 | 2.441752 | 1.599985 | 9.502642 | 5.876873 |  |  | -0.0002202988 |  | 37.54462 | 34.75033
10998 | 2018-07-25 15:17 | 876317.8 | 2040.0044 | 17 | 84 | 3.371353 | -3.000152 | 2.441752 | 1.700012 | 9.502642 | 6.215503 |  |  | -0.0002279282 |  | 37.58036 | 34.68325
10999 | 2018-07-25 15:19 | 876437.8 | 2160.0045 | 17 | 84 | 3.343426 | -3.000152 | 2.441752 | 1.799994 | 9.502642 | 6.551189 |  |  | -0.0003128052 |  | 37.82521 | 34.6713
11000 | 2018-07-25 15:21 | 876557.8 | 2280.0056 | 17 | 84 | 3.313251 | -3.000154 | 2.441752 | 1.900001 | 9.502642 | 6.884075 |  |  | -0.0002975464 |  | 38.11448 | 34.71548
11001 | 2018-07-25 15:23 | 876677.8 | 2400.0064 | 17 | 84 | 3.281622 | -3.000149 | 2.441752 | 2.000007 | 9.502642 | 7.213849 |  |  | -0.0002746582 |  | 38.38574 | 34.69821
11002 | 2018-07-25 15:25 | 876797.8 | 2520.0034 | 17 | 84 | 3.242927 | -3.000147 | 2.441752 | 2.099998 | 9.502642 | 7.540139 |  |  | -0.0003662109375 |  | 38.40453 | 34.74239
11003 | 2018-07-25 15:27 | 876917.8 | 2640.0061 | 17 | 84 | 3.188262 | -3.000141 | 2.441752 | 2.200016 | 9.502642 | 7.861981 |  |  | -0.0006513596 |  | 38.59823 | 34.62946
11004 | 2018-07-25 15:29 | 877037.8 | 2760.0031 | 17 | 84 | 3.050622 | -3.000133 | 2.441752 | 2.300009 | 9.502642 | 8.175047 |  |  | -0.001796722 |  | 39.08432 | 34.73026
11005 | 2018-07-25 15:31 | 877157.8 | 2880.0002 | 17 | 84 | 2.741602 | -3.000139 | 2.441752 | 2.400023 | 9.502642 | 8.467484 |  |  | -0.005577087 |  | 39.51511 | 34.66387
11006 | 2018-07-25 15:32 | 877206.6 | 2928.7723 | 17 | 84 | 1.999334 | -3.000124 | 2.441752 | 2.440649 | 9.502642 | 8.568478 |  |  | -0.003348123 |  | 39.82949 | 34.75106
11007 | 2018-07-25 15:32 | 877206.6 | 0.0064 | 18 | 85 | 1.996673 | -2.999981 | 0 | 4.750251e-06 | 0 | 9.487131e-06 |  |  | -0.003347204 |  | 39.82939 | 34.75085
11008 | 2018-07-25 15:34 | 877326.6 | 120.0032 | 14 | 85 | 3.258016 | 1.500006 | 0.05000003 | 4.750251e-06 | 0.1517066 | 9.487131e-06 |  |  | 0.002138138 |  | 39.21601 | 34.74823
11009 | 2018-07-25 15:36 | 877446.6 | 240.0015 | 14 | 85 | 3.429607 | 1.499975 | 0.09998509 | 4.750251e-06 | 0.3193199 | 9.487131e-06 |  |  | 0.001105309 |  | 38.20821 | 34.64169
11010 | 2018-07-25 15:38 | 877566.6 | 360.0027 | 14 | 85 | 3.517787 | 1.500002 | 0.1499897 | 4.750251e-06 | 0.4932945 | 9.487131e-06 |  |  | 0.0005645752 |  | 37.55622 | 34.734
11011 | 2018-07-25 15:40 | 877686.6 | 480 | 14 | 85 | 3.563592 | 1.499998 | 0.1999798 | 4.750251e-06 | 0.6704425 | 9.487131e-06 |  |  | 0.0002450943 |  | 37.20994 | 34.67416
11012 | 2018-07-25 15:42 | 877806.6 | 600.0053 | 14 | 85 | 3.582394 | 1.499977 | 0.249987 | 4.750251e-06 | 0.8491379 | 9.487131e-06 |  |  | 0.000120163 |  | 36.93129 | 34.67928
11013 | 2018-07-25 15:44 | 877926.6 | 720.0054 | 14 | 85 | 3.599649 | 1.500019 | 0.2999882 | 4.750251e-06 | 1.028696 | 9.487131e-06 |  |  | 0.0001735687 |  | 36.64946 | 34.80194
11014 | 2018-07-25 15:46 | 878046.6 | 840.0017 | 14 | 85 | 3.61653 | 1.499985 | 0.349982 | 4.750251e-06 | 1.209079 | 9.487131e-06 |  |  | 0.0001821518 |  | 36.51221 | 34.77106
11015 | 2018-07-25 15:48 | 878166.6 | 960.0064 | 14 | 85 | 3.633938 | 1.500013 | 0.3999939 | 4.750251e-06 | 1.390377 | 9.487131e-06 |  |  | 0.0001859665 |  | 36.35653 | 34.75306
11016 | 2018-07-25 15:50 | 878286.6 | 1080.0054 | 14 | 85 | 3.654698 | 1.49999 | 0.4499802 | 4.750251e-06 | 1.572526 | 9.487131e-06 |  |  | 0.0001497269 |  | 36.20662 | 34.78205
11017 | 2018-07-25 15:52 | 878406.6 | 1200.0036 | 14 | 85 | 3.677189 | 1.499987 | 0.499981 | 4.750251e-06 | 1.75583 | 9.487131e-06 |  |  | 0.0002317429 |  | 36.06017 | 34.64369
11018 | 2018-07-25 15:54 | 878526.6 | 1320.0065 | 14 | 85 | 3.698931 | 1.500027 | 0.5499872 | 4.750251e-06 | 1.940257 | 9.487131e-06 |  |  | 0.0002183914 |  | 36.02338 | 34.70166
11019 | 2018-07-25 15:56 | 878646.6 | 1440.0032 | 14 | 85 | 3.717966 | 1.50001 | 0.5999769 | 4.750251e-06 | 2.125661 | 9.487131e-06 |  |  | 0.0001192093 |  | 35.94953 | 34.7608
11020 | 2018-07-25 15:58 | 878766.6 | 1560.003 | 14 | 85 | 3.733756 | 1.500029 | 0.6499807 | 4.750251e-06 | 2.311979 | 9.487131e-06 |  |  | 0.000123024 |  | 35.87734 | 34.78298
11021 | 2018-07-25 16:00 | 878886.6 | 1680.001 | 14 | 85 | 3.746291 | 1.499985 | 0.6999776 | 4.750251e-06 | 2.498978 | 9.487131e-06 |  |  | 8.583069e-05 |  | 35.86125 | 34.77389
11022 | 2018-07-25 16:02 | 879006.6 | 1800.0026 | 14 | 85 | 3.758009 | 1.499893 | 0.7499814 | 4.750251e-06 | 2.686599 | 9.487131e-06 |  |  | 8.487701e-05 |  | 35.85519 | 34.68557
11023 | 2018-07-25 16:04 | 879126.6 | 1920.0056 | 14 | 85 | 3.770321 | 1.499969 | 0.7999737 | 4.750251e-06 | 2.874774 | 9.487131e-06 |  |  | 0.0001440048 |  | 35.87035 | 34.77745
11024 | 2018-07-25 16:06 | 879246.6 | 2040.0023 | 14 | 85 | 3.783682 | 1.49995 | 0.849966 | 4.750251e-06 | 3.063591 | 9.487131e-06 |  |  | 0.0001716614 |  | 35.95095 | 34.74823
11025 | 2018-07-25 16:08 | 879366.6 | 2160.0027 | 14 | 85 | 3.798322 | 1.499933 | 0.8999641 | 4.750251e-06 | 3.253128 | 9.487131e-06 |  |  | 0.0001115799 |  | 35.98566 | 34.68913
11026 | 2018-07-25 16:10 | 879486.6 | 2280.0016 | 14 | 85 | 3.814407 | 1.500034 | 0.949966 | 4.750251e-06 | 3.443448 | 9.487131e-06 |  |  | 0.0001468658 |  | 36.11724 | 34.71811
11027 | 2018-07-25 16:12 | 879606.6 | 2400.0043 | 14 | 85 | 3.83203 | 1.499979 | 0.9999694 | 4.750251e-06 | 3.634617 | 9.487131e-06 |  |  | 0.0001487732 |  | 36.15683 | 34.63491
11028 | 2018-07-25 16:14 | 879726.6 | 2520.0054 | 14 | 85 | 3.850929 | 1.500006 | 1.049957 | 4.750251e-06 | 3.82664 | 9.487131e-06 |  |  | 0.0002155304 |  | 36.29581 | 34.75203
11029 | 2018-07-25 16:16 | 879846.6 | 2640.0077 | 14 | 85 | 3.870804 | 1.500031 | 1.099969 | 4.750251e-06 | 4.019727 | 9.487131e-06 |  |  | 0.0001583099 |  | 36.36611 | 34.70367
11030 | 2018-07-25 16:18 | 879966.6 | 2760.0074 | 14 | 85 | 3.891052 | 1.500034 | 1.149968 | 4.750251e-06 | 4.213769 | 9.487131e-06 |  |  | 0.0001688004 |  | 36.39311 | 34.76585
11031 | 2018-07-25 16:20 | 880086.6 | 2880.0024 | 14 | 85 | 3.911171 | 1.500011 | 1.199951 | 4.750251e-06 | 4.408762 | 9.487131e-06 |  |  | 0.000125885 |  | 36.46875 | 34.71352
11032 | 2018-07-25 16:22 | 880206.6 | 3000.0059 | 14 | 85 | 3.930624 | 1.500013 | 1.249951 | 4.750251e-06 | 4.604807 | 9.487131e-06 |  |  | 0.0001926422 |  | 36.47155 | 34.70254
11033 | 2018-07-25 16:24 | 880326.6 | 3120.0001 | 14 | 85 | 3.948763 | 1.500025 | 1.299955 | 4.750251e-06 | 4.801813 | 9.487131e-06 |  |  | 0.0001096725 |  | 36.47757 | 34.67562
11034 | 2018-07-25 16:26 | 880446.6 | 3240.0003 | 14 | 85 | 3.965735 | 1.500023 | 1.349961 | 4.750251e-06 | 4.999703 | 9.487131e-06 |  |  | 0.0001592636 |  | 36.50365 | 34.71048
11035 | 2018-07-25 16:28 | 880566.6 | 3360.0004 | 14 | 85 | 3.981771 | 1.500002 | 1.399954 | 4.750251e-06 | 5.198369 | 9.487131e-06 |  |  | 0.0001096725 |  | 36.55898 | 34.67562
11036 | 2018-07-25 16:30 | 880686.6 | 3480.0091 | 14 | 85 | 3.997287 | 1.500011 | 1.44996 | 4.750251e-06 | 5.397872 | 9.487131e-06 |  |  | 0.0001401901 |  | 36.46687 | 34.66253
11037 | 2018-07-25 16:32 | 880806.6 | 3600.0005 | 14 | 85 | 4.012471 | 1.499987 | 1.49996 | 4.750251e-06 | 5.598116 | 9.487131e-06 |  |  | 0.0001344681 |  | 36.48781 | 34.77871
11038 | 2018-07-25 16:34 | 880926.6 | 3720.0005 | 14 | 85 | 4.0275 | 1.499996 | 1.549952 | 4.750251e-06 | 5.799086 | 9.487131e-06 |  |  | 0.0001363754 |  | 36.41172 | 34.77453
11039 | 2018-07-25 16:36 | 881046.6 | 3840.0026 | 14 | 85 | 4.042552 | 1.499973 | 1.599956 | 4.750251e-06 | 6.000849 | 9.487131e-06 |  |  | 0.0001363754 |  | 36.32816 | 34.68223
11040 | 2018-07-25 16:38 | 881166.6 | 3960.0024 | 14 | 85 | 4.058386 | 1.499979 | 1.649954 | 4.750251e-06 | 6.203364 | 9.487131e-06 |  |  | 0.0001401901 |  | 36.2523 | 34.75446
11041 | 2018-07-25 16:40 | 881286.6 | 4080.0033 | 14 | 85 | 4.075386 | 1.499981 | 1.699945 | 4.750251e-06 | 6.406663 | 9.487131e-06 |  |  | 0.0001649857 |  | 36.21761 | 34.70955
11042 | 2018-07-25 16:42 | 881406.6 | 4200.0045 | 14 | 85 | 4.093762 | 1.499979 | 1.749949 | 4.750251e-06 | 6.610901 | 9.487131e-06 |  |  | 0.0001821518 |  | 36.12355 | 34.64527
11043 | 2018-07-25 16:44 | 881526.6 | 4320.0009 | 14 | 85 | 4.113554 | 1.499979 | 1.799936 | 4.750251e-06 | 6.816027 | 9.487131e-06 |  |  | 0.0001144409 |  | 36.12585 | 34.69269
11044 | 2018-07-25 16:46 | 881646.6 | 4440.0064 | 14 | 85 | 4.134419 | 1.499966 | 1.849942 | 4.750251e-06 | 7.022251 | 9.487131e-06 |  |  | 0.0001859665 |  | 36.09561 | 34.73059
11045 | 2018-07-25 16:48 | 881766.6 | 4560.0037 | 14 | 85 | 4.155419 | 1.499996 | 1.89994 | 4.750251e-06 | 7.229485 | 9.487131e-06 |  |  | 0.0001592636 |  | 36.0805 | 34.7357
11046 | 2018-07-25 16:50 | 881886.6 | 4680.0013 | 14 | 85 | 4.175677 | 1.499981 | 1.949937 | 4.750251e-06 | 7.437759 | 9.487131e-06 |  |  | 0.000169754 |  | 36.04764 | 34.7042
11047 | 2018-07-25 16:52 | 882006.6 | 4800.0057 | 14 | 85 | 4.193714 | 1.499977 | 1.999931 | 4.750251e-06 | 7.646978 | 9.487131e-06 |  |  | 0.0001296997 |  | 36.03555 | 34.69418
11048 | 2018-07-25 16:53 | 882055.3 | 4848.6581 | 14 | 85 | 4.200023 | 1.499983 | 2.020198 | 4.750251e-06 | 7.732039 | 9.487131e-06 |  |  | 9.449001e-05 |  | 36.06254 | 34.74554
11049 | 2018-07-25 16:55 | 882175.3 | 120.0011 | 15 | 85 | 4.200427 | 1.359425 | 2.067679 | 4.750251e-06 | 7.931481 | 9.487131e-06 |  |  | 7.629395e-06 |  | 36.02342 | 34.68998
11050 | 2018-07-25 16:57 | 882295.3 | 240.0018 | 15 | 85 | 4.200382 | 1.26906 | 2.111419 | 4.750251e-06 | 8.115206 | 9.487131e-06 |  |  | -1.907349e-05 |  | 35.90371 | 34.70631
11051 | 2018-07-25 16:59 | 882415.3 | 360.0032 | 15 | 85 | 4.200402 | 1.192837 | 2.15244 | 4.750251e-06 | 8.287511 | 9.487131e-06 |  |  | 2.002716e-05 |  | 35.91676 | 34.69492
11052 | 2018-07-25 17:01 | 882535.3 | 480.0086 | 15 | 85 | 4.200406 | 1.118763 | 2.190965 | 4.750251e-06 | 8.44933 | 9.487131e-06 |  |  | -5.340576e-05 |  | 35.83078 | 34.68717
11053 | 2018-07-25 17:03 | 882655.2 | 600.0003 | 15 | 85 | 4.200398 | 1.043362 | 2.227005 | 4.750251e-06 | 8.600714 | 9.487131e-06 |  |  | -3.33786e-05 |  | 35.69446 | 34.70198
11054 | 2018-07-25 17:05 | 882775.3 | 720.0042 | 15 | 85 | 4.200429 | 0.9648304 | 2.260484 | 4.750251e-06 | 8.741339 | 9.487131e-06 |  |  | 1.907349e-06 |  | 35.59444 | 34.69997
11055 | 2018-07-25 17:07 | 882895.3 | 840.0023 | 15 | 85 | 4.200377 | 0.8834 | 2.291296 | 4.750251e-06 | 8.87076 | 9.487131e-06 |  |  | -2.002716e-05 |  | 35.5187 | 34.65797
11056 | 2018-07-25 17:09 | 883015.3 | 960.0047 | 15 | 85 | 4.200381 | 0.7994041 | 2.319341 | 4.750251e-06 | 8.988564 | 9.487131e-06 |  |  | -1.239777e-05 |  | 35.45445 | 34.66139
11057 | 2018-07-25 17:11 | 883135.3 | 1080.0085 | 15 | 85 | 4.200416 | 0.714323 | 2.344577 | 4.750251e-06 | 9.094565 | 9.487131e-06 |  |  | 2.002716e-05 |  | 35.40866 | 34.57487
11058 | 2018-07-25 17:13 | 883255.3 | 1200.0013 | 15 | 85 | 4.200402 | 0.6303234 | 2.366986 | 4.750251e-06 | 9.188689 | 9.487131e-06 |  |  | -3.910065e-05 |  | 35.36275 | 34.67639
11059 | 2018-07-25 17:15 | 883375.2 | 1320.0001 | 15 | 85 | 4.200405 | 0.5497494 | 2.386639 | 4.750251e-06 | 9.27124 | 9.487131e-06 |  |  | 1.049042e-05 |  | 35.30047 | 34.65824
11060 | 2018-07-25 17:17 | 883495.3 | 1440.0021 | 15 | 85 | 4.200372 | 0.4743519 | 2.403693 | 4.750251e-06 | 9.342874 | 9.487131e-06 |  |  | -1.335144e-05 |  | 35.21393 | 34.65015
11061 | 2018-07-25 17:19 | 883615.3 | 1560.0005 | 15 | 85 | 4.200396 | 0.4063034 | 2.418358 | 4.750251e-06 | 9.404474 | 9.487131e-06 |  |  | 2.098083e-05 |  | 35.10823 | 34.79221
11062 | 2018-07-25 17:21 | 883735.3 | 1680.0034 | 15 | 85 | 4.200375 | 0.3459015 | 2.430877 | 4.750251e-06 | 9.457058 | 9.487131e-06 |  |  | -1.907349e-05 |  | 35.10905 | 34.63384
11063 | 2018-07-25 17:23 | 883855.3 | 1800.0053 | 15 | 85 | 4.200418 | 0.2933884 | 2.441512 | 4.750251e-06 | 9.501731 | 9.487131e-06 |  |  | -1.73252e-05 |  | 35.01498 | 34.66868
11064 | 2018-07-25 17:33 | 884455.3 | 600.005 | 16 | 85 | 4.160386 | 0 | 2.441512 | 4.750251e-06 | 9.501731 | 9.487131e-06 |  |  | -8.583069e-06 |  | 34.75493 | 34.72385
11065 | 2018-07-25 17:33 | 884455.3 | 600.0073 | 16 | 85 | 4.160393 | 0 | 2.441512 | 4.750251e-06 | 9.501731 | 9.487131e-06 |  |  | -8.586009e-06 |  | 34.75494 | 34.72384
11066 | 2018-07-25 17:35 | 884575.4 | 120.0006 | 17 | 85 | 3.873159 | -2.99986 | 2.441512 | 0.09998237 | 9.501731 | 0.3890248 |  |  | -0.0001621246 |  | 35.20303 | 34.72382
11067 | 2018-07-25 17:37 | 884695.4 | 240.0008 | 17 | 85 | 3.856515 | -2.999908 | 2.441512 | 0.1999742 | 9.501731 | 0.7754331 |  |  | -0.0001525879 |  | 35.64895 | 34.80091
11068 | 2018-07-25 17:39 | 884815.4 | 360.0047 | 17 | 85 | 3.839518 | -2.999887 | 2.441512 | 0.2999529 | 9.501731 | 1.16019 |  |  | -0.0001430511 |  | 36.11995 | 34.8
11069 | 2018-07-25 17:41 | 884935.4 | 480.0047 | 17 | 85 | 3.81599 | -2.999931 | 2.441512 | 0.3999676 | 9.501731 | 1.54309 |  |  | -0.0002679825 |  | 36.4916 | 34.79876
11070 | 2018-07-25 17:43 | 885055.4 | 600.0048 | 17 | 85 | 3.784193 | -2.999931 | 2.441512 | 0.4999659 | 9.501731 | 1.923157 |  |  | -0.0002889633 |  | 36.86566 | 34.8259
11071 | 2018-07-25 17:45 | 885175.4 | 720.0043 | 17 | 85 | 3.747634 | -2.999914 | 2.441512 | 0.5999689 | 9.501731 | 2.299776 |  |  | -0.0003223419 |  | 37.08552 | 34.78747
11072 | 2018-07-25 17:47 | 885295.4 | 840.0059 | 17 | 85 | 3.712138 | -2.999949 | 2.441512 | 0.6999617 | 9.501731 | 2.672711 |  |  | -0.0002679825 |  | 37.235 | 34.85639
11073 | 2018-07-25 17:49 | 885415.4 | 960.0038 | 17 | 85 | 3.680358 | -2.999898 | 2.441512 | 0.7999551 | 9.501731 | 3.042283 |  |  | -0.0003032684 |  | 37.4002 | 34.8186
11074 | 2018-07-25 17:51 | 885535.4 | 1080.0046 | 17 | 85 | 3.650612 | -2.999923 | 2.441512 | 0.8999442 | 9.501731 | 3.408787 |  |  | -0.0001955032 |  | 37.4612 | 34.80188
11075 | 2018-07-25 17:53 | 885655.4 | 1200.008 | 17 | 85 | 3.619633 | -2.999927 | 2.441512 | 0.9999501 | 9.501731 | 3.772343 |  |  | -0.0002861023 |  | 37.4994 | 34.74397
11076 | 2018-07-25 17:55 | 885775.4 | 1320.0052 | 17 | 85 | 3.58513 | -2.999944 | 2.441512 | 1.09994 | 9.501731 | 4.132575 |  |  | -0.0003099442 |  | 37.60545 | 34.80955
11077 | 2018-07-25 17:57 | 885895.4 | 1440.0066 | 17 | 85 | 3.54689 | -2.999921 | 2.441512 | 1.199933 | 9.501731 | 4.48918 |  |  | -0.0003213882 |  | 37.57615 | 34.83946
11078 | 2018-07-25 17:59 | 886015.4 | 1560.0026 | 17 | 85 | 3.506485 | -2.999939 | 2.441512 | 1.299932 | 9.501731 | 4.841851 |  |  | -0.0003662109375 |  | 37.54649 | 34.8267
11079 | 2018-07-25 18:01 | 886135.4 | 1680.0066 | 17 | 85 | 3.466758 | -2.999912 | 2.441512 | 1.399929 | 9.501731 | 5.190484 |  |  | -0.0003137589 |  | 37.57199 | 34.89925
11080 | 2018-07-25 18:03 | 886255.4 | 1800.0007 | 17 | 85 | 3.431012 | -2.999956 | 2.441512 | 1.499891 | 9.501731 | 5.535201 |  |  | -0.0002717972 |  | 37.53697 | 34.79229
11081 | 2018-07-25 18:05 | 886375.4 | 1920.0068 | 17 | 85 | 3.399788 | -2.999964 | 2.441512 | 1.599909 | 9.501731 | 5.876773 |  |  | -0.0002708435 |  | 37.49676 | 34.83353
11082 | 2018-07-25 18:07 | 886495.4 | 2040.0024 | 17 | 85 | 3.371418 | -2.999948 | 2.441512 | 1.699906 | 9.501731 | 6.215312 |  |  | -0.0002584457 |  | 37.5598 | 34.76465
11083 | 2018-07-25 18:09 | 886615.4 | 2160.0041 | 17 | 85 | 3.343503 | -2.99997 | 2.441512 | 1.799892 | 9.501731 | 6.551021 |  |  | -0.000248909 |  | 37.7776 | 34.75557
11084 | 2018-07-25 18:11 | 886735.4 | 2280.0068 | 17 | 85 | 3.313371 | -2.999956 | 2.441512 | 1.899884 | 9.501731 | 6.883859 |  |  | -0.0002574921 |  | 38.04423 | 34.78489
11085 | 2018-07-25 18:13 | 886855.4 | 2400.004 | 17 | 85 | 3.281685 | -2.999997 | 2.441512 | 1.999896 | 9.501731 | 7.213661 |  |  | -0.0002803802 |  | 38.3467 | 34.88369
11086 | 2018-07-25 18:15 | 886975.4 | 2520.0043 | 17 | 85 | 3.243009 | -2.999951 | 2.441512 | 2.099893 | 9.501731 | 7.539976 |  |  | -0.000377655 |  | 38.4371 | 34.92791
11087 | 2018-07-25 18:17 | 887095.4 | 2640.0067 | 17 | 85 | 3.188279 | -2.999923 | 2.441512 | 2.199881 | 9.501731 | 7.861725 |  |  | -0.0006408691 |  | 38.58827 | 34.77516
11088 | 2018-07-25 18:19 | 887215.4 | 2760.0039 | 17 | 85 | 3.050587 | -2.999972 | 2.441512 | 2.299876 | 9.501731 | 8.174796 |  |  | -0.001789093 |  | 38.97749 | 34.76305
11089 | 2018-07-25 18:21 | 887335.4 | 2880.0083 | 17 | 85 | 2.741028 | -2.999939 | 2.441512 | 2.399856 | 9.501731 | 8.467119 |  |  | -0.00540638 |  | 39.53706 | 34.9357
11090 | 2018-07-25 18:22 | 887384.1 | 2928.6388 | 17 | 85 | 1.999395 | -2.999916 | 2.441512 | 2.440413 | 9.501731 | 8.567917 |  |  | -0.003239753 |  | 39.93447 | 34.84299
11091 | 2018-07-25 18:22 | 887384.1 | 0.0063 | 18 | 86 | 1.996814 | -3.00006 | 0 | 2.166678e-06 | 0 | 4.327318e-06 |  |  | -0.003238862 |  | 39.9344 | 34.84256
11092 | 2018-07-25 18:24 | 887504.1 | 120.0017 | 14 | 86 | 3.258146 | 1.500071 | 0.04998331 | 1.849883e-05 | 0.1516575 | 3.693266e-05 |  |  | 0.002108574 |  | 39.49464 | 34.86021
11093 | 2018-07-25 18:26 | 887624.1 | 240.0046 | 14 | 86 | 3.429704 | 1.500074 | 0.09999851 | 1.849883e-05 | 0.319377 | 3.693266e-05 |  |  | 0.001091957 |  | 38.64905 | 35.0971
11094 | 2018-07-25 18:28 | 887744.1 | 360.0048 | 14 | 86 | 3.517912 | 1.500057 | 0.1499997 | 1.849883e-05 | 0.4933475 | 3.693266e-05 |  |  | 0.0005369186 |  | 37.94664 | 35.19783
11095 | 2018-07-25 18:30 | 887864.1 | 480.0023 | 14 | 86 | 3.563699 | 1.500061 | 0.1999905 | 1.849883e-05 | 0.6705053 | 3.693266e-05 |  |  | 0.0002384186 |  | 37.58846 | 35.13394
11096 | 2018-07-25 18:32 | 887984.1 | 600.0073 | 14 | 86 | 3.582522 | 1.500067 | 0.2499998 | 1.849883e-05 | 0.8492141 | 3.693266e-05 |  |  | 0.0001478195 |  | 37.29614 | 35.15838
11097 | 2018-07-25 18:34 | 888104.1 | 720.0037 | 14 | 86 | 3.599804 | 1.50005 | 0.2999981 | 1.849883e-05 | 1.028768 | 3.693266e-05 |  |  | 0.0001688004 |  | 36.99612 | 35.09954
11098 | 2018-07-25 18:36 | 888224.1 | 840.0049 | 14 | 86 | 3.616647 | 1.500118 | 0.349992 | 1.849883e-05 | 1.209157 | 3.693266e-05 |  |  | 0.0001296997 |  | 36.83526 | 35.07552
11099 | 2018-07-25 18:38 | 888344.1 | 960.0014 | 14 | 86 | 3.634047 | 1.500074 | 0.3999963 | 1.849883e-05 | 1.390432 | 3.693266e-05 |  |  | 0.0001544952 |  | 36.67798 | 35.04314
11100 | 2018-07-25 18:40 | 888464.1 | 1080.0018 | 14 | 86 | 3.654737 | 1.500069 | 0.4499979 | 1.849883e-05 | 1.57264 | 3.693266e-05 |  |  | 0.000169754 |  | 36.5552 | 35.08339
11101 | 2018-07-25 18:42 | 888584.1 | 1200.0072 | 14 | 86 | 3.677279 | 1.50005 | 0.5000039 | 1.849883e-05 | 1.755967 | 3.693266e-05 |  |  | 0.0001993179 |  | 36.36172 | 35.05764
11102 | 2018-07-25 18:44 | 888704.1 | 1320.0058 | 14 | 86 | 3.698988 | 1.500072 | 0.5499936 | 1.849883e-05 | 1.940334 | 3.693266e-05 |  |  | 0.0002202988 |  | 36.2874 | 35.07355
11103 | 2018-07-25 18:46 | 888824.1 | 1440.0066 | 14 | 86 | 3.717963 | 1.50005 | 0.6000012 | 1.849883e-05 | 2.125807 | 3.693266e-05 |  |  | 0.0001411438 |  | 36.19152 | 34.9558
11104 | 2018-07-25 18:48 | 888944.1 | 1560.0071 | 14 | 86 | 3.73376 | 1.500046 | 0.6500037 | 1.849883e-05 | 2.312121 | 3.693266e-05 |  |  | 0.0001058578 |  | 36.06774 | 35.06983
11105 | 2018-07-25 18:50 | 889064.1 | 1680.0031 | 14 | 86 | 3.746336 | 1.500034 | 0.6999983 | 1.849883e-05 | 2.499113 | 3.693266e-05 |  |  | 0.0001173019 |  | 35.85951 | 34.90628
11106 | 2018-07-25 18:52 | 889184.1 | 1800.0023 | 14 | 86 | 3.758097 | 1.500036 | 0.7500039 | 1.849883e-05 | 2.686743 | 3.693266e-05 |  |  | 9.918213e-05 |  | 35.64549 | 34.76733
11107 | 2018-07-25 18:54 | 889304.1 | 1920.0079 | 14 | 86 | 3.77039 | 1.500031 | 0.7999856 | 1.849883e-05 | 2.874882 | 3.693266e-05 |  |  | 0.0001029968 |  | 35.54352 | 34.58374
11108 | 2018-07-25 18:56 | 889424.1 | 2040.0058 | 14 | 86 | 3.783772 | 1.50005 | 0.8499866 | 1.849883e-05 | 3.063734 | 3.693266e-05 |  |  | 0.0001058578 |  | 35.64524 | 34.53219
11109 | 2018-07-25 18:58 | 889544.1 | 2160.0003 | 14 | 86 | 3.798407 | 1.500036 | 0.8999897 | 1.849883e-05 | 3.253296 | 3.693266e-05 |  |  | 9.727478e-05 |  | 35.80638 | 34.49962
11110 | 2018-07-25 19:00 | 889664.1 | 2280.0065 | 14 | 86 | 3.814525 | 1.500051 | 0.9499881 | 1.849883e-05 | 3.443607 | 3.693266e-05 |  |  | 0.000123024 |  | 35.93928 | 34.58392
11111 | 2018-07-25 19:02 | 889784.1 | 2400.0025 | 14 | 86 | 3.832127 | 1.49999 | 0.9999987 | 1.849883e-05 | 3.634807 | 3.693266e-05 |  |  | 0.0001497269 |  | 36.0968 | 34.61449
11112 | 2018-07-25 19:04 | 889904.1 | 2520.0056 | 14 | 86 | 3.851029 | 1.499954 | 1.049993 | 1.849883e-05 | 3.826859 | 3.693266e-05 |  |  | 0.0001897812 |  | 36.20198 | 34.68312
11113 | 2018-07-25 19:06 | 890024.1 | 2640.0012 | 14 | 86 | 3.870896 | 1.500004 | 1.099991 | 1.849883e-05 | 4.019895 | 3.693266e-05 |  |  | 0.000169754 |  | 36.21657 | 34.72728
11114 | 2018-07-25 19:08 | 890144.1 | 2760.0009 | 14 | 86 | 3.891131 | 1.499998 | 1.149991 | 1.849883e-05 | 4.213947 | 3.693266e-05 |  |  | 0.0001688004 |  | 36.34101 | 34.71988
11115 | 2018-07-25 19:10 | 890264.1 | 2880.0042 | 14 | 86 | 3.911315 | 1.499998 | 1.199992 | 1.849883e-05 | 4.409013 | 3.693266e-05 |  |  | 0.0001974106 |  | 36.30714 | 34.67142
11116 | 2018-07-25 19:12 | 890384.1 | 3000.0054 | 14 | 86 | 3.930706 | 1.500002 | 1.249993 | 1.849883e-05 | 4.605073 | 3.693266e-05 |  |  | 0.0001497269 |  | 36.3331 | 34.6619
11117 | 2018-07-25 19:14 | 890504.1 | 3120.0065 | 14 | 86 | 3.948867 | 1.499998 | 1.29999 | 1.849883e-05 | 4.802055 | 3.693266e-05 |  |  | 0.000161171 |  | 36.39072 | 34.68826
11118 | 2018-07-25 19:16 | 890624.1 | 3240.0045 | 14 | 86 | 3.965853 | 1.500015 | 1.34999 | 1.849883e-05 | 4.999927 | 3.693266e-05 |  |  | 0.0001583099 |  | 36.45081 | 34.73927
11119 | 2018-07-25 19:18 | 890744.1 | 3360.0003 | 14 | 86 | 3.981912 | 1.500038 | 1.399984 | 1.849883e-05 | 5.198603 | 3.693266e-05 |  |  | 0.0001325607 |  | 36.44806 | 34.65567
11120 | 2018-07-25 19:20 | 890864.1 | 3480.0041 | 14 | 86 | 3.99742 | 1.500008 | 1.449983 | 1.849883e-05 | 5.398084 | 3.693266e-05 |  |  | 0.0001554489 |  | 36.40802 | 34.6559
11121 | 2018-07-25 19:22 | 890984.1 | 3600.0053 | 14 | 86 | 4.012617 | 1.500048 | 1.499981 | 1.849883e-05 | 5.598327 | 3.693266e-05 |  |  | 8.678436e-05 |  | 36.36917 | 34.58875
11122 | 2018-07-25 19:24 | 891104.1 | 3720.0005 | 14 | 86 | 4.027608 | 1.500025 | 1.549978 | 1.849883e-05 | 5.79932 | 3.693266e-05 |  |  | 0.0001106262 |  | 36.29148 | 34.74026
11123 | 2018-07-25 19:26 | 891224.1 | 3840.0004 | 14 | 86 | 4.042721 | 1.500015 | 1.599976 | 1.849883e-05 | 6.001069 | 3.693266e-05 |  |  | 0.0001592636 |  | 36.2005 | 34.72773
11124 | 2018-07-25 19:28 | 891344.1 | 3960.0007 | 14 | 86 | 4.058564 | 1.500019 | 1.649975 | 1.849883e-05 | 6.203593 | 3.693266e-05 |  |  | 0.000120163 |  | 36.14008 | 34.69482
11125 | 2018-07-25 19:30 | 891464.1 | 4080.0043 | 14 | 86 | 4.075554 | 1.499992 | 1.699972 | 1.849883e-05 | 6.406926 | 3.693266e-05 |  |  | 0.0001602173 |  | 36.08944 | 34.68565
11126 | 2018-07-25 19:32 | 891584.1 | 4200.0034 | 14 | 86 | 4.093968 | 1.499985 | 1.749964 | 1.849883e-05 | 6.611126 | 3.693266e-05 |  |  | 0.0001583099 |  | 36.06947 | 34.74179
11127 | 2018-07-25 19:34 | 891704.1 | 4320.0064 | 14 | 86 | 4.113814 | 1.500008 | 1.799973 | 1.849883e-05 | 6.816352 | 3.693266e-05 |  |  | 0.0001573563 |  | 36.06282 | 34.70734
11128 | 2018-07-25 19:36 | 891824.1 | 4440.0046 | 14 | 86 | 4.134618 | 1.500053 | 1.849968 | 1.849883e-05 | 7.022542 | 3.693266e-05 |  |  | 0.000166893 |  | 36.04647 | 34.82139
11129 | 2018-07-25 19:38 | 891944.1 | 4560.0062 | 14 | 86 | 4.155661 | 1.500006 | 1.899957 | 1.849883e-05 | 7.229753 | 3.693266e-05 |  |  | 0.0001993179 |  | 35.9855 | 34.66132
11130 | 2018-07-25 19:40 | 892064.1 | 4680.003 | 14 | 86 | 4.175933 | 1.49999 | 1.949958 | 1.849883e-05 | 7.438056 | 3.693266e-05 |  |  | 0.0001754761 |  | 35.93726 | 34.73126
11131 | 2018-07-25 19:42 | 892184.1 | 4800.0018 | 14 | 86 | 4.193974 | 1.500038 | 1.999958 | 1.849883e-05 | 7.647315 | 3.693266e-05 |  |  | 0.0001268387 |  | 36.0966 | 34.66101
11132 | 2018-07-25 19:42 | 892230.6 | 4846.4757 | 14 | 86 | 4.200006 | 1.49999 | 2.019321 | 1.849883e-05 | 7.728584 | 3.693266e-05 |  |  | 9.729074e-05 |  | 36.20547 | 34.67409
11133 | 2018-07-25 19:44 | 892350.6 | 120.0003 | 15 | 86 | 4.200396 | 1.359356 | 2.066796 | 1.849883e-05 | 7.927994 | 3.693266e-05 |  |  | 2.098083e-05 |  | 36.31844 | 34.91553
11134 | 2018-07-25 19:46 | 892470.6 | 240.0047 | 15 | 86 | 4.200368 | 1.268671 | 2.11052 | 1.849883e-05 | 8.111654 | 3.693266e-05 |  |  | 1.907349e-06 |  | 36.34111 | 34.97412
11135 | 2018-07-25 19:48 | 892590.6 | 360.0033 | 15 | 86 | 4.200395 | 1.192415 | 2.15152 | 1.849883e-05 | 8.283868 | 3.693266e-05 |  |  | 3.528595e-05 |  | 36.3436 | 35.0971
11136 | 2018-07-25 19:50 | 892710.6 | 480.0038 | 15 | 86 | 4.200442 | 1.119051 | 2.190042 | 1.849883e-05 | 8.445675 | 3.693266e-05 |  |  | -1.621246e-05 |  | 36.18846 | 35.10626
11137 | 2018-07-25 19:52 | 892830.6 | 600.0007 | 15 | 86 | 4.200406 | 1.043592 | 2.226089 | 1.849883e-05 | 8.597085 | 3.693266e-05 |  |  | -1.049042e-05 |  | 36.12759 | 35.0523
11138 | 2018-07-25 19:54 | 892950.6 | 720.0015 | 15 | 86 | 4.200373 | 0.9651012 | 2.25958 | 1.849883e-05 | 8.737761 | 3.693266e-05 |  |  | 1.144409e-05 |  | 36.02569 | 35.08615
11139 | 2018-07-25 19:56 | 893070.6 | 840.0046 | 15 | 86 | 4.200408 | 0.8845692 | 2.29042 | 1.849883e-05 | 8.867301 | 3.693266e-05 |  |  | 4.196167e-05 |  | 35.94252 | 35.04527
11140 | 2018-07-25 19:58 | 893190.6 | 960.0022 | 15 | 86 | 4.200376 | 0.8008881 | 2.31851 | 1.849883e-05 | 8.985287 | 3.693266e-05 |  |  | -1.907349e-05 |  | 35.8215 | 35.01831
11141 | 2018-07-25 20:00 | 893310.6 | 1080.0018 | 15 | 86 | 4.200361 | 0.7159405 | 2.343787 | 1.849883e-05 | 9.091461 | 3.693266e-05 |  |  | 3.433228e-05 |  | 35.80865 | 34.93228
11142 | 2018-07-25 20:02 | 893430.6 | 1200.006 | 15 | 86 | 4.200353 | 0.6316395 | 2.366249 | 1.849883e-05 | 9.18581 | 3.693266e-05 |  |  | -1.621246e-05 |  | 35.66376 | 34.96676
11143 | 2018-07-25 20:04 | 893550.6 | 1320.0022 | 15 | 86 | 4.200395 | 0.5514126 | 2.385966 | 1.849883e-05 | 9.268631 | 3.693266e-05 |  |  | 8.392334e-05 |  | 35.32804 | 34.85957
11144 | 2018-07-25 20:06 | 893670.6 | 1440.0081 | 15 | 86 | 4.200378 | 0.4761086 | 2.403076 | 1.849883e-05 | 9.340501 | 3.693266e-05 |  |  | 1.430511e-05 |  | 35.07471 | 34.77219
11145 | 2018-07-25 20:08 | 893790.6 | 1560.0038 | 15 | 86 | 4.200386 | 0.4079895 | 2.417789 | 1.849883e-05 | 9.402297 | 3.693266e-05 |  |  | 7.629395e-06 |  | 34.90968 | 34.63063
11146 | 2018-07-25 20:10 | 893910.6 | 1680.0014 | 15 | 86 | 4.20037 | 0.3474197 | 2.430349 | 1.849883e-05 | 9.455053 | 3.693266e-05 |  |  | -5.722046e-06 |  | 34.85528 | 34.50595
11147 | 2018-07-25 20:12 | 894030.6 | 1800.0031 | 15 | 86 | 4.200366 | 0.294445 | 2.441024 | 1.849883e-05 | 9.499894 | 3.693266e-05 |  |  | -5.245242e-06 |  | 34.82235 | 34.52748
11148 | 2018-07-25 20:22 | 894630.7 | 600.006 | 16 | 86 | 4.160243 | 0 | 2.441024 | 1.849883e-05 | 9.499894 | 3.693266e-05 |  |  | -2.861023e-06 |  | 34.63992 | 34.58688
11149 | 2018-07-25 20:22 | 894630.7 | 600.0082 | 16 | 86 | 4.160243 | 0 | 2.441024 | 1.849883e-05 | 9.499894 | 3.693266e-05 |  |  | -2.864097e-06 |  | 34.63993 | 34.58697
11150 | 2018-07-25 20:24 | 894750.8 | 120.0078 | 17 | 86 | 3.873139 | -2.99987 | 2.441024 | 0.1000166 | 9.499894 | 0.3891264 |  |  | -0.0001707077 |  | 35.08151 | 34.6083
11151 | 2018-07-25 20:26 | 894870.8 | 240.0052 | 17 | 86 | 3.856528 | -2.999835 | 2.441024 | 0.1999994 | 9.499894 | 0.7754999 |  |  | -0.0001363754 |  | 35.58238 | 34.63331
11152 | 2018-07-25 20:28 | 894990.8 | 360.0069 | 17 | 86 | 3.839533 | -2.99984 | 2.441024 | 0.2999734 | 9.499894 | 1.160238 |  |  | -0.000166893 |  | 36.04607 | 34.67091
11153 | 2018-07-25 20:30 | 895110.8 | 480.0025 | 17 | 86 | 3.815893 | -2.999877 | 2.441024 | 0.3999726 | 9.499894 | 1.543077 |  |  | -0.0002565384 |  | 36.46263 | 34.70669
11154 | 2018-07-25 20:32 | 895230.8 | 600.0086 | 17 | 86 | 3.784138 | -2.999858 | 2.441024 | 0.4999696 | 9.499894 | 1.923132 |  |  | -0.0002794266 |  | 36.75904 | 34.72611
11155 | 2018-07-25 20:34 | 895350.8 | 720.0019 | 17 | 86 | 3.747591 | -2.999877 | 2.441024 | 0.5999765 | 9.499894 | 2.299759 |  |  | -0.0002861023 |  | 37.06413 | 34.78031
11156 | 2018-07-25 20:36 | 895470.8 | 840.0047 | 17 | 86 | 3.712076 | -2.99991 | 2.441024 | 0.6999666 | 9.499894 | 2.672678 |  |  | -0.0002994537 |  | 37.20538 | 34.68908
11157 | 2018-07-25 20:38 | 895590.8 | 960.0034 | 17 | 86 | 3.680257 | -2.9999 | 2.441024 | 0.7999614 | 9.499894 | 3.042248 |  |  | -0.0002613068 |  | 37.28175 | 34.72779
11158 | 2018-07-25 20:40 | 895710.8 | 1080.0082 | 17 | 86 | 3.650521 | -2.999887 | 2.441024 | 0.8999557 | 9.499894 | 3.408765 |  |  | -0.0002603531 |  | 37.32244 | 34.73964
11159 | 2018-07-25 20:42 | 895830.8 | 1200.0078 | 17 | 86 | 3.61955 | -2.999918 | 2.441024 | 0.9999467 | 9.499894 | 3.772259 |  |  | -0.0003023148 |  | 37.41735 | 34.74814
11160 | 2018-07-25 20:44 | 895950.8 | 1320.0061 | 17 | 86 | 3.584991 | -2.999886 | 2.441024 | 1.099936 | 9.499894 | 4.132482 |  |  | -0.0003089905 |  | 37.50315 | 34.74206
11161 | 2018-07-25 20:46 | 896070.8 | 1440.0057 | 17 | 86 | 3.546794 | -2.999858 | 2.441024 | 1.19992 | 9.499894 | 4.489042 |  |  | -0.0003614426 |  | 37.5565 | 34.69815
11162 | 2018-07-25 20:48 | 896190.8 | 1560.0061 | 17 | 86 | 3.506356 | -2.999951 | 2.441024 | 1.299919 | 9.499894 | 4.841705 |  |  | -0.0003547668 |  | 37.5011 | 34.80188
11163 | 2018-07-25 20:50 | 896310.8 | 1680.0029 | 17 | 86 | 3.466637 | -2.999902 | 2.441024 | 1.399928 | 9.499894 | 5.190361 |  |  | -0.0003328323 |  | 37.57854 | 34.79482
11164 | 2018-07-25 20:52 | 896430.8 | 1800.0002 | 17 | 86 | 3.43093 | -2.999865 | 2.441024 | 1.499895 | 9.499894 | 5.535087 |  |  | -0.000328064 |  | 37.75932 | 34.74179
11165 | 2018-07-25 20:54 | 896550.8 | 1920.0048 | 17 | 86 | 3.399679 | -2.999846 | 2.441024 | 1.599905 | 9.499894 | 5.876618 |  |  | -0.0002632141 |  | 37.94368 | 34.88383
11166 | 2018-07-25 20:56 | 896670.8 | 2040.0073 | 17 | 86 | 3.371332 | -3.000139 | 2.441024 | 1.699912 | 9.499894 | 6.215173 |  |  | -0.0002164841 |  | 38.05168 | 34.88688
11167 | 2018-07-25 20:58 | 896790.8 | 2160.0004 | 17 | 86 | 3.343365 | -3.000182 | 2.441024 | 1.79989 | 9.499894 | 6.55084 |  |  | -0.000248909 |  | 38.20518 | 35.14084
11168 | 2018-07-25 21:00 | 896910.8 | 2280.0003 | 17 | 86 | 3.313176 | -3.000133 | 2.441024 | 1.899884 | 9.499894 | 6.883674 |  |  | -0.0002508163 |  | 38.48915 | 35.1304
11169 | 2018-07-25 21:02 | 897030.8 | 2400.0037 | 17 | 86 | 3.281518 | -3.000095 | 2.441024 | 1.999902 | 9.499894 | 7.213482 |  |  | -0.000287056 |  | 38.6129 | 35.08902
11170 | 2018-07-25 21:04 | 897150.8 | 2520.0018 | 17 | 86 | 3.242857 | -3.000116 | 2.441024 | 2.099891 | 9.499894 | 7.539757 |  |  | -0.0003633499 |  | 38.72376 | 35.10166
11171 | 2018-07-25 21:06 | 897270.8 | 2640.0016 | 17 | 86 | 3.188053 | -3.000136 | 2.441024 | 2.199903 | 9.499894 | 7.861568 |  |  | -0.000667572 |  | 38.89444 | 35.02507
11172 | 2018-07-25 21:08 | 897390.8 | 2760.002 | 17 | 86 | 3.049779 | -3.000113 | 2.441024 | 2.299902 | 9.499894 | 8.174603 |  |  | -0.001799583 |  | 39.32207 | 35.03056
11173 | 2018-07-25 21:10 | 897510.8 | 2880.0067 | 17 | 86 | 2.738245 | -3.000099 | 2.441024 | 2.399888 | 9.499894 | 8.466817 |  |  | -0.005588531 |  | 39.75936 | 35.023
11174 | 2018-07-25 21:11 | 897558.8 | 2928.0816 | 17 | 86 | 1.999967 | -3.000103 | 2.441024 | 2.439965 | 9.499894 | 8.566316 |  |  | -0.00339296 |  | 40.0658 | 34.96788
11175 | 2018-07-25 21:11 | 897558.9 | 0.0079 | 18 | 87 | 1.996933 | -3.000326 | 0 | 2.249771e-06 | 0 | 4.494472e-06 |  |  | -0.003392014 |  | 40.06568 | 34.96794
11176 | 2018-07-25 21:13 | 897678.9 | 120.0028 | 14 | 87 | 3.25799 | 1.500061 | 0.05000084 | 2.249771e-06 | 0.1517073 | 4.494472e-06 |  |  | 0.0020895 |  | 39.40988 | 35.14415
11177 | 2018-07-25 21:15 | 897798.9 | 240.0014 | 14 | 87 | 3.429576 | 1.500057 | 0.09999802 | 2.249771e-06 | 0.3193613 | 4.494472e-06 |  |  | 0.001121521 |  | 38.49031 | 34.96689
11178 | 2018-07-25 21:17 | 897918.9 | 360.0003 | 14 | 87 | 3.517802 | 1.500025 | 0.1499987 | 2.249771e-06 | 0.4933235 | 4.494472e-06 |  |  | 0.0005636215 |  | 37.6264 | 34.96376
11179 | 2018-07-25 21:19 | 898038.9 | 480.0037 | 14 | 87 | 3.563628 | 1.500059 | 0.1999917 | 2.249771e-06 | 0.6704832 | 4.494472e-06 |  |  | 0.0002002716 |  | 37.15411 | 34.93129
11180 | 2018-07-25 21:21 | 898158.9 | 600.0036 | 14 | 87 | 3.582471 | 1.500036 | 0.2499903 | 2.249771e-06 | 0.8491505 | 4.494472e-06 |  |  | 0.000169754 |  | 36.75335 | 34.63723
11181 | 2018-07-25 21:23 | 898278.9 | 720.0035 | 14 | 87 | 3.599694 | 1.500061 | 0.2999996 | 2.249771e-06 | 1.028739 | 4.494472e-06 |  |  | 0.0001134872 |  | 36.53442 | 34.52443
11182 | 2018-07-25 21:25 | 898398.9 | 840.0061 | 14 | 87 | 3.616496 | 1.500059 | 0.3500049 | 2.249771e-06 | 1.209164 | 4.494472e-06 |  |  | 0.0001144409 |  | 36.3782 | 34.6
11183 | 2018-07-25 21:27 | 898518.9 | 960.0082 | 14 | 87 | 3.633984 | 1.500034 | 0.4000055 | 2.249771e-06 | 1.39042 | 4.494472e-06 |  |  | 0.0001764297 |  | 36.18081 | 34.53488
11184 | 2018-07-25 21:29 | 898638.9 | 1080.0045 | 14 | 87 | 3.654658 | 1.500036 | 0.4500002 | 2.249771e-06 | 1.572599 | 4.494472e-06 |  |  | 0.000169754 |  | 36.16124 | 34.55196
11185 | 2018-07-25 21:31 | 898758.9 | 1200.0005 | 14 | 87 | 3.677232 | 1.5 | 0.5000036 | 2.249771e-06 | 1.755914 | 4.494472e-06 |  |  | 0.0001916885 |  | 36.08895 | 34.56108
11186 | 2018-07-25 21:33 | 898878.9 | 1320.0021 | 14 | 87 | 3.698936 | 1.500021 | 0.5499999 | 2.249771e-06 | 1.940305 | 4.494472e-06 |  |  | 0.0001888275 |  | 35.93239 | 34.64641
11187 | 2018-07-25 21:35 | 898998.9 | 1440.0071 | 14 | 87 | 3.717986 | 1.500004 | 0.5999961 | 2.249771e-06 | 2.125735 | 4.494472e-06 |  |  | 8.773804e-05 |  | 35.89258 | 34.63896
11188 | 2018-07-25 21:37 | 899118.9 | 1560.0027 | 14 | 87 | 3.733778 | 1.499996 | 0.6499938 | 2.249771e-06 | 2.312032 | 4.494472e-06 |  |  | 0.0001392365 |  | 35.83555 | 34.7239
11189 | 2018-07-25 21:39 | 899238.9 | 1680.0022 | 14 | 87 | 3.746346 | 1.499954 | 0.699997 | 2.249771e-06 | 2.499058 | 4.494472e-06 |  |  | 9.441376e-05 |  | 35.81839 | 34.73296
11190 | 2018-07-25 21:41 | 899358.9 | 1800.0049 | 14 | 87 | 3.758104 | 1.499998 | 0.7499883 | 2.249771e-06 | 2.686636 | 4.494472e-06 |  |  | 0.0001010895 |  | 35.77116 | 34.63635
11191 | 2018-07-25 21:43 | 899478.9 | 1920.0017 | 14 | 87 | 3.770424 | 1.499998 | 0.7999825 | 2.249771e-06 | 2.874824 | 4.494472e-06 |  |  | 9.059906e-05 |  | 35.73586 | 34.73244
11192 | 2018-07-25 21:45 | 899598.9 | 2040.0021 | 14 | 87 | 3.783778 | 1.500004 | 0.84999 | 2.249771e-06 | 3.063701 | 4.494472e-06 |  |  | 0.0001087189 |  | 35.90387 | 34.76917
11193 | 2018-07-25 21:47 | 899718.9 | 2160.0051 | 14 | 87 | 3.798469 | 1.500008 | 0.8999947 | 2.249771e-06 | 3.25327 | 4.494472e-06 |  |  | 0.0001440048 |  | 35.98043 | 34.70813
11194 | 2018-07-25 21:49 | 899838.9 | 2280.001 | 14 | 87 | 3.814554 | 1.499979 | 0.9499917 | 2.249771e-06 | 3.443578 | 4.494472e-06 |  |  | 9.536743e-05 |  | 36.05579 | 34.7495
11195 | 2018-07-25 21:51 | 899958.9 | 2400.0004 | 14 | 87 | 3.832205 | 1.499996 | 0.9999861 | 2.249771e-06 | 3.63472 | 4.494472e-06 |  |  | 0.0001239777 |  | 36.14388 | 34.71499
11196 | 2018-07-25 21:53 | 900078.9 | 2520.0009 | 14 | 87 | 3.851155 | 1.500002 | 1.049978 | 2.249771e-06 | 3.826769 | 4.494472e-06 |  |  | 0.000207901 |  | 36.21104 | 34.76159
11197 | 2018-07-25 21:55 | 900198.9 | 2640.0073 | 14 | 87 | 3.871032 | 1.5 | 1.099983 | 2.249771e-06 | 4.019836 | 4.494472e-06 |  |  | 0.000202179 |  | 36.26482 | 34.78443
11198 | 2018-07-25 21:57 | 900318.9 | 2760.005 | 14 | 87 | 3.891269 | 1.500029 | 1.149975 | 2.249771e-06 | 4.213864 | 4.494472e-06 |  |  | 0.0001926422 |  | 36.27128 | 34.69754
11199 | 2018-07-25 21:59 | 900438.9 | 2880.0015 | 14 | 87 | 3.911417 | 1.499985 | 1.199973 | 2.249771e-06 | 4.408924 | 4.494472e-06 |  |  | 0.0001592636 |  | 36.30684 | 34.76007
11200 | 2018-07-25 22:01 | 900558.9 | 3000.0004 | 14 | 87 | 3.93083 | 1.500006 | 1.249976 | 2.249771e-06 | 4.604995 | 4.494472e-06 |  |  | 0.0001716614 |  | 36.39861 | 34.68447
11201 | 2018-07-25 22:03 | 900678.9 | 3120.0041 | 14 | 87 | 3.948953 | 1.500019 | 1.299979 | 2.249771e-06 | 4.802007 | 4.494472e-06 |  |  | 0.0001773834 |  | 36.47818 | 34.74299
11202 | 2018-07-25 22:05 | 900798.9 | 3240.0045 | 14 | 87 | 3.96593 | 1.499975 | 1.34997 | 2.249771e-06 | 4.999847 | 4.494472e-06 |  |  | 9.536743e-05 |  | 36.44847 | 34.75095
11203 | 2018-07-25 22:07 | 900918.9 | 3360.0012 | 14 | 87 | 3.982013 | 1.500006 | 1.399969 | 2.249771e-06 | 5.198545 | 4.494472e-06 |  |  | 0.0001096725 |  | 36.4576 | 34.77991
11204 | 2018-07-25 22:09 | 901038.9 | 3480.0047 | 14 | 87 | 3.997476 | 1.500034 | 1.449975 | 2.249771e-06 | 5.398061 | 4.494472e-06 |  |  | 0.000125885 |  | 36.45523 | 34.69608
11205 | 2018-07-25 22:11 | 901158.9 | 3600.0085 | 14 | 87 | 4.012679 | 1.500036 | 1.499973 | 2.249771e-06 | 5.598305 | 4.494472e-06 |  |  | 0.000169754 |  | 36.61361 | 34.77164
11206 | 2018-07-25 22:13 | 901278.9 | 3720.0048 | 14 | 87 | 4.027668 | 1.500013 | 1.549967 | 2.249771e-06 | 5.79929 | 4.494472e-06 |  |  | 0.0001163483 |  | 36.68836 | 34.92017
11207 | 2018-07-25 22:15 | 901398.9 | 3840.0005 | 14 | 87 | 4.04281 | 1.500015 | 1.599966 | 2.249771e-06 | 6.001047 | 4.494472e-06 |  |  | 0.0001144409 |  | 36.62894 | 34.95915
11208 | 2018-07-25 22:17 | 901518.9 | 3960.0049 | 14 | 87 | 4.058632 | 1.500008 | 1.649968 | 2.249771e-06 | 6.203587 | 4.494472e-06 |  |  | 0.0001707077 |  | 36.59338 | 35.05499
11209 | 2018-07-25 22:19 | 901638.9 | 4080.0008 | 14 | 87 | 4.075647 | 1.500044 | 1.699971 | 2.249771e-06 | 6.406951 | 4.494472e-06 |  |  | 0.0001974106 |  | 36.51941 | 35.05302
11210 | 2018-07-25 22:21 | 901758.9 | 4200.007 | 14 | 87 | 4.094064 | 1.500004 | 1.749965 | 2.249771e-06 | 6.611163 | 4.494472e-06 |  |  | 0.0001897812 |  | 36.46276 | 35.11304
11211 | 2018-07-25 22:23 | 901878.9 | 4320.0016 | 14 | 87 | 4.113781 | 1.49999 | 1.799967 | 2.249771e-06 | 6.816361 | 4.494472e-06 |  |  | 0.0002231598 |  | 36.36449 | 35.05263
11212 | 2018-07-25 22:25 | 901998.9 | 4440.0037 | 14 | 87 | 4.134632 | 1.500044 | 1.849969 | 2.249771e-06 | 7.022579 | 4.494472e-06 |  |  | 0.0001707077 |  | 36.38539 | 35.10018
11213 | 2018-07-25 22:27 | 902118.9 | 4560.0026 | 14 | 87 | 4.155667 | 1.500015 | 1.899966 | 2.249771e-06 | 7.229824 | 4.494472e-06 |  |  | 0.0002040863 |  | 36.30434 | 35.10816
11214 | 2018-07-25 22:29 | 902238.9 | 4680.0038 | 14 | 87 | 4.175865 | 1.499998 | 1.949964 | 2.249771e-06 | 7.438112 | 4.494472e-06 |  |  | 0.0001688004 |  | 36.30884 | 35.00111
11215 | 2018-07-25 22:31 | 902358.9 | 4800.0054 | 14 | 87 | 4.193863 | 1.499966 | 1.999964 | 2.249771e-06 | 7.647364 | 4.494472e-06 |  |  | 0.0001411438 |  | 36.29452 | 34.95275
11216 | 2018-07-25 22:32 | 902406.5 | 4847.6005 | 14 | 87 | 4.200002 | 1.499977 | 2.019795 | 2.249771e-06 | 7.730599 | 4.494472e-06 |  |  | 9.294289e-05 |  | 36.2809 | 35.12149
11217 | 2018-07-25 22:34 | 902526.5 | 120.0026 | 15 | 87 | 4.200506 | 1.361197 | 2.067328 | 2.249771e-06 | 7.930262 | 4.494472e-06 |  |  | -2.861023e-05 |  | 36.2489 | 34.92916
11218 | 2018-07-25 22:36 | 902646.5 | 240.0015 | 15 | 87 | 4.200518 | 1.270878 | 2.111119 | 2.249771e-06 | 8.114204 | 4.494472e-06 |  |  | 2.670288e-05 |  | 36.18013 | 34.99506
11219 | 2018-07-25 22:38 | 902766.5 | 360.0012 | 15 | 87 | 4.200453 | 1.194458 | 2.152188 | 2.249771e-06 | 8.286714 | 4.494472e-06 |  |  | -6.67572e-06 |  | 36.12055 | 34.97104
11220 | 2018-07-25 22:40 | 902886.5 | 480.0058 | 15 | 87 | 4.20046 | 1.120394 | 2.190767 | 2.249771e-06 | 8.448762 | 4.494472e-06 |  |  | 1.621246e-05 |  | 36.07483 | 34.97026
11221 | 2018-07-25 22:42 | 903006.5 | 600 | 15 | 87 | 4.200491 | 1.044762 | 2.226856 | 2.249771e-06 | 8.600354 | 4.494472e-06 |  |  | -3.814697e-05 |  | 36.01942 | 34.97147
11222 | 2018-07-25 22:44 | 903126.5 | 720.0064 | 15 | 87 | 4.200483 | 0.966053 | 2.26038 | 2.249771e-06 | 8.741172 | 4.494472e-06 |  |  | -4.005432e-05 |  | 35.93533 | 34.94682
11223 | 2018-07-25 22:46 | 903246.5 | 840.0018 | 15 | 87 | 4.200483 | 0.8843307 | 2.291232 | 2.249771e-06 | 8.870765 | 4.494472e-06 |  |  | -1.144409e-05 |  | 35.89376 | 35.00345
11224 | 2018-07-25 22:48 | 903366.5 | 960.001 | 15 | 87 | 4.200508 | 0.8002167 | 2.319318 | 2.249771e-06 | 8.988738 | 4.494472e-06 |  |  | 9.632111e-05 |  | 35.79752 | 34.90387
11225 | 2018-07-25 22:50 | 903486.5 | 1080.004 | 15 | 87 | 4.20048 | 0.7150631 | 2.344563 | 2.249771e-06 | 9.094784 | 4.494472e-06 |  |  | 8.583069e-06 |  | 35.72235 | 34.92873
11226 | 2018-07-25 22:52 | 903606.5 | 1200.0016 | 15 | 87 | 4.20051 | 0.6305676 | 2.366978 | 2.249771e-06 | 9.188934 | 4.494472e-06 |  |  | 9.536743e-07 |  | 35.62393 | 34.94629
11227 | 2018-07-25 22:54 | 903726.5 | 1320.0074 | 15 | 87 | 4.2005 | 0.5497761 | 2.386637 | 2.249771e-06 | 9.271514 | 4.494472e-06 |  |  | 3.814697e-06 |  | 35.5468 | 34.95711
11228 | 2018-07-25 22:56 | 903846.5 | 1440.0018 | 15 | 87 | 4.200474 | 0.4741039 | 2.40368 | 2.249771e-06 | 9.343102 | 4.494472e-06 |  |  | 1.335144e-05 |  | 35.27419 | 34.91124
11229 | 2018-07-25 22:58 | 903966.5 | 1560.0056 | 15 | 87 | 4.200465 | 0.4056702 | 2.418324 | 2.249771e-06 | 9.404613 | 4.494472e-06 |  |  | 2.765656e-05 |  | 35.02679 | 34.68983
11230 | 2018-07-25 23:00 | 904086.5 | 1680.0006 | 15 | 87 | 4.20044 | 0.3453693 | 2.430818 | 2.249771e-06 | 9.457093 | 4.494472e-06 |  |  | -3.814697e-06 |  | 34.84702 | 34.54462
11231 | 2018-07-25 23:02 | 904206.5 | 1800.0051 | 15 | 87 | 4.200426 | 0.2927246 | 2.441429 | 2.249771e-06 | 9.501666 | 4.494472e-06 |  |  | 2.701798e-06 |  | 34.78389 | 34.53066
11232 | 2018-07-25 23:12 | 904806.5 | 600.0006 | 16 | 87 | 4.160597 | 0 | 2.441429 | 2.249771e-06 | 9.501666 | 4.494472e-06 |  |  | 3.528595e-05 |  | 34.61423 | 34.63091
11233 | 2018-07-25 23:12 | 904806.6 | 600.0085 | 16 | 87 | 4.160593 | 0 | 2.441429 | 2.249771e-06 | 9.501666 | 4.494472e-06 |  |  | 3.527228e-05 |  | 34.61427 | 34.58161
11234 | 2018-07-25 23:14 | 904926.7 | 120.0032 | 17 | 87 | 3.873234 | -3.000129 | 2.441429 | 0.09999608 | 9.501666 | 0.3890963 |  |  | -0.0001726151 |  | 35.15369 | 34.69288
11235 | 2018-07-25 23:16 | 905046.7 | 240.0067 | 17 | 87 | 3.856579 | -3.000191 | 2.441429 | 0.1999878 | 9.501666 | 0.7755129 |  |  | -0.0001544952 |  | 35.59011 | 34.60765
11236 | 2018-07-25 23:18 | 905166.7 | 360.0046 | 17 | 87 | 3.839581 | -3.000178 | 2.441429 | 0.2999849 | 9.501666 | 1.160347 |  |  | -0.0001773834 |  | 35.98754 | 34.68732
11237 | 2018-07-25 23:20 | 905286.7 | 480.0045 | 17 | 87 | 3.81606 | -3.00012 | 2.441429 | 0.4000004 | 9.501666 | 1.543257 |  |  | -0.000207901 |  | 36.38077 | 34.67659
11238 | 2018-07-25 23:22 | 905406.7 | 600.0028 | 17 | 87 | 3.784313 | -3.000122 | 2.441429 | 0.4999966 | 9.501666 | 1.923321 |  |  | -0.0002861023 |  | 36.76344 | 34.66612
11239 | 2018-07-25 23:24 | 905526.7 | 720.0006 | 17 | 87 | 3.747744 | -3.000168 | 2.441429 | 0.6000032 | 9.501666 | 2.299962 |  |  | -0.0003404617 |  | 37.07049 | 34.70876
11240 | 2018-07-25 23:26 | 905646.7 | 840.001 | 17 | 87 | 3.712241 | -3.000154 | 2.441429 | 0.6999961 | 9.501666 | 2.672907 |  |  | -0.0002374649 |  | 37.2365 | 34.6979
11241 | 2018-07-25 23:28 | 905766.7 | 960.0028 | 17 | 87 | 3.680421 | -3.000145 | 2.441429 | 0.7999973 | 9.501666 | 3.042515 |  |  | -0.0002479553 |  | 37.27761 | 34.71998
11242 | 2018-07-25 23:30 | 905886.7 | 1080.0068 | 17 | 87 | 3.650659 | -3.000116 | 2.441429 | 0.8999944 | 9.501666 | 3.409055 |  |  | -0.0002574921 |  | 37.46869 | 34.73108
11243 | 2018-07-25 23:32 | 906006.7 | 1200.007 | 17 | 87 | 3.61966 | -3.000116 | 2.441429 | 1.000017 | 9.501666 | 3.772679 |  |  | -0.0003032684 |  | 37.50469 | 34.72305
11244 | 2018-07-25 23:34 | 906126.7 | 1320.0058 | 17 | 87 | 3.585176 | -3.000195 | 2.441429 | 1.100005 | 9.501666 | 4.132911 |  |  | -0.0003252029 |  | 37.58855 | 34.71076
11245 | 2018-07-25 23:36 | 906246.7 | 1440.0051 | 17 | 87 | 3.547006 | -2.999835 | 2.441429 | 1.199998 | 9.501666 | 4.489522 |  |  | -0.0003795624 |  | 37.59458 | 34.678
11246 | 2018-07-25 23:38 | 906366.7 | 1560.0008 | 17 | 87 | 3.506594 | -2.999823 | 2.441429 | 1.299997 | 9.501666 | 4.842204 |  |  | -0.0003576279 |  | 37.57763 | 34.77914
11247 | 2018-07-25 23:40 | 906486.7 | 1680.006 | 17 | 87 | 3.466879 | -2.999863 | 2.441429 | 1.400002 | 9.501666 | 5.190874 |  |  | -0.0003471375 |  | 37.54163 | 34.73701
11248 | 2018-07-25 23:42 | 906606.7 | 1800.0065 | 17 | 87 | 3.431154 | -2.999877 | 2.441429 | 1.499986 | 9.501666 | 5.535678 |  |  | -0.0003156662 |  | 37.56221 | 34.76778
11249 | 2018-07-25 23:44 | 906726.7 | 1920.0007 | 17 | 87 | 3.39993 | -2.999898 | 2.441429 | 1.599988 | 9.501666 | 5.877208 |  |  | -0.0002784729 |  | 37.55704 | 34.82841
11250 | 2018-07-25 23:46 | 906846.7 | 2040.001 | 17 | 87 | 3.371598 | -2.999889 | 2.441429 | 1.699966 | 9.501666 | 6.215692 |  |  | -0.0002470016 |  | 37.67971 | 34.78908
11251 | 2018-07-25 23:48 | 906966.7 | 2160.0021 | 17 | 87 | 3.343691 | -2.999866 | 2.441429 | 1.799968 | 9.501666 | 6.55147 |  |  | -0.0002470016 |  | 37.82297 | 34.76189
11252 | 2018-07-25 23:50 | 907086.7 | 2280.0048 | 17 | 87 | 3.313513 | -2.999935 | 2.441429 | 1.899959 | 9.501666 | 6.884328 |  |  | -0.0002365112 |  | 38.11773 | 34.76189
11253 | 2018-07-25 23:52 | 907206.7 | 2400.0019 | 17 | 87 | 3.281887 | -2.999937 | 2.441429 | 1.999957 | 9.501666 | 7.214099 |  |  | -0.0002574921 |  | 38.36845 | 34.65942
11254 | 2018-07-25 23:54 | 907326.7 | 2520.0064 | 17 | 87 | 3.24315 | -2.999933 | 2.441429 | 2.099948 | 9.501666 | 7.540415 |  |  | -0.0003767014 |  | 38.53539 | 34.75914
11255 | 2018-07-25 23:56 | 907446.7 | 2640.0011 | 17 | 87 | 3.188457 | -2.999904 | 2.441429 | 2.199946 | 9.501666 | 7.862219 |  |  | -0.0006570816 |  | 38.68134 | 34.77135
11256 | 2018-07-25 23:58 | 907566.7 | 2760.0025 | 17 | 87 | 3.050643 | -2.999914 | 2.441429 | 2.299947 | 9.501666 | 8.175322 |  |  | -0.001825333 |  | 39.11355 | 34.74757
11257 | 2018-07-26 | 907686.7 | 2880.0047 | 17 | 87 | 2.740375 | -2.999948 | 2.441429 | 2.399928 | 9.501666 | 8.467635 |  |  | -0.005502701 |  | 39.58221 | 34.79819
11258 | 2018-07-26 00:01 | 907735.1 | 2928.4558 | 17 | 87 | 1.999692 | -2.999933 | 2.441429 | 2.44029 | 9.501666 | 8.567931 |  |  | -0.003310477 |  | 39.83546 | 34.82866
11259 | 2018-07-26 00:01 | 907735.1 | 0.0063 | 18 | 88 | 1.996932 | -2.999821 | 0 | 4.833043e-06 | 0 | 9.651256e-06 |  |  | -0.003309608 |  | 39.83535 | 34.85063
11260 | 2018-07-26 00:03 | 907855.2 | 120.0011 | 14 | 88 | 3.258076 | 1.500046 | 0.04999246 | 6.749657e-06 | 0.1516857 | 1.347831e-05 |  |  | 0.002120972 |  | 39.13851 | 34.7964
11261 | 2018-07-26 00:05 | 907975.2 | 240.0037 | 14 | 88 | 3.429761 | 1.500034 | 0.09999182 | 6.749657e-06 | 0.319353 | 1.347831e-05 |  |  | 0.001091957 |  | 38.14963 | 34.78392
11262 | 2018-07-26 00:07 | 908095.2 | 360.0047 | 14 | 88 | 3.517992 | 1.500061 | 0.1499985 | 6.749657e-06 | 0.4933447 | 1.347831e-05 |  |  | 0.0005664825 |  | 37.58612 | 34.76964
11263 | 2018-07-26 00:09 | 908215.2 | 480.0089 | 14 | 88 | 3.563735 | 1.500021 | 0.1999995 | 6.749657e-06 | 0.6705412 | 1.347831e-05 |  |  | 0.0001764297 |  | 37.13267 | 34.74529
11264 | 2018-07-26 00:11 | 908335.2 | 600.0002 | 14 | 88 | 3.582581 | 1.500019 | 0.2499992 | 6.749657e-06 | 0.849218 | 1.347831e-05 |  |  | 0.0001602173 |  | 37.01168 | 34.79711
11265 | 2018-07-26 00:13 | 908455.2 | 720.0005 | 14 | 88 | 3.599806 | 1.500013 | 0.2999849 | 6.749657e-06 | 1.028728 | 1.347831e-05 |  |  | 0.0002059937 |  | 36.99063 | 34.92864
11266 | 2018-07-26 00:15 | 908575.2 | 840.0071 | 14 | 88 | 3.616642 | 1.500013 | 0.3499865 | 6.749657e-06 | 1.209147 | 1.347831e-05 |  |  | 0.0001621246 |  | 36.91616 | 34.99055
11267 | 2018-07-26 00:17 | 908695.2 | 960.0072 | 14 | 88 | 3.634121 | 1.499979 | 0.4000011 | 6.749657e-06 | 1.390462 | 1.347831e-05 |  |  | 0.0001153946 |  | 36.85707 | 35.18392
11268 | 2018-07-26 00:19 | 908815.2 | 1080.0012 | 14 | 88 | 3.654821 | 1.499998 | 0.4499837 | 6.749657e-06 | 1.572605 | 1.347831e-05 |  |  | 0.0002145767 |  | 36.62843 | 34.99055
11269 | 2018-07-26 00:21 | 908935.2 | 1200.0056 | 14 | 88 | 3.677335 | 1.5 | 0.4999985 | 6.749657e-06 | 1.755968 | 1.347831e-05 |  |  | 0.0002145767 |  | 36.41308 | 35.11504
11270 | 2018-07-26 00:23 | 909055.2 | 1320.0011 | 14 | 88 | 3.699074 | 1.499979 | 0.549995 | 6.749657e-06 | 1.940366 | 1.347831e-05 |  |  | 0.0001783371 |  | 36.26898 | 35.04893
11271 | 2018-07-26 00:25 | 909175.2 | 1440.0057 | 14 | 88 | 3.718132 | 1.499989 | 0.5999861 | 6.749657e-06 | 2.125782 | 1.347831e-05 |  |  | 0.0001277924 |  | 36.16327 | 35.10467
11272 | 2018-07-26 00:27 | 909295.2 | 1560.0052 | 14 | 88 | 3.733835 | 1.49999 | 0.6499845 | 6.749657e-06 | 2.312087 | 1.347831e-05 |  |  | 0.0001096725 |  | 36.04396 | 35.00574
11273 | 2018-07-26 00:29 | 909415.2 | 1680.0026 | 14 | 88 | 3.746423 | 1.5 | 0.6999815 | 6.749657e-06 | 2.499092 | 1.347831e-05 |  |  | 7.820129e-05 |  | 36.03743 | 34.98194
11274 | 2018-07-26 00:31 | 909535.2 | 1800.0006 | 14 | 88 | 3.758119 | 1.499998 | 0.7499823 | 6.749657e-06 | 2.686707 | 1.347831e-05 |  |  | 8.106232e-05 |  | 35.99211 | 34.99076
11275 | 2018-07-26 00:33 | 909655.2 | 1920.001 | 14 | 88 | 3.770483 | 1.500027 | 0.7999823 | 6.749657e-06 | 2.874919 | 1.347831e-05 |  |  | 9.918213e-05 |  | 35.96589 | 34.96676
11276 | 2018-07-26 00:35 | 909775.2 | 2040.0052 | 14 | 88 | 3.7838 | 1.499989 | 0.8499858 | 6.749657e-06 | 3.063784 | 1.347831e-05 |  |  | 0.0001134872 |  | 36.072 | 34.92152
11277 | 2018-07-26 00:37 | 909895.2 | 2160.0031 | 14 | 88 | 3.79854 | 1.500015 | 0.8999853 | 6.749657e-06 | 3.253335 | 1.347831e-05 |  |  | 0.0001659393 |  | 36.17371 | 34.95577
11278 | 2018-07-26 00:39 | 910015.2 | 2280.0055 | 14 | 88 | 3.814632 | 1.499987 | 0.9499813 | 6.749657e-06 | 3.443642 | 1.347831e-05 |  |  | 0.0001535416 |  | 36.13767 | 34.95092
11279 | 2018-07-26 00:41 | 910135.2 | 2400.0005 | 14 | 88 | 3.832254 | 1.500023 | 0.9999838 | 6.749657e-06 | 3.634817 | 1.347831e-05 |  |  | 0.0001335144 |  | 36.05274 | 34.95577
11280 | 2018-07-26 00:43 | 910255.2 | 2520.0061 | 14 | 88 | 3.851207 | 1.500034 | 1.049983 | 6.749657e-06 | 3.826894 | 1.347831e-05 |  |  | 0.0001878738 |  | 35.95384 | 34.61454
11281 | 2018-07-26 00:45 | 910375.2 | 2640.0026 | 14 | 88 | 3.871051 | 1.500069 | 1.099981 | 6.749657e-06 | 4.01994 | 1.347831e-05 |  |  | 0.00020504 |  | 35.96092 | 34.58732
11282 | 2018-07-26 00:47 | 910495.2 | 2760.006 | 14 | 88 | 3.891359 | 1.500019 | 1.149983 | 6.749657e-06 | 4.214006 | 1.347831e-05 |  |  | 0.0002307892 |  | 36.02411 | 34.50564
11283 | 2018-07-26 00:49 | 910615.2 | 2880.0018 | 14 | 88 | 3.911489 | 1.500046 | 1.199983 | 6.749657e-06 | 4.409078 | 1.347831e-05 |  |  | 0.0001630783 |  | 36.14212 | 34.52621
11284 | 2018-07-26 00:51 | 910735.2 | 3000.0065 | 14 | 88 | 3.930861 | 1.500031 | 1.249985 | 6.749657e-06 | 4.605148 | 1.347831e-05 |  |  | 0.0001220703125 |  | 36.25368 | 34.55573
11285 | 2018-07-26 00:53 | 910855.2 | 3120.0048 | 14 | 88 | 3.949004 | 1.500006 | 1.299973 | 6.749657e-06 | 4.802103 | 1.347831e-05 |  |  | 0.0001935959 |  | 36.29206 | 34.46003
11286 | 2018-07-26 00:55 | 910975.2 | 3240.0002 | 14 | 88 | 3.96596 | 1.500038 | 1.349967 | 6.749657e-06 | 4.999959 | 1.347831e-05 |  |  | 9.727478e-05 |  | 36.324 | 34.59802
11287 | 2018-07-26 00:57 | 911095.2 | 3360.0005 | 14 | 88 | 3.982043 | 1.500013 | 1.399981 | 6.749657e-06 | 5.19872 | 1.347831e-05 |  |  | 0.0001344681 |  | 36.36416 | 34.70439
11288 | 2018-07-26 00:59 | 911215.2 | 3480.0007 | 14 | 88 | 3.997501 | 1.50005 | 1.449978 | 6.749657e-06 | 5.398196 | 1.347831e-05 |  |  | 0.0001592636 |  | 36.3083 | 34.65691
11289 | 2018-07-26 01:01 | 911335.2 | 3600.0006 | 14 | 88 | 4.01267 | 1.500025 | 1.49997 | 6.749657e-06 | 5.598424 | 1.347831e-05 |  |  | 0.0001163483 |  | 36.27182 | 34.69315
11290 | 2018-07-26 01:03 | 911455.2 | 3720.0008 | 14 | 88 | 4.027719 | 1.499989 | 1.549977 | 6.749657e-06 | 5.799462 | 1.347831e-05 |  |  | 9.536743e-05 |  | 36.30169 | 34.64288
11291 | 2018-07-26 01:05 | 911575.2 | 3840.003 | 14 | 88 | 4.042819 | 1.500013 | 1.599973 | 6.749657e-06 | 6.001208 | 1.347831e-05 |  |  | 0.0001335144 |  | 36.23484 | 34.63739
11292 | 2018-07-26 01:07 | 911695.2 | 3960.0044 | 14 | 88 | 4.058714 | 1.500021 | 1.649974 | 6.749657e-06 | 6.203743 | 1.347831e-05 |  |  | 0.0001335144 |  | 36.11023 | 34.76655
11293 | 2018-07-26 01:09 | 911815.2 | 4080.0021 | 14 | 88 | 4.075702 | 1.500008 | 1.699974 | 6.749657e-06 | 6.407101 | 1.347831e-05 |  |  | 0.0001382828 |  | 36.09558 | 34.74937
11294 | 2018-07-26 01:11 | 911935.2 | 4200.0041 | 14 | 88 | 4.094114 | 1.500048 | 1.749973 | 6.749657e-06 | 6.611337 | 1.347831e-05 |  |  | 0.0001974106 |  | 36.06612 | 34.83661
11295 | 2018-07-26 01:13 | 912055.2 | 4320.0096 | 14 | 88 | 4.113932 | 1.500004 | 1.799965 | 6.749657e-06 | 6.816498 | 1.347831e-05 |  |  | 0.0001945496 |  | 36.07217 | 34.81151
11296 | 2018-07-26 01:15 | 912175.2 | 4440.0002 | 14 | 88 | 4.134719 | 1.499996 | 1.849969 | 6.749657e-06 | 7.022729 | 1.347831e-05 |  |  | 0.0001811981 |  | 35.92968 | 34.66844
11297 | 2018-07-26 01:17 | 912295.2 | 4560.0025 | 14 | 88 | 4.155799 | 1.499985 | 1.899968 | 6.749657e-06 | 7.229987 | 1.347831e-05 |  |  | 0.0001573563 |  | 36.01905 | 34.7007
11298 | 2018-07-26 01:19 | 912415.2 | 4680.0057 | 14 | 88 | 4.176041 | 1.500025 | 1.94997 | 6.749657e-06 | 7.4383 | 1.347831e-05 |  |  | 0.0001764297 |  | 36.05279 | 34.86221
11299 | 2018-07-26 01:21 | 912535.2 | 4800.0071 | 14 | 88 | 4.194023 | 1.499969 | 1.999967 | 6.749657e-06 | 7.647551 | 1.347831e-05 |  |  | 0.0001497269 |  | 36.06221 | 34.79574
11300 | 2018-07-26 01:22 | 912581.3 | 4846.1015 | 14 | 88 | 4.199999 | 1.500034 | 2.019177 | 6.749657e-06 | 7.728178 | 1.347831e-05 |  |  | 9.944892e-05 |  | 36.00147 | 34.7424
11301 | 2018-07-26 01:24 | 912701.3 | 120.0036 | 15 | 88 | 4.200432 | 1.359573 | 2.066656 | 6.749657e-06 | 7.927609 | 1.347831e-05 |  |  | -3.147125e-05 |  | 36.02945 | 34.73353
11302 | 2018-07-26 01:26 | 912821.3 | 240.0051 | 15 | 88 | 4.200409 | 1.268978 | 2.11039 | 6.749657e-06 | 8.111312 | 1.347831e-05 |  |  | 5.722046e-06 |  | 35.86235 | 34.7954
11303 | 2018-07-26 01:28 | 912941.3 | 360.0024 | 15 | 88 | 4.200408 | 1.192503 | 2.151393 | 6.749657e-06 | 8.28354 | 1.347831e-05 |  |  | 1.430511e-05 |  | 35.94511 | 34.84082
11304 | 2018-07-26 01:30 | 913061.3 | 480.0036 | 15 | 88 | 4.200415 | 1.118549 | 2.1899 | 6.749657e-06 | 8.445286 | 1.347831e-05 |  |  | 2.193451e-05 |  | 35.81725 | 34.71342
11305 | 2018-07-26 01:32 | 913181.3 | 600.0083 | 15 | 88 | 4.200405 | 1.042973 | 2.225931 | 6.749657e-06 | 8.596628 | 1.347831e-05 |  |  | -1.049042e-05 |  | 35.82278 | 34.86403
11306 | 2018-07-26 01:34 | 913301.3 | 720.0045 | 15 | 88 | 4.200397 | 0.9648476 | 2.259399 | 6.749657e-06 | 8.737208 | 1.347831e-05 |  |  | -1.811981e-05 |  | 35.70673 | 34.72169
11307 | 2018-07-26 01:36 | 913421.3 | 840.0018 | 15 | 88 | 4.200386 | 0.8831367 | 2.290201 | 6.749657e-06 | 8.86659 | 1.347831e-05 |  |  | -2.765656e-05 |  | 35.69376 | 34.75986
11308 | 2018-07-26 01:38 | 913541.3 | 960.0079 | 15 | 88 | 4.200384 | 0.7991295 | 2.318243 | 6.749657e-06 | 8.984377 | 1.347831e-05 |  |  | 3.33786e-05 |  | 35.64423 | 34.68784
11309 | 2018-07-26 01:40 | 913661.3 | 1080.0018 | 15 | 88 | 4.200429 | 0.7140427 | 2.34346 | 6.749657e-06 | 9.090298 | 1.347831e-05 |  |  | 1.525879e-05 |  | 35.52535 | 34.81807
11310 | 2018-07-26 01:42 | 913781.3 | 1200.0087 | 15 | 88 | 4.200444 | 0.6305981 | 2.365864 | 6.749657e-06 | 9.184404 | 1.347831e-05 |  |  | -2.479553e-05 |  | 35.62216 | 34.76166
11311 | 2018-07-26 01:44 | 913901.3 | 1320.002 | 15 | 88 | 4.200406 | 0.549736 | 2.385523 | 6.749657e-06 | 9.266981 | 1.347831e-05 |  |  | 7.43866e-05 |  | 35.71061 | 35.00084
11312 | 2018-07-26 01:46 | 914021.3 | 1440.0038 | 15 | 88 | 4.200422 | 0.475275 | 2.402591 | 6.749657e-06 | 9.338673 | 1.347831e-05 |  |  | 4.005432e-05 |  | 35.70491 | 34.86952
11313 | 2018-07-26 01:48 | 914141.3 | 1560.0015 | 15 | 88 | 4.200425 | 0.4070892 | 2.417269 | 6.749657e-06 | 9.400328 | 1.347831e-05 |  |  | -1.525879e-05 |  | 35.62838 | 34.94936
11314 | 2018-07-26 01:50 | 914261.3 | 1680.0025 | 15 | 88 | 4.200392 | 0.346859 | 2.429808 | 6.749657e-06 | 9.452997 | 1.347831e-05 |  |  | -2.098083e-05 |  | 35.48652 | 35.0465
11315 | 2018-07-26 01:52 | 914381.3 | 1800.0002 | 15 | 88 | 4.200385 | 0.2942295 | 2.440478 | 6.749657e-06 | 9.497813 | 1.347831e-05 |  |  | -1.430511e-05 |  | 35.48675 | 35.10897
11316 | 2018-07-26 01:52 | 914381.3 | 1800.0153 | 15 | 88 | 4.200369 | 0.2942238 | 2.44048 | 6.749657e-06 | 9.49782 | 1.347831e-05 |  |  | -1.430535e-05 |  | 35.48674 | 35.10884
11317 | 2018-07-26 02:02 | 914981.4 | 600.0021 | 16 | 88 | 4.160198 | 0 | 2.44048 | 6.749657e-06 | 9.49782 | 1.347831e-05 |  |  | -2.384186e-05 |  | 35.03328 | 35.08747
11318 | 2018-07-26 02:02 | 914981.4 | 600.0053 | 16 | 88 | 4.160198 | 0 | 2.44048 | 6.749657e-06 | 9.49782 | 1.347831e-05 |  |  | -2.384643e-05 |  | 35.03329 | 35.08746
11319 | 2018-07-26 02:04 | 915101.5 | 120.0037 | 17 | 88 | 3.87325 | -3.000039 | 2.44048 | 0.09999765 | 9.49782 | 0.3890822 |  |  | -0.0001955032 |  | 35.50529 | 34.95617
11320 | 2018-07-26 02:06 | 915221.5 | 240.0037 | 17 | 88 | 3.856583 | -3.000066 | 2.44048 | 0.2000068 | 9.49782 | 0.7755656 |  |  | -9.250641e-05 |  | 35.94727 | 35.03435
11321 | 2018-07-26 02:08 | 915341.5 | 360.0007 | 17 | 88 | 3.839609 | -3.000041 | 2.44048 | 0.3000025 | 9.49782 | 1.160395 |  |  | -0.0001630783 |  | 36.36278 | 35.03454
11322 | 2018-07-26 02:10 | 915461.5 | 480.0017 | 17 | 88 | 3.816041 | -3.000041 | 2.44048 | 0.3999788 | 9.49782 | 1.543157 |  |  | -0.0002346039 |  | 36.76278 | 34.96529
11323 | 2018-07-26 02:12 | 915581.5 | 600.0006 | 17 | 88 | 3.784259 | -3.000037 | 2.44048 | 0.4999983 | 9.49782 | 1.923306 |  |  | -0.000287056 |  | 37.09278 | 35.00517
11324 | 2018-07-26 02:14 | 915701.5 | 720.0004 | 17 | 88 | 3.74763 | -3.000016 | 2.44048 | 0.5999998 | 9.49782 | 2.299921 |  |  | -0.0003452301 |  | 37.234 | 34.96541
11325 | 2018-07-26 02:16 | 915821.5 | 840.0012 | 17 | 88 | 3.712142 | -3.00006 | 2.44048 | 0.6999809 | 9.49782 | 2.672812 |  |  | -0.0002670288 |  | 37.16355 | 34.98781
11326 | 2018-07-26 02:18 | 915941.5 | 960.0003 | 17 | 88 | 3.680313 | -3.000055 | 2.44048 | 0.7999835 | 9.49782 | 3.042416 |  |  | -0.0002794266 |  | 37.28654 | 34.77627
11327 | 2018-07-26 02:20 | 916061.5 | 1080.0092 | 17 | 88 | 3.650616 | -3.000074 | 2.44048 | 0.9000033 | 9.49782 | 3.409033 |  |  | -0.0003166199 |  | 37.2863 | 34.61702
11328 | 2018-07-26 02:22 | 916181.5 | 1200.0029 | 17 | 88 | 3.619606 | -3.000099 | 2.44048 | 0.9999852 | 9.49782 | 3.772503 |  |  | -0.000289917 |  | 37.35902 | 34.62678
11329 | 2018-07-26 02:24 | 916301.5 | 1320.0006 | 17 | 88 | 3.58511 | -3.000085 | 2.44048 | 1.099967 | 9.49782 | 4.132705 |  |  | -0.0003652573 |  | 37.41022 | 34.52187
11330 | 2018-07-26 02:26 | 916421.5 | 1440.0036 | 17 | 88 | 3.546923 | -3.000161 | 2.44048 | 1.200002 | 9.49782 | 4.48946 |  |  | -0.0003471375 |  | 37.50471 | 34.62607
11331 | 2018-07-26 02:28 | 916541.5 | 1560.0081 | 17 | 88 | 3.506444 | -3.000143 | 2.44048 | 1.300006 | 9.49782 | 4.842149 |  |  | -0.0003614426 |  | 37.5042 | 34.70961
11332 | 2018-07-26 02:30 | 916661.5 | 1680.007 | 17 | 88 | 3.466768 | -3.000145 | 2.44048 | 1.399996 | 9.49782 | 5.190756 |  |  | -0.000371933 |  | 37.485 | 34.61846
11333 | 2018-07-26 02:32 | 916781.5 | 1800.0048 | 17 | 88 | 3.431111 | -3.000189 | 2.44048 | 1.499995 | 9.49782 | 5.535607 |  |  | -0.000289917 |  | 37.42825 | 34.69199
11334 | 2018-07-26 02:34 | 916901.5 | 1920.0033 | 17 | 88 | 3.399892 | -2.999856 | 2.44048 | 1.599995 | 9.49782 | 5.877127 |  |  | -0.0002727509 |  | 37.49878 | 34.69899
11335 | 2018-07-26 02:36 | 917021.5 | 2040.0024 | 17 | 88 | 3.371486 | -2.999875 | 2.44048 | 1.699991 | 9.49782 | 6.215668 |  |  | -0.0002212524 |  | 37.67173 | 34.77032
11336 | 2018-07-26 02:38 | 917141.5 | 2160.0023 | 17 | 88 | 3.343557 | -2.999847 | 2.44048 | 1.799985 | 9.49782 | 6.551408 |  |  | -0.0002603531 |  | 37.75637 | 34.77866
11337 | 2018-07-26 02:40 | 917261.5 | 2280.0029 | 17 | 88 | 3.3133 | -2.999852 | 2.44048 | 1.899949 | 9.49782 | 6.884155 |  |  | -0.0003118515 |  | 38.0304 | 34.65952
11338 | 2018-07-26 02:42 | 917381.5 | 2400.0025 | 17 | 88 | 3.281611 | -2.999887 | 2.44048 | 1.999968 | 9.49782 | 7.213974 |  |  | -0.0002756119 |  | 38.3079 | 34.74451
11339 | 2018-07-26 02:44 | 917501.5 | 2520.0062 | 17 | 88 | 3.242838 | -2.999887 | 2.44048 | 2.099958 | 9.49782 | 7.540253 |  |  | -0.0003881454 |  | 38.43184 | 34.75304
11340 | 2018-07-26 02:46 | 917621.5 | 2640.0043 | 17 | 88 | 3.187891 | -2.999877 | 2.44048 | 2.199949 | 9.49782 | 7.861991 |  |  | -0.0006914139 |  | 38.6548 | 34.81622
11341 | 2018-07-26 02:48 | 917741.5 | 2760.0007 | 17 | 88 | 3.048966 | -2.999875 | 2.44048 | 2.299938 | 9.49782 | 8.174949 |  |  | -0.001823425 |  | 39.0568 | 34.77277
11342 | 2018-07-26 02:50 | 917861.5 | 2880.0045 | 17 | 88 | 2.734829 | -2.999887 | 2.44048 | 2.399946 | 9.49782 | 8.46708 |  |  | -0.005688667 |  | 39.52998 | 34.77124
11343 | 2018-07-26 02:50 | 917908.9 | 2927.4042 | 17 | 88 | 1.999908 | -3.000012 | 2.44048 | 2.439443 | 9.49782 | 8.564998 |  |  | -0.003471417 |  | 39.8077 | 34.71844
11344 | 2018-07-26 02:50 | 917908.9 | 0.0063 | 18 | 89 | 1.99723 | -2.999823 | 0 | 4.666389e-06 | 0 | 9.319852e-06 |  |  | -0.003470515 |  | 39.80759 | 34.66206
11345 | 2018-07-26 02:52 | 918028.9 | 120.0003 | 14 | 89 | 3.258142 | 1.500044 | 0.04998751 | 2.283145e-05 | 0.1516683 | 4.559446e-05 |  |  | 0.00214386 |  | 39.10711 | 34.71415
11346 | 2018-07-26 02:54 | 918148.9 | 240.0005 | 14 | 89 | 3.42978 | 1.500048 | 0.0999958 | 2.283145e-05 | 0.3193663 | 4.559446e-05 |  |  | 0.001098633 |  | 38.24132 | 34.72567
11347 | 2018-07-26 02:56 | 918269 | 360.0049 | 14 | 89 | 3.518035 | 1.50008 | 0.1499934 | 2.283145e-05 | 0.4933276 | 4.559446e-05 |  |  | 0.0005683899 |  | 37.62856 | 34.86615
11348 | 2018-07-26 02:58 | 918388.9 | 480.0006 | 14 | 89 | 3.563791 | 1.50005 | 0.1999933 | 2.283145e-05 | 0.6705225 | 4.559446e-05 |  |  | 0.0002613068 |  | 37.163 | 34.73384
11349 | 2018-07-26 03:00 | 918508.9 | 600.0021 | 14 | 89 | 3.582629 | 1.500042 | 0.2499988 | 2.283145e-05 | 0.8492209 | 4.559446e-05 |  |  | 0.0001707077 |  | 36.90867 | 34.82711
11350 | 2018-07-26 03:02 | 918628.9 | 720.0033 | 14 | 89 | 3.599855 | 1.500025 | 0.3000026 | 2.283145e-05 | 1.028798 | 4.559446e-05 |  |  | 0.0001306534 |  | 36.6518 | 34.80396
11351 | 2018-07-26 03:04 | 918749 | 840.0069 | 14 | 89 | 3.616715 | 1.500015 | 0.3500006 | 2.283145e-05 | 1.209206 | 4.559446e-05 |  |  | 0.0001659393 |  | 36.53535 | 34.87924
11352 | 2018-07-26 03:06 | 918868.9 | 960.0024 | 14 | 89 | 3.634153 | 1.500025 | 0.4000001 | 2.283145e-05 | 1.39047 | 4.559446e-05 |  |  | 0.0001869202 |  | 36.34662 | 34.80975
11353 | 2018-07-26 03:08 | 918989 | 1080.0043 | 14 | 89 | 3.654922 | 1.500038 | 0.450002 | 2.283145e-05 | 1.572688 | 4.559446e-05 |  |  | 0.0002098083 |  | 36.12109 | 34.75976
11354 | 2018-07-26 03:10 | 919108.9 | 1200.0003 | 14 | 89 | 3.677441 | 1.500008 | 0.499999 | 2.283145e-05 | 1.75599 | 4.559446e-05 |  |  | 0.0001916885 |  | 35.99779 | 34.73234
11355 | 2018-07-26 03:12 | 919229 | 1320.0047 | 14 | 89 | 3.699164 | 1.500015 | 0.5500048 | 2.283145e-05 | 1.940428 | 4.559446e-05 |  |  | 0.0001459122 |  | 35.94988 | 34.81011
11356 | 2018-07-26 03:14 | 919348.9 | 1440.0017 | 14 | 89 | 3.718208 | 1.500015 | 0.6000009 | 2.283145e-05 | 2.125868 | 4.559446e-05 |  |  | 0.0001544952 |  | 35.83017 | 34.75372
11357 | 2018-07-26 03:16 | 919468.9 | 1560.0021 | 14 | 89 | 3.733978 | 1.500071 | 0.6499993 | 2.283145e-05 | 2.312178 | 4.559446e-05 |  |  | 0.0001630783 |  | 36.04293 | 34.89998
11358 | 2018-07-26 03:18 | 919588.9 | 1680.0012 | 14 | 89 | 3.74651 | 1.500032 | 0.6999944 | 2.283145e-05 | 2.499181 | 4.559446e-05 |  |  | 9.155273e-05 |  | 36.18361 | 35.03289
11359 | 2018-07-26 03:20 | 919708.9 | 1800.0011 | 14 | 89 | 3.758239 | 1.499998 | 0.7499999 | 2.283145e-05 | 2.686821 | 4.559446e-05 |  |  | 9.441376e-05 |  | 36.17423 | 35.04524
11360 | 2018-07-26 03:22 | 919828.9 | 1920.002 | 14 | 89 | 3.770607 | 1.500036 | 0.8000012 | 2.283145e-05 | 2.875043 | 4.559446e-05 |  |  | 0.0001564026 |  | 36.25339 | 35.25167
11361 | 2018-07-26 03:24 | 919948.9 | 2040.0007 | 14 | 89 | 3.783988 | 1.500013 | 0.8499796 | 2.283145e-05 | 3.063821 | 4.559446e-05 |  |  | 0.0001173019 |  | 36.22663 | 35.15277
11362 | 2018-07-26 03:26 | 920068.9 | 2160.003 | 14 | 89 | 3.798652 | 1.500025 | 0.9000002 | 2.283145e-05 | 3.25346 | 4.559446e-05 |  |  | 0.0001125336 |  | 36.37501 | 35.26341
11363 | 2018-07-26 03:28 | 920188.9 | 2280.0025 | 14 | 89 | 3.814801 | 1.500019 | 0.9499977 | 2.283145e-05 | 3.44378 | 4.559446e-05 |  |  | 0.0001745224 |  | 36.37584 | 35.14579
11364 | 2018-07-26 03:30 | 920308.9 | 2400.0005 | 14 | 89 | 3.832382 | 1.499989 | 0.9999959 | 2.283145e-05 | 3.634947 | 4.559446e-05 |  |  | 0.0001602173 |  | 36.41708 | 35.14447
11365 | 2018-07-26 03:32 | 920429 | 2520.005 | 14 | 89 | 3.851295 | 1.499968 | 1.049987 | 2.283145e-05 | 3.827 | 4.559446e-05 |  |  | 0.000166893 |  | 36.51281 | 35.02407
11366 | 2018-07-26 03:34 | 920549 | 2640.0078 | 14 | 89 | 3.871225 | 1.499964 | 1.099994 | 2.283145e-05 | 4.020089 | 4.559446e-05 |  |  | 0.0002002716 |  | 36.54126 | 35.04918
11367 | 2018-07-26 03:36 | 920669 | 2760.0036 | 14 | 89 | 3.891469 | 1.500006 | 1.149994 | 2.283145e-05 | 4.214154 | 4.559446e-05 |  |  | 0.0001993179 |  | 36.59566 | 35.01023
11368 | 2018-07-26 03:38 | 920789 | 2880.0078 | 14 | 89 | 3.911565 | 1.499966 | 1.199993 | 2.283145e-05 | 4.409229 | 4.559446e-05 |  |  | 0.0001392365 |  | 36.60171 | 35.08437
11369 | 2018-07-26 03:40 | 920908.9 | 3000.0026 | 14 | 89 | 3.930937 | 1.499979 | 1.249985 | 2.283145e-05 | 4.605262 | 4.559446e-05 |  |  | 0.0001707077 |  | 36.6078 | 35.01791
11370 | 2018-07-26 03:42 | 921029 | 3120.009 | 14 | 89 | 3.949061 | 1.500011 | 1.29998 | 2.283145e-05 | 4.802249 | 4.559446e-05 |  |  | 0.0001859665 |  | 36.65376 | 35.00227
11371 | 2018-07-26 03:44 | 921149 | 3240.0039 | 14 | 89 | 3.966012 | 1.50001 | 1.349979 | 2.283145e-05 | 5.000125 | 4.559446e-05 |  |  | 0.0001544952 |  | 36.68221 | 35.06978
11372 | 2018-07-26 03:46 | 921268.9 | 3360.002 | 14 | 89 | 3.982054 | 1.500023 | 1.399982 | 2.283145e-05 | 5.198844 | 4.559446e-05 |  |  | 0.0001564026 |  | 36.67251 | 35.06512
11373 | 2018-07-26 03:48 | 921389 | 3480.0062 | 14 | 89 | 3.997475 | 1.500023 | 1.449985 | 2.283145e-05 | 5.398348 | 4.559446e-05 |  |  | 0.0001058578 |  | 36.68309 | 35.04158
11374 | 2018-07-26 03:50 | 921508.9 | 3600.0015 | 14 | 89 | 4.012696 | 1.500027 | 1.499981 | 2.283145e-05 | 5.598585 | 4.559446e-05 |  |  | 0.0001487732 |  | 36.6027 | 35.07209
11375 | 2018-07-26 03:52 | 921629 | 3720.0034 | 14 | 89 | 4.027677 | 1.500004 | 1.549978 | 2.283145e-05 | 5.799585 | 4.559446e-05 |  |  | 0.0001430511 |  | 36.50647 | 34.98661
11376 | 2018-07-26 03:54 | 921749 | 3840.0071 | 14 | 89 | 4.042801 | 1.50001 | 1.599985 | 2.283145e-05 | 6.001375 | 4.559446e-05 |  |  | 0.0001354218 |  | 36.27473 | 34.98263
11377 | 2018-07-26 03:56 | 921869 | 3960.0045 | 14 | 89 | 4.058623 | 1.499966 | 1.649969 | 2.283145e-05 | 6.203842 | 4.559446e-05 |  |  | 0.0001354218 |  | 36.01494 | 34.81439
11378 | 2018-07-26 03:58 | 921988.9 | 4080.0011 | 14 | 89 | 4.075623 | 1.499977 | 1.699974 | 2.283145e-05 | 6.407212 | 4.559446e-05 |  |  | 0.0001564026 |  | 35.88792 | 34.75634
11379 | 2018-07-26 04:00 | 922108.9 | 4200.0021 | 14 | 89 | 4.094091 | 1.499962 | 1.749967 | 2.283145e-05 | 6.611419 | 4.559446e-05 |  |  | 0.0001735687 |  | 35.8523 | 34.53368
11380 | 2018-07-26 04:02 | 922229 | 4320.0037 | 14 | 89 | 4.113925 | 1.499983 | 1.799978 | 2.283145e-05 | 6.816661 | 4.559446e-05 |  |  | 0.0001401901 |  | 35.90512 | 34.71286
11381 | 2018-07-26 04:04 | 922349 | 4440.004 | 14 | 89 | 4.134746 | 1.499979 | 1.849973 | 2.283145e-05 | 7.022852 | 4.559446e-05 |  |  | 0.0001888275 |  | 35.86483 | 34.68284
11382 | 2018-07-26 04:06 | 922468.9 | 4560.0005 | 14 | 89 | 4.155806 | 1.499992 | 1.899968 | 2.283145e-05 | 7.230097 | 4.559446e-05 |  |  | 0.0001745224 |  | 35.87436 | 34.71175
11383 | 2018-07-26 04:08 | 922588.9 | 4680.001 | 14 | 89 | 4.176019 | 1.499992 | 1.949968 | 2.283145e-05 | 7.438396 | 4.559446e-05 |  |  | 0.0001716614 |  | 35.92368 | 34.77911
11384 | 2018-07-26 04:10 | 922708.9 | 4800.0017 | 14 | 89 | 4.193994 | 1.499983 | 1.99997 | 2.283145e-05 | 7.647667 | 4.559446e-05 |  |  | 0.000123024 |  | 35.92602 | 34.67603
11385 | 2018-07-26 04:11 | 922755.3 | 4846.3206 | 14 | 89 | 4.2 | 1.500011 | 2.019267 | 2.283145e-05 | 7.728659 | 4.559446e-05 |  |  | 0.0001065597 |  | 35.91676 | 34.74094
11386 | 2018-07-26 04:13 | 922875.3 | 120.0026 | 15 | 89 | 4.200272 | 1.357763 | 2.066703 | 2.283145e-05 | 7.927903 | 4.559446e-05 |  |  | 6.389618e-05 |  | 35.92085 | 34.7883
11387 | 2018-07-26 04:15 | 922995.3 | 240.0062 | 15 | 89 | 4.200296 | 1.268141 | 2.110405 | 2.283145e-05 | 8.111465 | 4.559446e-05 |  |  | 7.152557e-05 |  | 35.91829 | 34.67594
11388 | 2018-07-26 04:17 | 923115.3 | 360.0037 | 15 | 89 | 4.200215 | 1.190575 | 2.151394 | 2.283145e-05 | 8.283627 | 4.559446e-05 |  |  | 9.536743e-06 |  | 35.85423 | 34.68362
11389 | 2018-07-26 04:19 | 923235.3 | 480.004 | 15 | 89 | 4.200291 | 1.117722 | 2.189877 | 2.283145e-05 | 8.445268 | 4.559446e-05 |  |  | 7.820129e-05 |  | 35.85678 | 34.73141
11390 | 2018-07-26 04:21 | 923355.3 | 600.0048 | 15 | 89 | 4.200284 | 1.042448 | 2.225882 | 2.283145e-05 | 8.596498 | 4.559446e-05 |  |  | -1.144409e-05 |  | 35.82353 | 34.65981
11391 | 2018-07-26 04:23 | 923475.3 | 720.0046 | 15 | 89 | 4.200309 | 0.9644718 | 2.259325 | 2.283145e-05 | 8.736968 | 4.559446e-05 |  |  | 2.002716e-05 |  | 35.7429 | 34.76469
11392 | 2018-07-26 04:25 | 923595.3 | 840.0018 | 15 | 89 | 4.20021 | 0.8818111 | 2.290109 | 2.283145e-05 | 8.866267 | 4.559446e-05 |  |  | 3.71933e-05 |  | 35.67901 | 34.7654
11393 | 2018-07-26 04:27 | 923715.3 | 960.0047 | 15 | 89 | 4.200304 | 0.7987576 | 2.318131 | 2.283145e-05 | 8.983967 | 4.559446e-05 |  |  | 9.727478e-05 |  | 35.68629 | 34.83023
11394 | 2018-07-26 04:29 | 923835.3 | 1080.0015 | 15 | 89 | 4.20022 | 0.713213 | 2.343336 | 2.283145e-05 | 9.089833 | 4.559446e-05 |  |  | 3.814697e-05 |  | 35.59171 | 34.74963
11395 | 2018-07-26 04:31 | 923955.3 | 1200.0014 | 15 | 89 | 4.200285 | 0.6304607 | 2.365721 | 2.283145e-05 | 9.183857 | 4.559446e-05 |  |  | 3.814697e-05 |  | 35.46188 | 34.76968
11396 | 2018-07-26 04:33 | 924075.3 | 1320.0025 | 15 | 89 | 4.200247 | 0.5492363 | 2.385359 | 2.283145e-05 | 9.266343 | 4.559446e-05 |  |  | 5.054474e-05 |  | 35.41627 | 34.73122
11397 | 2018-07-26 04:35 | 924195.3 | 1440.0027 | 15 | 89 | 4.20018 | 0.4736042 | 2.4024 | 2.283145e-05 | 9.337918 | 4.559446e-05 |  |  | -2.861023e-05 |  | 35.30984 | 34.78054
11398 | 2018-07-26 04:37 | 924315.3 | 1560.0054 | 15 | 89 | 4.200339 | 0.4073982 | 2.417052 | 2.283145e-05 | 9.399459 | 4.559446e-05 |  |  | 7.343292e-05 |  | 35.22861 | 34.75338
11399 | 2018-07-26 04:39 | 924435.3 | 1680.0034 | 15 | 89 | 4.200174 | 0.3447647 | 2.429558 | 2.283145e-05 | 9.451988 | 4.559446e-05 |  |  | 9.536743e-06 |  | 35.26793 | 34.83475
11400 | 2018-07-26 04:41 | 924555.3 | 1800.0027 | 15 | 89 | 4.200174 | 0.2928829 | 2.440187 | 2.283145e-05 | 9.496635 | 4.559446e-05 |  |  | -0.0001907349 |  | 35.14442 | 34.79205
11401 | 2018-07-26 04:41 | 924555.3 | 1800.0074 | 15 | 89 | 4.200173 | 0.2928791 | 2.44019 | 2.283145e-05 | 9.496645 | 4.559446e-05 |  |  | -0.0001907335 |  | 35.14442 | 34.79206
11402 | 2018-07-26 04:51 | 925155.3 | 600.0016 | 16 | 89 | 4.160206 | 0 | 2.44019 | 2.283145e-05 | 9.496645 | 4.559446e-05 |  |  | -1.907349e-05 |  | 34.79733 | 34.87931
11403 | 2018-07-26 04:51 | 925155.3 | 600.0087 | 16 | 89 | 4.160202 | 0 | 2.44019 | 2.283145e-05 | 9.496645 | 4.559446e-05 |  |  | -1.908352e-05 |  | 34.79736 | 34.89792
11404 | 2018-07-26 04:53 | 925275.5 | 120.0041 | 17 | 89 | 3.873311 | -2.999819 | 2.44019 | 0.1000171 | 9.496645 | 0.3891366 |  |  | -0.0001888275 |  | 35.25061 | 34.82997
11405 | 2018-07-26 04:55 | 925395.5 | 240.0025 | 17 | 89 | 3.856668 | -3.000175 | 2.44019 | 0.2000132 | 9.496645 | 0.775576 |  |  | -0.0001869202 |  | 35.73909 | 34.84125
11406 | 2018-07-26 04:57 | 925515.5 | 360.0032 | 17 | 89 | 3.839588 | -2.999895 | 2.44019 | 0.2999996 | 9.496645 | 1.160375 |  |  | -0.0001983643 |  | 36.1046 | 34.81871
11407 | 2018-07-26 04:59 | 925635.5 | 480.0049 | 17 | 89 | 3.815984 | -3.000154 | 2.44019 | 0.4000097 | 9.496645 | 1.543262 |  |  | -0.0002822876 |  | 36.53156 | 34.83917
11408 | 2018-07-26 05:01 | 925755.5 | 600.007 | 17 | 89 | 3.78415 | -3.000164 | 2.44019 | 0.4999945 | 9.496645 | 1.923273 |  |  | -0.0003299713 |  | 37.01189 | 34.86989
11409 | 2018-07-26 05:03 | 925875.5 | 720.0051 | 17 | 89 | 3.747581 | -2.999916 | 2.44019 | 0.599994 | 9.496645 | 2.299873 |  |  | -0.0003290176 |  | 37.50383 | 34.99779
11410 | 2018-07-26 05:05 | 925995.5 | 840.0019 | 17 | 89 | 3.712124 | -2.99981 | 2.44019 | 0.6999844 | 9.496645 | 2.672793 |  |  | -0.0002288818 |  | 37.71941 | 34.99371
11411 | 2018-07-26 05:07 | 926115.5 | 960.0028 | 17 | 89 | 3.680354 | -3.000103 | 2.44019 | 0.8000081 | 9.496645 | 3.042473 |  |  | -0.0002307892 |  | 37.79652 | 35.14108
11412 | 2018-07-26 05:09 | 926235.5 | 1080.0025 | 17 | 89 | 3.650611 | -3.000045 | 2.44019 | 0.8999906 | 9.496645 | 3.408952 |  |  | -0.0002202988 |  | 37.87562 | 35.13339
11413 | 2018-07-26 05:11 | 926355.5 | 1200.0022 | 17 | 89 | 3.619614 | -2.999808 | 2.44019 | 0.9999717 | 9.496645 | 3.772416 |  |  | -0.0002660751 |  | 37.90298 | 35.09663
11414 | 2018-07-26 05:13 | 926475.5 | 1320.0003 | 17 | 89 | 3.585071 | -3.000029 | 2.44019 | 1.099981 | 9.496645 | 4.132717 |  |  | -0.0002689362 |  | 37.90161 | 35.09812
11415 | 2018-07-26 05:15 | 926595.5 | 1440.0055 | 17 | 89 | 3.546777 | -2.999997 | 2.44019 | 1.19997 | 9.496645 | 4.4893 |  |  | -0.0003700256 |  | 37.9186 | 35.09503
11416 | 2018-07-26 05:17 | 926715.5 | 1560.0019 | 17 | 89 | 3.506307 | -3.000178 | 2.44019 | 1.29997 | 9.496645 | 4.841966 |  |  | -0.0003995895 |  | 37.85466 | 35.04958
11417 | 2018-07-26 05:19 | 926835.5 | 1680.0016 | 17 | 89 | 3.466698 | -3.000116 | 2.44019 | 1.399998 | 9.496645 | 5.19069 |  |  | -0.0003356934 |  | 37.7346 | 35.02166
11418 | 2018-07-26 05:21 | 926955.5 | 1800.0021 | 17 | 89 | 3.430974 | -3.000133 | 2.44019 | 1.499993 | 9.496645 | 5.535513 |  |  | -0.0002813339 |  | 37.74909 | 35.09721
11419 | 2018-07-26 05:23 | 927075.5 | 1920.001 | 17 | 89 | 3.399738 | -3.000154 | 2.44019 | 1.599993 | 9.496645 | 5.877015 |  |  | -0.0002603531 |  | 37.73949 | 35.07697
11420 | 2018-07-26 05:25 | 927195.5 | 2040.0005 | 17 | 89 | 3.37139 | -3.000124 | 2.44019 | 1.69998 | 9.496645 | 6.215514 |  |  | -0.0002737045 |  | 37.82927 | 35.00772
11421 | 2018-07-26 05:27 | 927315.5 | 2160.0043 | 17 | 89 | 3.343471 | -3.000139 | 2.44019 | 1.80001 | 9.496645 | 6.551367 |  |  | -0.0002727509 |  | 37.95577 | 35.09615
11422 | 2018-07-26 05:29 | 927435.5 | 2280.0024 | 17 | 89 | 3.313215 | -3.000141 | 2.44019 | 1.899991 | 9.496645 | 6.884168 |  |  | -0.0002946854 |  | 38.26207 | 34.93219
11423 | 2018-07-26 05:31 | 927555.5 | 2400.0043 | 17 | 89 | 3.281592 | -3.000131 | 2.44019 | 2.000007 | 9.496645 | 7.213975 |  |  | -0.0003013611 |  | 38.56761 | 35.03169
11424 | 2018-07-26 05:33 | 927675.5 | 2520.005 | 17 | 89 | 3.242743 | -3.000122 | 2.44019 | 2.099997 | 9.496645 | 7.54025 |  |  | -0.0004491806 |  | 38.66441 | 35.11641
11425 | 2018-07-26 05:35 | 927795.5 | 2640.0014 | 17 | 89 | 3.187723 | -3.000057 | 2.44019 | 2.199991 | 9.496645 | 7.861989 |  |  | -0.000702858 |  | 38.82949 | 34.96161
11426 | 2018-07-26 05:37 | 927915.5 | 2760.0018 | 17 | 89 | 3.048405 | -3.000106 | 2.44019 | 2.300007 | 9.496645 | 8.174997 |  |  | -0.001789093 |  | 39.14744 | 34.99625
11427 | 2018-07-26 05:39 | 928035.5 | 2880.0044 | 17 | 89 | 2.732723 | -3.000087 | 2.44019 | 2.400012 | 9.496645 | 8.467029 |  |  | -0.005688667 |  | 39.67663 | 34.97905
11428 | 2018-07-26 05:40 | 928082.5 | 2927.0125 | 17 | 89 | 1.99924 | -3.000062 | 2.44019 | 2.439168 | 9.496645 | 8.564019 |  |  | -0.003487001 |  | 39.96747 | 35.07386
11429 | 2018-07-26 05:40 | 928082.4 | 0.0065 | 18 | 90 | 1.99662 | -3.000175 | 0 | 0 | 0 | 0 |  |  | -0.003486102 |  | 39.96737 | 35.07378
11430 | 2018-07-26 05:42 | 928202.5 | 120.001 | 14 | 90 | 3.257956 | 1.500004 | 0.0499911 | 2.283414e-05 | 0.1516684 | 4.558674e-05 |  |  | 0.002135277 |  | 39.29918 | 34.98743
11431 | 2018-07-26 05:44 | 928322.5 | 240.0057 | 14 | 90 | 3.429621 | 1.500013 | 0.09999122 | 2.283414e-05 | 0.3193316 | 4.558674e-05 |  |  | 0.001075745 |  | 38.36306 | 35.02631
11432 | 2018-07-26 05:46 | 928442.5 | 360.0015 | 14 | 90 | 3.517885 | 1.500013 | 0.1499954 | 2.283414e-05 | 0.4933093 | 4.558674e-05 |  |  | 0.0005407333 |  | 37.75837 | 35.05996
11433 | 2018-07-26 05:48 | 928562.5 | 480.0015 | 14 | 90 | 3.563629 | 1.500002 | 0.1999964 | 2.283414e-05 | 0.6705014 | 4.558674e-05 |  |  | 0.0001964569 |  | 37.36012 | 35.00756
11434 | 2018-07-26 05:50 | 928682.5 | 600.0035 | 14 | 90 | 3.582502 | 1.500034 | 0.2499896 | 2.283414e-05 | 0.8491495 | 4.558674e-05 |  |  | 0.000164032 |  | 37.082 | 35.01133
11435 | 2018-07-26 05:52 | 928802.5 | 720.0023 | 14 | 90 | 3.599718 | 1.500021 | 0.2999921 | 2.283414e-05 | 1.028715 | 4.558674e-05 |  |  | 0.0001316071 |  | 36.88465 | 34.939
11436 | 2018-07-26 05:54 | 928922.5 | 840.0042 | 14 | 90 | 3.616556 | 1.500046 | 0.3499969 | 2.283414e-05 | 1.209141 | 4.558674e-05 |  |  | 0.0001811981 |  | 36.63406 | 34.98196
11437 | 2018-07-26 05:56 | 929042.5 | 960.0038 | 14 | 90 | 3.633985 | 1.499992 | 0.3999876 | 2.283414e-05 | 1.390364 | 4.558674e-05 |  |  | 0.0001544952 |  | 36.50728 | 34.98575
11438 | 2018-07-26 05:58 | 929162.5 | 1080.0027 | 14 | 90 | 3.65474 | 1.500025 | 0.4499874 | 2.283414e-05 | 1.572565 | 4.558674e-05 |  |  | 0.0001916885 |  | 36.35166 | 34.92451
11439 | 2018-07-26 06:00 | 929282.5 | 1200.005 | 14 | 90 | 3.677248 | 1.499973 | 0.4999927 | 2.283414e-05 | 1.75589 | 4.558674e-05 |  |  | 0.0001621246 |  | 36.22183 | 34.98864
11440 | 2018-07-26 06:02 | 929402.5 | 1320.0012 | 14 | 90 | 3.69897 | 1.49999 | 0.5499682 | 2.283414e-05 | 1.940207 | 4.558674e-05 |  |  | 0.0001716614 |  | 36.11098 | 34.99939
11441 | 2018-07-26 06:04 | 929522.5 | 1440.0069 | 14 | 90 | 3.718005 | 1.499981 | 0.5999739 | 2.283414e-05 | 2.125674 | 4.558674e-05 |  |  | 0.0001239777 |  | 36.08791 | 35.05545
11442 | 2018-07-26 06:06 | 929642.5 | 1560.0045 | 14 | 90 | 3.733832 | 1.499929 | 0.6499789 | 2.283414e-05 | 2.312 | 4.558674e-05 |  |  | 0.0001468658 |  | 35.98898 | 34.97118
11443 | 2018-07-26 06:08 | 929762.5 | 1680.0028 | 14 | 90 | 3.746356 | 1.499981 | 0.6999781 | 2.283414e-05 | 2.49901 | 4.558674e-05 |  |  | 7.915497e-05 |  | 35.94697 | 35.0313
11444 | 2018-07-26 06:10 | 929882.5 | 1800.0033 | 14 | 90 | 3.75807 | 1.49999 | 0.7499778 | 2.283414e-05 | 2.686619 | 4.558674e-05 |  |  | 9.822845e-05 |  | 35.85207 | 34.93708
11445 | 2018-07-26 06:12 | 930002.5 | 1920.0039 | 14 | 90 | 3.770436 | 1.499962 | 0.7999778 | 2.283414e-05 | 2.874829 | 4.558674e-05 |  |  | 0.0001029968 |  | 35.7211 | 34.82533
11446 | 2018-07-26 06:14 | 930122.5 | 2040.0059 | 14 | 90 | 3.783828 | 1.499981 | 0.8499665 | 2.283414e-05 | 3.063637 | 4.558674e-05 |  |  | 0.000128746 |  | 35.67664 | 34.76711
11447 | 2018-07-26 06:16 | 930242.5 | 2160.0041 | 14 | 90 | 3.798528 | 1.499968 | 0.8999753 | 2.283414e-05 | 3.253223 | 4.558674e-05 |  |  | 0.0001049042 |  | 35.72374 | 34.66725
11448 | 2018-07-26 06:18 | 930362.5 | 2280.0087 | 14 | 90 | 3.814632 | 1.499968 | 0.9499704 | 2.283414e-05 | 3.443527 | 4.558674e-05 |  |  | 0.0001401901 |  | 35.84998 | 34.64154
11449 | 2018-07-26 06:20 | 930482.5 | 2400.0063 | 14 | 90 | 3.832263 | 1.499973 | 0.9999573 | 2.283414e-05 | 3.634643 | 4.558674e-05 |  |  | 0.0001754761 |  | 35.9354 | 34.65268
11450 | 2018-07-26 06:22 | 930602.5 | 2520.0024 | 14 | 90 | 3.851202 | 1.499969 | 1.049966 | 2.283414e-05 | 3.826757 | 4.558674e-05 |  |  | 0.0001754761 |  | 35.98647 | 34.55473
11451 | 2018-07-26 06:24 | 930722.5 | 2640.0058 | 14 | 90 | 3.871133 | 1.50001 | 1.099954 | 2.283414e-05 | 4.019765 | 4.558674e-05 |  |  | 0.0001916885 |  | 36.15871 | 34.62361
11452 | 2018-07-26 06:26 | 930842.5 | 2760.0024 | 14 | 90 | 3.891397 | 1.500015 | 1.149957 | 2.283414e-05 | 4.213839 | 4.558674e-05 |  |  | 0.0001554489 |  | 36.24671 | 34.70095
11453 | 2018-07-26 06:28 | 930962.5 | 2880.0014 | 14 | 90 | 3.911507 | 1.499983 | 1.199961 | 2.283414e-05 | 4.408928 | 4.558674e-05 |  |  | 0.0001268387 |  | 36.29673 | 34.66288
11454 | 2018-07-26 06:30 | 931082.5 | 3000.0035 | 14 | 90 | 3.930871 | 1.50001 | 1.249962 | 2.283414e-05 | 4.604997 | 4.558674e-05 |  |  | 0.0001707077 |  | 36.29982 | 34.66705
11455 | 2018-07-26 06:32 | 931202.5 | 3120.0096 | 14 | 90 | 3.949019 | 1.499977 | 1.299956 | 2.283414e-05 | 4.80198 | 4.558674e-05 |  |  | 0.0001583099 |  | 36.37072 | 34.65385
11456 | 2018-07-26 06:34 | 931322.5 | 3240.0015 | 14 | 90 | 3.966 | 1.50001 | 1.349951 | 2.283414e-05 | 4.99984 | 4.558674e-05 |  |  | 0.0001354218 |  | 36.38841 | 34.72165
11457 | 2018-07-26 06:36 | 931442.5 | 3360.0028 | 14 | 90 | 3.982091 | 1.499977 | 1.39995 | 2.283414e-05 | 5.198539 | 4.558674e-05 |  |  | 0.0001239777 |  | 36.3843 | 34.68458
11458 | 2018-07-26 06:38 | 931562.5 | 3480.0039 | 14 | 90 | 3.99756 | 1.499975 | 1.449948 | 2.283414e-05 | 5.398025 | 4.558674e-05 |  |  | 0.0001659393 |  | 36.41329 | 34.73664
11459 | 2018-07-26 06:40 | 931682.5 | 3600.0045 | 14 | 90 | 4.01272 | 1.499983 | 1.499953 | 2.283414e-05 | 5.598302 | 4.558674e-05 |  |  | 9.822845e-05 |  | 36.39247 | 34.78291
11460 | 2018-07-26 06:42 | 931802.5 | 3720.0063 | 14 | 90 | 4.027729 | 1.499998 | 1.549941 | 2.283414e-05 | 5.799266 | 4.558674e-05 |  |  | 8.678436e-05 |  | 36.31527 | 34.78435
11461 | 2018-07-26 06:44 | 931922.5 | 3840.0041 | 14 | 90 | 4.042869 | 1.500006 | 1.599948 | 2.283414e-05 | 6.00106 | 4.558674e-05 |  |  | 0.0001401901 |  | 36.1876 | 34.67844
11462 | 2018-07-26 06:46 | 932042.5 | 3960.0039 | 14 | 90 | 4.058728 | 1.500048 | 1.64994 | 2.283414e-05 | 6.203562 | 4.558674e-05 |  |  | 0.0001268387 |  | 36.20226 | 34.72577
11463 | 2018-07-26 06:48 | 932162.5 | 4080.0025 | 14 | 90 | 4.075758 | 1.500032 | 1.699937 | 2.283414e-05 | 6.406908 | 4.558674e-05 |  |  | 0.0001869202 |  | 36.13627 | 34.73827
11464 | 2018-07-26 06:50 | 932282.5 | 4200.0068 | 14 | 90 | 4.094176 | 1.500006 | 1.749949 | 2.283414e-05 | 6.611197 | 4.558674e-05 |  |  | 0.0001363754 |  | 36.06269 | 34.74446
11465 | 2018-07-26 06:52 | 932402.5 | 4320.0032 | 14 | 90 | 4.114031 | 1.500011 | 1.799941 | 2.283414e-05 | 6.816363 | 4.558674e-05 |  |  | 0.0001649857 |  | 36.08504 | 34.67539
11466 | 2018-07-26 06:54 | 932522.5 | 4440.0033 | 14 | 90 | 4.134872 | 1.500004 | 1.849943 | 2.283414e-05 | 7.022592 | 4.558674e-05 |  |  | 0.0002307892 |  | 36.10201 | 34.74446
11467 | 2018-07-26 06:56 | 932642.5 | 4560.0055 | 14 | 90 | 4.155911 | 1.499996 | 1.899944 | 2.283414e-05 | 7.229866 | 4.558674e-05 |  |  | 0.0001926422 |  | 36.12691 | 34.79225
11468 | 2018-07-26 06:58 | 932762.5 | 4680.0037 | 14 | 90 | 4.176099 | 1.500021 | 1.949937 | 2.283414e-05 | 7.438142 | 4.558674e-05 |  |  | 0.0001430511 |  | 36.17494 | 34.8966
11469 | 2018-07-26 07:00 | 932882.5 | 4800.0022 | 14 | 90 | 4.194136 | 1.500023 | 1.999943 | 2.283414e-05 | 7.647437 | 4.558674e-05 |  |  | 0.0001277924 |  | 36.20691 | 34.86101
11470 | 2018-07-26 07:01 | 932928.3 | 4845.809 | 14 | 90 | 4.200008 | 1.500044 | 2.01903 | 2.283414e-05 | 7.727548 | 4.558674e-05 |  |  | 0.0001025029 |  | 36.20631 | 34.81297
11471 | 2018-07-26 07:03 | 933048.3 | 120.0007 | 15 | 90 | 4.200538 | 1.360367 | 2.066543 | 2.283414e-05 | 7.927126 | 4.558674e-05 |  |  | 3.623962e-05 |  | 36.17155 | 34.86565
11472 | 2018-07-26 07:05 | 933168.3 | 240.0046 | 15 | 90 | 4.20048 | 1.269758 | 2.110311 | 2.283414e-05 | 8.110972 | 4.558674e-05 |  |  | -6.484985e-05 |  | 36.18524 | 34.866
11473 | 2018-07-26 07:07 | 933288.3 | 360.0043 | 15 | 90 | 4.200477 | 1.193659 | 2.151353 | 2.283414e-05 | 8.28337 | 4.558674e-05 |  |  | 4.196167e-05 |  | 36.16875 | 35.00495
11474 | 2018-07-26 07:09 | 933408.3 | 480.0009 | 15 | 90 | 4.200492 | 1.119392 | 2.1899 | 2.283414e-05 | 8.445288 | 4.558674e-05 |  |  | 1.621246e-05 |  | 36.02405 | 34.92218
11475 | 2018-07-26 07:11 | 933528.3 | 600.0012 | 15 | 90 | 4.200479 | 1.043964 | 2.225962 | 2.283414e-05 | 8.596765 | 4.558674e-05 |  |  | 1.907349e-05 |  | 35.95275 | 34.78173
11476 | 2018-07-26 07:13 | 933648.3 | 720.0008 | 15 | 90 | 4.200507 | 0.9653549 | 2.259459 | 2.283414e-05 | 8.737466 | 4.558674e-05 |  |  | 4.1008e-05 |  | 35.85458 | 34.83037
11477 | 2018-07-26 07:15 | 933768.3 | 840.0066 | 15 | 90 | 4.20049 | 0.8830471 | 2.290278 | 2.283414e-05 | 8.866925 | 4.558674e-05 |  |  | 1.621246e-05 |  | 35.66721 | 34.68663
11478 | 2018-07-26 07:17 | 933888.3 | 960.006 | 15 | 90 | 4.200506 | 0.7991581 | 2.318317 | 2.283414e-05 | 8.984702 | 4.558674e-05 |  |  | 1.907349e-06 |  | 35.63409 | 34.73831
11479 | 2018-07-26 07:19 | 934008.3 | 1080.0044 | 15 | 90 | 4.200504 | 0.7140369 | 2.343531 | 2.283414e-05 | 9.090612 | 4.558674e-05 |  |  | 8.583069e-06 |  | 35.52127 | 34.76614
11480 | 2018-07-26 07:21 | 934128.3 | 1200.001 | 15 | 90 | 4.200463 | 0.6298218 | 2.365917 | 2.283414e-05 | 9.184643 | 4.558674e-05 |  |  | 2.574921e-05 |  | 35.49701 | 34.82315
11481 | 2018-07-26 07:23 | 934248.3 | 1320.0035 | 15 | 90 | 4.200473 | 0.5493011 | 2.385559 | 2.283414e-05 | 9.267147 | 4.558674e-05 |  |  | -6.484985e-05 |  | 35.37018 | 34.71611
11482 | 2018-07-26 07:25 | 934368.3 | 1440.0024 | 15 | 90 | 4.200502 | 0.4744587 | 2.402597 | 2.283414e-05 | 9.338716 | 4.558674e-05 |  |  | 2.574921e-05 |  | 35.31961 | 34.66376
11483 | 2018-07-26 07:27 | 934488.3 | 1560.0053 | 15 | 90 | 4.200479 | 0.4060268 | 2.417244 | 2.283414e-05 | 9.40024 | 4.558674e-05 |  |  | -3.814697e-06 |  | 35.1955 | 34.74416
11484 | 2018-07-26 07:29 | 934608.3 | 1680.0036 | 15 | 90 | 4.200442 | 0.3454666 | 2.429751 | 2.283414e-05 | 9.452777 | 4.558674e-05 |  |  | -5.149841e-05 |  | 35.14255 | 34.69297
11485 | 2018-07-26 07:31 | 934728.3 | 1800.0061 | 15 | 90 | 4.200437 | 0.2930202 | 2.440374 | 2.283414e-05 | 9.497399 | 4.558674e-05 |  |  | -2.670288e-05 |  | 35.07887 | 34.78716
11486 | 2018-07-26 07:31 | 934728.3 | 1800.0116 | 15 | 90 | 4.200439 | 0.2930183 | 2.440376 | 2.283414e-05 | 9.497406 | 4.558674e-05 |  |  | -2.670415e-05 |  | 35.07886 | 34.68855
11487 | 2018-07-26 07:41 | 935328.4 | 600.0034 | 16 | 90 | 4.160374 | 0 | 2.440377 | 2.283414e-05 | 9.497411 | 4.558674e-05 |  |  | -0.0001649707 |  | 34.77335 | 34.67985
11488 | 2018-07-26 07:43 | 935448.4 | 120.0006 | 17 | 90 | 3.873058 | -3.000093 | 2.440377 | 0.1000098 | 9.497411 | 0.3890892 |  |  | -0.0001926422 |  | 35.26159 | 34.75394
11489 | 2018-07-26 07:45 | 935568.4 | 240.0021 | 17 | 90 | 3.856468 | -3.000035 | 2.440377 | 0.2000164 | 9.497411 | 0.7755491 |  |  | -0.0001316071 |  | 35.74252 | 34.77359
11490 | 2018-07-26 07:47 | 935688.4 | 360.0011 | 17 | 90 | 3.83953 | -3.000048 | 2.440377 | 0.3000023 | 9.497411 | 1.16033 |  |  | -0.0001735687 |  | 36.22507 | 34.8082
11491 | 2018-07-26 07:49 | 935808.4 | 480.0025 | 17 | 90 | 3.815958 | -3.000068 | 2.440377 | 0.4000062 | 9.497411 | 1.543187 |  |  | -0.0002479553 |  | 36.56061 | 34.67641
11492 | 2018-07-26 07:51 | 935928.4 | 600.0024 | 17 | 90 | 3.784188 | -3.000018 | 2.440377 | 0.4999848 | 9.497411 | 1.923175 |  |  | -0.0002851486 |  | 36.92805 | 34.79403
11493 | 2018-07-26 07:53 | 936048.4 | 720.0016 | 17 | 90 | 3.747675 | -3.000083 | 2.440377 | 0.599997 | 9.497411 | 2.299829 |  |  | -0.0003519058 |  | 37.23478 | 34.83845
11494 | 2018-07-26 07:55 | 936168.4 | 840.0065 | 17 | 90 | 3.712183 | -3.000099 | 2.440377 | 0.6999994 | 9.497411 | 2.672805 |  |  | -0.0003108978 |  | 37.39668 | 34.89664
11495 | 2018-07-26 07:57 | 936288.4 | 960.0023 | 17 | 90 | 3.680368 | -3.000093 | 2.440377 | 0.8000084 | 9.497411 | 3.042439 |  |  | -0.0002784729 |  | 37.43733 | 34.83362
11496 | 2018-07-26 07:59 | 936408.4 | 1080.0014 | 17 | 90 | 3.650633 | -3.000113 | 2.440377 | 0.8999923 | 9.497411 | 3.408929 |  |  | -0.0003051758 |  | 37.52486 | 34.83831
11497 | 2018-07-26 08:01 | 936528.4 | 1200.0029 | 17 | 90 | 3.619685 | -3.00011 | 2.440377 | 1.000006 | 9.497411 | 3.772519 |  |  | -0.00025177 |  | 37.59149 | 34.82222
11498 | 2018-07-26 08:03 | 936648.4 | 1320.0076 | 17 | 90 | 3.585189 | -3.000106 | 2.440377 | 1.100013 | 9.497411 | 4.132819 |  |  | -0.0002746582 |  | 37.6992 | 34.77597
11499 | 2018-07-26 08:05 | 936768.4 | 1440.0073 | 17 | 90 | 3.546969 | -3.00011 | 2.440377 | 1.199985 | 9.497411 | 4.489352 |  |  | -0.0003614426 |  | 37.64743 | 34.8372
11500 | 2018-07-26 08:07 | 936888.4 | 1560.0007 | 17 | 90 | 3.506557 | -3.00011 | 2.440377 | 1.300012 | 9.497411 | 4.842134 |  |  | -0.0003442764 |  | 37.68366 | 34.80747
11501 | 2018-07-26 08:09 | 937008.4 | 1680.0042 | 17 | 90 | 3.466874 | -3.000122 | 2.440377 | 1.400008 | 9.497411 | 5.190771 |  |  | -0.0003499985 |  | 37.60079 | 34.85917
11502 | 2018-07-26 08:11 | 937128.4 | 1800.0003 | 17 | 90 | 3.431174 | -3.000129 | 2.440377 | 1.500023 | 9.497411 | 5.53568 |  |  | -0.0003089905 |  | 37.63026 | 34.91805
11503 | 2018-07-26 08:13 | 937248.4 | 1920.0062 | 17 | 90 | 3.39992 | -3.000168 | 2.440377 | 1.600013 | 9.497411 | 5.877166 |  |  | -0.0002603531 |  | 37.6298 | 34.82162
11504 | 2018-07-26 08:15 | 937368.4 | 2040.0069 | 17 | 90 | 3.371547 | -3.000134 | 2.440377 | 1.700014 | 9.497411 | 6.215731 |  |  | -0.0002479553 |  | 37.72917 | 34.87087
11505 | 2018-07-26 08:17 | 937488.4 | 2160.0036 | 17 | 90 | 3.343647 | -3.000141 | 2.440377 | 1.800009 | 9.497411 | 6.551482 |  |  | -0.0002374649 |  | 37.90041 | 34.86041
11506 | 2018-07-26 08:19 | 937608.4 | 2280.0022 | 17 | 90 | 3.313409 | -3.000143 | 2.440377 | 1.900009 | 9.497411 | 6.884357 |  |  | -0.000292778 |  | 38.15485 | 34.8305
11507 | 2018-07-26 08:21 | 937728.4 | 2400.0028 | 17 | 90 | 3.281691 | -3.000157 | 2.440377 | 2.000023 | 9.497411 | 7.214169 |  |  | -0.0002880096 |  | 38.40221 | 34.75106
11508 | 2018-07-26 08:23 | 937848.4 | 2520.0071 | 17 | 90 | 3.242925 | -3.000126 | 2.440377 | 2.100013 | 9.497411 | 7.54046 |  |  | -0.0003662109375 |  | 38.49932 | 34.82425
11509 | 2018-07-26 08:25 | 937968.4 | 2640.0017 | 17 | 90 | 3.187995 | -3.000168 | 2.440377 | 2.200022 | 9.497411 | 7.862263 |  |  | -0.0006380081 |  | 38.71062 | 34.77306
11510 | 2018-07-26 08:27 | 938088.4 | 2760.0026 | 17 | 90 | 3.04881 | -3.00017 | 2.440377 | 2.300008 | 9.497411 | 8.175214 |  |  | -0.001858711 |  | 39.19934 | 34.88334
11511 | 2018-07-26 08:29 | 938208.4 | 2880.0013 | 17 | 90 | 2.733644 | -3.000101 | 2.440377 | 2.400031 | 9.497411 | 8.467353 |  |  | -0.005764008 |  | 39.60922 | 34.77891
11512 | 2018-07-26 08:30 | 938255.6 | 2927.157 | 17 | 90 | 1.999328 | -3.000131 | 2.440377 | 2.439334 | 9.497411 | 8.564739 |  |  | -0.003524326 |  | 39.84943 | 34.81075
11513 | 2018-07-26 08:30 | 938255.7 | 0.0065 | 18 | 91 | 1.996692 | -2.999708 | 0 | 0 | 0 | 0 |  |  | -0.003523452 |  | 39.84933 | 34.81077
11514 | 2018-07-26 08:32 | 938375.7 | 120.0024 | 14 | 91 | 3.258016 | 1.500008 | 0.04998816 | 1.408349e-05 | 0.1516604 | 2.811676e-05 |  |  | 0.002177238 |  | 39.22612 | 34.7962
11515 | 2018-07-26 08:34 | 938495.7 | 240.0026 | 14 | 91 | 3.429625 | 1.5 | 0.09998851 | 1.408349e-05 | 0.3193254 | 2.811676e-05 |  |  | 0.001067162 |  | 38.25874 | 34.76206
11516 | 2018-07-26 08:36 | 938615.7 | 360.0046 | 14 | 91 | 3.517935 | 1.500006 | 0.1499904 | 1.408349e-05 | 0.493296 | 2.811676e-05 |  |  | 0.0005502701 |  | 37.59269 | 34.76302
11517 | 2018-07-26 08:38 | 938735.7 | 480.0057 | 14 | 91 | 3.563674 | 1.499983 | 0.1999855 | 1.408349e-05 | 0.6704699 | 2.811676e-05 |  |  | 0.0002174377 |  | 37.25828 | 34.75276
11518 | 2018-07-26 08:40 | 938855.7 | 600.0017 | 14 | 91 | 3.582549 | 1.499987 | 0.2499841 | 1.408349e-05 | 0.8491393 | 2.811676e-05 |  |  | 0.0001659393 |  | 36.97058 | 34.70254
11519 | 2018-07-26 08:42 | 938975.7 | 720.003 | 14 | 91 | 3.599749 | 1.499979 | 0.2999788 | 1.408349e-05 | 1.028679 | 2.811676e-05 |  |  | 7.629395e-05 |  | 36.73158 | 34.72094
11520 | 2018-07-26 08:44 | 939095.7 | 840.0088 | 14 | 91 | 3.616627 | 1.499985 | 0.3499857 | 1.408349e-05 | 1.209115 | 2.811676e-05 |  |  | 0.0001945496 |  | 36.56969 | 34.76017
11521 | 2018-07-26 08:46 | 939215.7 | 960.0008 | 14 | 91 | 3.634077 | 1.499979 | 0.3999885 | 1.408349e-05 | 1.390385 | 2.811676e-05 |  |  | 0.0001802444 |  | 36.42916 | 34.79901
11522 | 2018-07-26 08:48 | 939335.7 | 1080.0018 | 14 | 91 | 3.654825 | 1.499958 | 0.4499813 | 1.408349e-05 | 1.572563 | 2.811676e-05 |  |  | 0.0002508163 |  | 36.20061 | 34.71486
11523 | 2018-07-26 08:50 | 939455.7 | 1200.0069 | 14 | 91 | 3.677325 | 1.499973 | 0.4999808 | 1.408349e-05 | 1.755869 | 2.811676e-05 |  |  | 0.0001802444 |  | 36.14704 | 34.76889
11524 | 2018-07-26 08:52 | 939575.7 | 1320.0081 | 14 | 91 | 3.699078 | 1.499962 | 0.5499627 | 1.408349e-05 | 1.940213 | 2.811676e-05 |  |  | 0.0001859665 |  | 35.96842 | 34.7158
11525 | 2018-07-26 08:54 | 939695.7 | 1440.0036 | 14 | 91 | 3.718106 | 1.49999 | 0.5999769 | 1.408349e-05 | 2.125715 | 2.811676e-05 |  |  | 0.0001192093 |  | 35.86525 | 34.80792
11526 | 2018-07-26 08:56 | 939815.7 | 1560.0035 | 14 | 91 | 3.733864 | 1.500002 | 0.6499749 | 1.408349e-05 | 2.312019 | 2.811676e-05 |  |  | 0.0001525879 |  | 35.87082 | 34.86231
11527 | 2018-07-26 08:58 | 939935.7 | 1680.0081 | 14 | 91 | 3.74644 | 1.49996 | 0.6999671 | 1.408349e-05 | 2.499007 | 2.811676e-05 |  |  | 0.0001430511 |  | 35.824 | 34.82253
11528 | 2018-07-26 09:00 | 940055.7 | 1800.0066 | 14 | 91 | 3.758202 | 1.500011 | 0.7499679 | 1.408349e-05 | 2.686625 | 2.811676e-05 |  |  | 0.0001325607 |  | 35.83587 | 34.75714
11529 | 2018-07-26 09:02 | 940175.7 | 1920.0018 | 14 | 91 | 3.770504 | 1.500008 | 0.799961 | 1.408349e-05 | 2.874812 | 2.811676e-05 |  |  | 8.392334e-05 |  | 35.87454 | 34.87423
11530 | 2018-07-26 09:04 | 940295.7 | 2040.0028 | 14 | 91 | 3.783923 | 1.499962 | 0.849959 | 1.408349e-05 | 3.06366 | 2.811676e-05 |  |  | 0.0001516342 |  | 35.92838 | 34.75466
11531 | 2018-07-26 09:06 | 940415.7 | 2160.0065 | 14 | 91 | 3.798587 | 1.5 | 0.899964 | 1.408349e-05 | 3.253236 | 2.811676e-05 |  |  | 0.0001049042 |  | 35.95097 | 34.80792
11532 | 2018-07-26 09:08 | 940535.7 | 2280.0008 | 14 | 91 | 3.814737 | 1.500057 | 0.9499449 | 1.408349e-05 | 3.44349 | 2.811676e-05 |  |  | 0.0001249313 |  | 36.08114 | 34.8104
11533 | 2018-07-26 09:10 | 940655.7 | 2400.0044 | 14 | 91 | 3.83237 | 1.500019 | 0.9999571 | 1.408349e-05 | 3.634708 | 2.811676e-05 |  |  | 0.0001935959 |  | 36.22224 | 34.80412
11534 | 2018-07-26 09:12 | 940775.7 | 2520.0039 | 14 | 91 | 3.851309 | 1.500031 | 1.049961 | 1.408349e-05 | 3.826812 | 2.811676e-05 |  |  | 0.0001564026 |  | 36.26204 | 34.67089
11535 | 2018-07-26 09:14 | 940895.7 | 2640.0029 | 14 | 91 | 3.871206 | 1.500004 | 1.099959 | 1.408349e-05 | 4.019862 | 2.811676e-05 |  |  | 0.0001764297 |  | 36.33256 | 34.68661
11536 | 2018-07-26 09:16 | 941015.7 | 2760.0043 | 14 | 91 | 3.891459 | 1.50001 | 1.149954 | 1.408349e-05 | 4.21391 | 2.811676e-05 |  |  | 0.0001268387 |  | 36.45941 | 34.70177
11537 | 2018-07-26 09:18 | 941135.7 | 2880.0024 | 14 | 91 | 3.911616 | 1.500021 | 1.199955 | 1.408349e-05 | 4.408994 | 2.811676e-05 |  |  | 0.0001811981 |  | 36.5048 | 34.76585
11538 | 2018-07-26 09:20 | 941255.7 | 3000.0038 | 14 | 91 | 3.931 | 1.500015 | 1.249957 | 1.408349e-05 | 4.60507 | 2.811676e-05 |  |  | 0.0002117157 |  | 36.52899 | 34.74251
11539 | 2018-07-26 09:22 | 941375.7 | 3120.005 | 14 | 91 | 3.9491 | 1.499985 | 1.299952 | 1.408349e-05 | 4.80206 | 2.811676e-05 |  |  | 0.0001392365 |  | 36.54456 | 34.73853
11540 | 2018-07-26 09:24 | 941495.7 | 3240.0017 | 14 | 91 | 3.966082 | 1.500048 | 1.349953 | 1.408349e-05 | 4.999947 | 2.811676e-05 |  |  | 0.0001659393 |  | 36.59623 | 34.85185
11541 | 2018-07-26 09:26 | 941615.7 | 3360.003 | 14 | 91 | 3.982109 | 1.500031 | 1.399953 | 1.408349e-05 | 5.198655 | 2.811676e-05 |  |  | 0.0001144409 |  | 36.6251 | 34.75008
11542 | 2018-07-26 09:28 | 941735.7 | 3480.0045 | 14 | 91 | 3.997574 | 1.500006 | 1.449947 | 1.408349e-05 | 5.398124 | 2.811676e-05 |  |  | 0.0001249313 |  | 36.60394 | 34.75008
11543 | 2018-07-26 09:30 | 941855.7 | 3600.0089 | 14 | 91 | 4.012776 | 1.500032 | 1.499953 | 1.408349e-05 | 5.598407 | 2.811676e-05 |  |  | 0.0001735687 |  | 36.51882 | 34.83305
11544 | 2018-07-26 09:32 | 941975.7 | 3720.0062 | 14 | 91 | 4.027749 | 1.500021 | 1.549951 | 1.408349e-05 | 5.799415 | 2.811676e-05 |  |  | 0.0001382828 |  | 36.4809 | 34.76695
11545 | 2018-07-26 09:34 | 942095.7 | 3840.0059 | 14 | 91 | 4.042869 | 1.499962 | 1.599956 | 1.408349e-05 | 6.001196 | 2.811676e-05 |  |  | 0.0001459122 |  | 36.40899 | 34.88727
11546 | 2018-07-26 09:36 | 942215.7 | 3960.0069 | 14 | 91 | 4.058711 | 1.499962 | 1.649946 | 1.408349e-05 | 6.203692 | 2.811676e-05 |  |  | 0.0001239777 |  | 36.26028 | 34.73072
11547 | 2018-07-26 09:38 | 942335.7 | 4080.0023 | 14 | 91 | 4.075773 | 1.499973 | 1.699953 | 1.408349e-05 | 6.40708 | 2.811676e-05 |  |  | 0.0001869202 |  | 36.20183 | 34.76221
11548 | 2018-07-26 09:40 | 942455.7 | 4200.0043 | 14 | 91 | 4.094224 | 1.500004 | 1.749942 | 1.408349e-05 | 6.611277 | 2.811676e-05 |  |  | 0.0001926422 |  | 36.18454 | 34.70023
11549 | 2018-07-26 09:42 | 942575.7 | 4320.0016 | 14 | 91 | 4.114041 | 1.500031 | 1.799947 | 1.408349e-05 | 6.816496 | 2.811676e-05 |  |  | 0.0001993179 |  | 36.1382 | 34.68944
11550 | 2018-07-26 09:44 | 942695.7 | 4440.0008 | 14 | 91 | 4.134847 | 1.500027 | 1.84994 | 1.408349e-05 | 7.022688 | 2.811676e-05 |  |  | 0.0001554489 |  | 36.15915 | 34.71279
11551 | 2018-07-26 09:46 | 942815.7 | 4560.0034 | 14 | 91 | 4.155914 | 1.500004 | 1.899948 | 1.408349e-05 | 7.229994 | 2.811676e-05 |  |  | 0.0002059937 |  | 36.11817 | 34.74993
11552 | 2018-07-26 09:48 | 942935.7 | 4680.0062 | 14 | 91 | 4.176129 | 1.5 | 1.949947 | 1.408349e-05 | 7.438294 | 2.811676e-05 |  |  | 0.0001907349 |  | 36.08324 | 34.7721
11553 | 2018-07-26 09:50 | 943055.7 | 4800.0014 | 14 | 91 | 4.194106 | 1.499989 | 1.999942 | 1.408349e-05 | 7.647543 | 2.811676e-05 |  |  | 0.0001440048 |  | 36.16426 | 34.70858
11554 | 2018-07-26 09:50 | 943101.7 | 4846.0165 | 14 | 91 | 4.200001 | 1.500006 | 2.019106 | 1.408349e-05 | 7.72798 | 2.811676e-05 |  |  | 0.0001077974 |  | 36.0821 | 34.80695
11555 | 2018-07-26 09:52 | 943221.7 | 120.0063 | 15 | 91 | 4.200383 | 1.359537 | 2.066509 | 1.408349e-05 | 7.927083 | 2.811676e-05 |  |  | 1.335144e-05 |  | 36.05902 | 34.76091
11556 | 2018-07-26 09:54 | 943341.7 | 240.0066 | 15 | 91 | 4.200263 | 1.268137 | 2.110182 | 1.408349e-05 | 8.110519 | 2.811676e-05 |  |  | 1.811981e-05 |  | 36.00128 | 34.72074
11557 | 2018-07-26 09:56 | 943461.7 | 360.0061 | 15 | 91 | 4.200317 | 1.192312 | 2.15114 | 1.408349e-05 | 8.282549 | 2.811676e-05 |  |  | 2.95639e-05 |  | 35.96935 | 34.71296
11558 | 2018-07-26 09:58 | 943581.7 | 480.0036 | 15 | 91 | 4.200188 | 1.116646 | 2.189607 | 1.408349e-05 | 8.444118 | 2.811676e-05 |  |  | 7.534027e-05 |  | 35.86778 | 34.76626
11559 | 2018-07-26 10:00 | 943701.7 | 600.0032 | 15 | 91 | 4.200195 | 1.041359 | 2.225588 | 1.408349e-05 | 8.595248 | 2.811676e-05 |  |  | 2.479553e-05 |  | 35.85683 | 34.72208
11560 | 2018-07-26 10:02 | 943821.7 | 720.0048 | 15 | 91 | 4.20012 | 0.9618702 | 2.259011 | 1.408349e-05 | 8.73563 | 2.811676e-05 |  |  | -0.0001983643 |  | 35.81002 | 34.61668
11561 | 2018-07-26 10:04 | 943941.7 | 840.0007 | 15 | 91 | 4.200239 | 0.8818264 | 2.289776 | 1.408349e-05 | 8.864853 | 2.811676e-05 |  |  | 5.054474e-05 |  | 35.76712 | 34.8104
11562 | 2018-07-26 10:06 | 944061.7 | 960.0017 | 15 | 91 | 4.200175 | 0.7968864 | 2.317787 | 1.408349e-05 | 8.982504 | 2.811676e-05 |  |  | 6.771088e-05 |  | 35.69864 | 34.74481
11563 | 2018-07-26 10:08 | 944181.7 | 1080.0008 | 15 | 91 | 4.200197 | 0.7128429 | 2.342984 | 1.408349e-05 | 9.088336 | 2.811676e-05 |  |  | 5.149841e-05 |  | 35.60287 | 34.78709
11564 | 2018-07-26 10:10 | 944301.7 | 1200.0035 | 15 | 91 | 4.200259 | 0.6293564 | 2.365362 | 1.408349e-05 | 9.18233 | 2.811676e-05 |  |  | 9.346008e-05 |  | 35.49282 | 34.72419
11565 | 2018-07-26 10:12 | 944421.7 | 1320.0027 | 15 | 91 | 4.200247 | 0.5488491 | 2.384991 | 1.408349e-05 | 9.264777 | 2.811676e-05 |  |  | 3.051758e-05 |  | 35.43102 | 34.77797
11566 | 2018-07-26 10:14 | 944541.7 | 1440.0039 | 15 | 91 | 4.200339 | 0.4754505 | 2.402034 | 1.408349e-05 | 9.336361 | 2.811676e-05 |  |  | 9.059906e-05 |  | 35.3704 | 34.82025
11567 | 2018-07-26 10:16 | 944661.7 | 1560.0055 | 15 | 91 | 4.199961 | 0.4026051 | 2.416675 | 1.408349e-05 | 9.397853 | 2.811676e-05 |  |  | 5.245209e-05 |  | 35.30603 | 34.72719
11568 | 2018-07-26 10:18 | 944781.7 | 1680.007 | 15 | 91 | 4.200233 | 0.3458595 | 2.429183 | 1.408349e-05 | 9.450392 | 2.811676e-05 |  |  | 4.768372e-05 |  | 35.17654 | 34.80684
11569 | 2018-07-26 10:20 | 944901.7 | 1800.004 | 15 | 91 | 4.200152 | 0.2924976 | 2.439814 | 1.408349e-05 | 9.495042 | 2.811676e-05 |  |  | 3.926047e-05 |  | 35.13293 | 34.74961
11570 | 2018-07-26 10:30 | 945501.7 | 600.0041 | 16 | 91 | 4.160167 | 0 | 2.439814 | 1.408349e-05 | 9.495042 | 2.811676e-05 |  |  | -2.861023e-06 |  | 34.81109 | 34.74239
11571 | 2018-07-26 10:30 | 945501.7 | 600.0087 | 16 | 91 | 4.160166 | 0 | 2.439814 | 1.408349e-05 | 9.495042 | 2.811676e-05 |  |  | -2.867817e-06 |  | 34.81111 | 34.74238
11572 | 2018-07-26 10:32 | 945621.9 | 120.0088 | 17 | 91 | 3.873215 | -2.999979 | 2.439814 | 0.1000098 | 9.495042 | 0.3891174 |  |  | -0.0001802444 |  | 35.29554 | 34.74802
11573 | 2018-07-26 10:34 | 945741.9 | 240.003 | 17 | 91 | 3.856595 | -2.999964 | 2.439814 | 0.2000002 | 9.495042 | 0.7755288 |  |  | -0.0001344681 |  | 35.7816 | 34.74993
11574 | 2018-07-26 10:36 | 945861.9 | 360.0024 | 17 | 91 | 3.839554 | -2.999972 | 2.439814 | 0.2999717 | 9.495042 | 1.160263 |  |  | -0.0002117157 |  | 36.17756 | 34.80321
11575 | 2018-07-26 10:38 | 945981.9 | 480.0016 | 17 | 91 | 3.815987 | -3.000012 | 2.439814 | 0.3999878 | 9.495042 | 1.543172 |  |  | -0.0002470016 |  | 36.65203 | 34.79767
11576 | 2018-07-26 10:40 | 946101.9 | 600.0064 | 17 | 91 | 3.784184 | -3.000027 | 2.439814 | 0.4999911 | 9.495042 | 1.923254 |  |  | -0.0002803802 |  | 36.97411 | 34.90814
11577 | 2018-07-26 10:42 | 946221.9 | 720.0087 | 17 | 91 | 3.747661 | -3.00006 | 2.439814 | 0.5999864 | 9.495042 | 2.299842 |  |  | -0.0002689362 |  | 37.19023 | 34.80111
11578 | 2018-07-26 10:44 | 946341.9 | 840.0003 | 17 | 91 | 3.712226 | -3.000029 | 2.439814 | 0.6999893 | 9.495042 | 2.672818 |  |  | -0.0002784729 |  | 37.35978 | 34.78308
11579 | 2018-07-26 10:46 | 946461.9 | 960.0009 | 17 | 91 | 3.680398 | -3.000066 | 2.439814 | 0.799989 | 9.495042 | 3.042418 |  |  | -0.0002613068 |  | 37.40324 | 34.72357
11580 | 2018-07-26 10:48 | 946581.9 | 1080.0047 | 17 | 91 | 3.650687 | -3.000101 | 2.439814 | 0.8999734 | 9.495042 | 3.408914 |  |  | -0.0002279282 |  | 37.51772 | 34.72795
11581 | 2018-07-26 10:50 | 946701.9 | 1200.0077 | 17 | 91 | 3.619678 | -3.000113 | 2.439814 | 0.9999906 | 9.495042 | 3.772519 |  |  | -0.000289917 |  | 37.62147 | 34.756
11582 | 2018-07-26 10:52 | 946821.9 | 1320.0044 | 17 | 91 | 3.585143 | -3.000126 | 2.439814 | 1.099997 | 9.495042 | 4.132818 |  |  | -0.0002880096 |  | 37.66096 | 34.79086
11583 | 2018-07-26 10:54 | 946941.9 | 1440.0062 | 17 | 91 | 3.546978 | -3.000099 | 2.439814 | 1.199986 | 9.495042 | 4.489409 |  |  | -0.0002918243 |  | 37.70086 | 34.72147
11584 | 2018-07-26 10:56 | 947061.9 | 1560.002 | 17 | 91 | 3.506491 | -3.000131 | 2.439814 | 1.299994 | 9.495042 | 4.842114 |  |  | -0.0003509521 |  | 37.66281 | 34.83459
11585 | 2018-07-26 10:58 | 947181.9 | 1680.0044 | 17 | 91 | 3.466778 | -3.000136 | 2.439814 | 1.39997 | 9.495042 | 5.190673 |  |  | -0.0003480911 |  | 37.62175 | 34.81736
11586 | 2018-07-26 11:00 | 947301.9 | 1800.0045 | 17 | 91 | 3.431067 | -3.000154 | 2.439814 | 1.49998 | 9.495042 | 5.535561 |  |  | -0.0002822876 |  | 37.5579 | 34.81923
11587 | 2018-07-26 11:02 | 947421.9 | 1920.0011 | 17 | 91 | 3.399825 | -3.000166 | 2.439814 | 1.599999 | 9.495042 | 5.877142 |  |  | -0.0002603531 |  | 37.57183 | 34.81035
11588 | 2018-07-26 11:04 | 947541.9 | 2040.0044 | 17 | 91 | 3.371489 | -3.000147 | 2.439814 | 1.699991 | 9.495042 | 6.215666 |  |  | -0.0002355576 |  | 37.65771 | 34.83345
11589 | 2018-07-26 11:06 | 947661.9 | 2160.006 | 17 | 91 | 3.343576 | -3.000139 | 2.439814 | 1.799992 | 9.495042 | 6.551428 |  |  | -0.0002584457 |  | 37.86588 | 34.8437
11590 | 2018-07-26 11:08 | 947781.9 | 2280.0024 | 17 | 91 | 3.313267 | -3.000159 | 2.439814 | 1.900001 | 9.495042 | 6.884326 |  |  | -0.0002498627 |  | 38.1463 | 34.6995
11591 | 2018-07-26 11:10 | 947901.9 | 2400.0018 | 17 | 91 | 3.281557 | -3.000141 | 2.439814 | 2.000007 | 9.495042 | 7.2141 |  |  | -0.000330925 |  | 38.40665 | 34.73246
11592 | 2018-07-26 11:12 | 948021.9 | 2520.0018 | 17 | 91 | 3.242759 | -3.000126 | 2.439814 | 2.099999 | 9.495042 | 7.540381 |  |  | -0.0004091263 |  | 38.52484 | 34.80885
11593 | 2018-07-26 11:14 | 948141.9 | 2640.0028 | 17 | 91 | 3.187629 | -3.000116 | 2.439814 | 2.200003 | 9.495042 | 7.862149 |  |  | -0.0006532669 |  | 38.67939 | 34.78762
11594 | 2018-07-26 11:16 | 948261.9 | 2760.0007 | 17 | 91 | 3.04779 | -3.000143 | 2.439814 | 2.300003 | 9.495042 | 8.175074 |  |  | -0.001772881 |  | 39.1656 | 34.82948
11595 | 2018-07-26 11:18 | 948381.9 | 2880.0086 | 17 | 91 | 2.730029 | -3.000126 | 2.439814 | 2.400028 | 9.495042 | 8.46705 |  |  | -0.005915642 |  | 39.59842 | 34.76315
11596 | 2018-07-26 11:19 | 948428.4 | 2926.4831 | 17 | 91 | 1.99989 | -3.000129 | 2.439814 | 2.438729 | 9.495042 | 8.562819 |  |  | -0.003672134 |  | 39.90166 | 34.8166
11597 | 2018-07-26 11:19 | 948428.4 | 0.0064 | 18 | 92 | 1.996872 | -2.999983 | 0 | 4.833355e-06 | 0 | 9.655221e-06 |  |  | -0.003671168 |  | 39.90155 | 34.81658
11598 | 2018-07-26 11:21 | 948548.4 | 120.0024 | 14 | 92 | 3.257972 | 1.499985 | 0.04998003 | 9.083595e-06 | 0.1516366 | 1.814164e-05 |  |  | 0.002122879 |  | 39.23918 | 34.7571
11599 | 2018-07-26 11:23 | 948668.4 | 240.0009 | 14 | 92 | 3.429619 | 1.49999 | 0.0999865 | 9.083595e-06 | 0.3193212 | 1.814164e-05 |  |  | 0.001049042 |  | 38.2036 | 34.6521
11600 | 2018-07-26 11:25 | 948788.4 | 360.0058 | 14 | 92 | 3.51798 | 1.500032 | 0.1499936 | 9.083595e-06 | 0.4933108 | 1.814164e-05 |  |  | 0.0005817413 |  | 37.64493 | 34.77036
11601 | 2018-07-26 11:27 | 948908.4 | 480.0027 | 14 | 92 | 3.563711 | 1.500025 | 0.199991 | 9.083595e-06 | 0.6704938 | 1.814164e-05 |  |  | 0.0001964569 |  | 37.2311 | 34.81776
11602 | 2018-07-26 11:29 | 949028.4 | 600.0056 | 14 | 92 | 3.582539 | 1.500027 | 0.2499856 | 9.083595e-06 | 0.8491497 | 1.814164e-05 |  |  | 0.0001173019 |  | 36.91434 | 34.76752
11603 | 2018-07-26 11:31 | 949148.4 | 720.0005 | 14 | 92 | 3.599795 | 1.500027 | 0.2999892 | 9.083595e-06 | 1.028722 | 1.814164e-05 |  |  | 0.000164032 |  | 36.73578 | 34.78551
11604 | 2018-07-26 11:33 | 949268.4 | 840.0005 | 14 | 92 | 3.616645 | 1.500027 | 0.3499836 | 9.083595e-06 | 1.209113 | 1.814164e-05 |  |  | 0.0001955032 |  | 36.5974 | 34.69606
11605 | 2018-07-26 11:35 | 949388.4 | 960.0026 | 14 | 92 | 3.634101 | 1.500015 | 0.3999808 | 9.083595e-06 | 1.390364 | 1.814164e-05 |  |  | 0.0001573563 |  | 36.36776 | 34.74628
11606 | 2018-07-26 11:37 | 949508.4 | 1080.0004 | 14 | 92 | 3.654838 | 1.5 | 0.4499868 | 9.083595e-06 | 1.572593 | 1.814164e-05 |  |  | 0.0001440048 |  | 36.30977 | 34.77339
11607 | 2018-07-26 11:39 | 949628.4 | 1200.0023 | 14 | 92 | 3.677382 | 1.500002 | 0.4999764 | 9.083595e-06 | 1.755865 | 1.814164e-05 |  |  | 0.000202179 |  | 36.14474 | 34.66727
11608 | 2018-07-26 11:41 | 949748.4 | 1320.0035 | 14 | 92 | 3.699081 | 1.500029 | 0.5499809 | 9.083595e-06 | 1.940294 | 1.814164e-05 |  |  | 0.0001888275 |  | 36.06298 | 34.7719
11609 | 2018-07-26 11:43 | 949868.4 | 1440.0072 | 14 | 92 | 3.718092 | 1.500008 | 0.599981 | 9.083595e-06 | 2.125745 | 1.814164e-05 |  |  | 0.0001564026 |  | 35.96775 | 34.75957
11610 | 2018-07-26 11:45 | 949988.4 | 1560.001 | 14 | 92 | 3.733888 | 1.499996 | 0.6499842 | 9.083595e-06 | 2.312069 | 1.814164e-05 |  |  | 0.0001239777 |  | 35.86669 | 34.71029
11611 | 2018-07-26 11:47 | 950108.4 | 1680.0036 | 14 | 92 | 3.746481 | 1.500023 | 0.6999837 | 9.083595e-06 | 2.499086 | 1.814164e-05 |  |  | 0.0001163483 |  | 35.87436 | 34.72504
11612 | 2018-07-26 11:49 | 950228.4 | 1800.0086 | 14 | 92 | 3.758199 | 1.500002 | 0.7499816 | 9.083595e-06 | 2.686694 | 1.814164e-05 |  |  | 9.441376e-05 |  | 35.84318 | 34.74989
11613 | 2018-07-26 11:51 | 950348.4 | 1920.004 | 14 | 92 | 3.770544 | 1.500011 | 0.7999824 | 9.083595e-06 | 2.874913 | 1.814164e-05 |  |  | 6.67572e-05 |  | 35.85598 | 34.77868
11614 | 2018-07-26 11:53 | 950468.4 | 2040.0072 | 14 | 92 | 3.783998 | 1.500046 | 0.8499741 | 9.083595e-06 | 3.06374 | 1.814164e-05 |  |  | 0.0001564026 |  | 35.9119 | 34.6625
11615 | 2018-07-26 11:55 | 950588.4 | 2160.0024 | 14 | 92 | 3.798691 | 1.500011 | 0.8999756 | 9.083595e-06 | 3.253306 | 1.814164e-05 |  |  | 0.0001411438 |  | 35.99064 | 34.74989
11616 | 2018-07-26 11:57 | 950708.4 | 2280.0009 | 14 | 92 | 3.814848 | 1.500031 | 0.9499757 | 9.083595e-06 | 3.443638 | 1.814164e-05 |  |  | 0.0001859665 |  | 36.14385 | 34.80334
11617 | 2018-07-26 11:59 | 950828.4 | 2400.0065 | 14 | 92 | 3.83248 | 1.500021 | 0.9999743 | 9.083595e-06 | 3.634809 | 1.814164e-05 |  |  | 0.000169754 |  | 36.19714 | 34.71616
11618 | 2018-07-26 12:01 | 950948.4 | 2520.0035 | 14 | 92 | 3.851415 | 1.500034 | 1.049967 | 9.083595e-06 | 3.826873 | 1.814164e-05 |  |  | 0.0002222061 |  | 36.25467 | 34.69282
11619 | 2018-07-26 12:03 | 951068.4 | 2640.0023 | 14 | 92 | 3.871306 | 1.499962 | 1.099966 | 9.083595e-06 | 4.019933 | 1.814164e-05 |  |  | 0.0001964569 |  | 36.3487 | 34.7423
11620 | 2018-07-26 12:05 | 951188.4 | 2760.005 | 14 | 92 | 3.891585 | 1.499987 | 1.149963 | 9.083595e-06 | 4.213994 | 1.814164e-05 |  |  | 0.0001592636 |  | 36.42735 | 34.76731
11621 | 2018-07-26 12:07 | 951308.4 | 2880.0057 | 14 | 92 | 3.9117 | 1.49996 | 1.199964 | 9.083595e-06 | 4.409081 | 1.814164e-05 |  |  | 0.0002002716 |  | 36.45246 | 34.71312
11622 | 2018-07-26 12:09 | 951428.4 | 3000.0023 | 14 | 92 | 3.931094 | 1.499987 | 1.249968 | 9.083595e-06 | 4.605173 | 1.814164e-05 |  |  | 0.0001554489 |  | 36.49434 | 34.74307
11623 | 2018-07-26 12:11 | 951548.4 | 3120.004 | 14 | 92 | 3.949203 | 1.499979 | 1.29996 | 9.083595e-06 | 4.802152 | 1.814164e-05 |  |  | 0.0001478195 |  | 36.47111 | 34.68791
11624 | 2018-07-26 12:13 | 951668.4 | 3240.0041 | 14 | 92 | 3.966189 | 1.499969 | 1.349966 | 9.083595e-06 | 5.000066 | 1.814164e-05 |  |  | 0.0001583099 |  | 36.51112 | 34.80257
11625 | 2018-07-26 12:15 | 951788.4 | 3360.0011 | 14 | 92 | 3.982232 | 1.500006 | 1.399957 | 9.083595e-06 | 5.198745 | 1.814164e-05 |  |  | 0.0001802444 |  | 36.48411 | 34.78134
11626 | 2018-07-26 12:17 | 951908.4 | 3480.0026 | 14 | 92 | 3.997701 | 1.500021 | 1.449963 | 9.083595e-06 | 5.398267 | 1.814164e-05 |  |  | 0.0001735687 |  | 36.4939 | 34.77319
11627 | 2018-07-26 12:19 | 952028.4 | 3600.0038 | 14 | 92 | 4.012846 | 1.499998 | 1.499956 | 9.083595e-06 | 5.598505 | 1.814164e-05 |  |  | 0.0001068115 |  | 36.44434 | 34.7571
11628 | 2018-07-26 12:21 | 952148.4 | 3720.0032 | 14 | 92 | 4.02786 | 1.50001 | 1.54995 | 9.083595e-06 | 5.799499 | 1.814164e-05 |  |  | 0.0001382828 |  | 36.37782 | 34.75557
11629 | 2018-07-26 12:23 | 952268.4 | 3840.003 | 14 | 92 | 4.043005 | 1.499992 | 1.599956 | 9.083595e-06 | 6.001295 | 1.814164e-05 |  |  | 0.0001344681 |  | 36.30101 | 34.7747
11630 | 2018-07-26 12:25 | 952388.4 | 3960.0048 | 14 | 92 | 4.058859 | 1.499996 | 1.649954 | 9.083595e-06 | 6.203827 | 1.814164e-05 |  |  | 0.000120163 |  | 36.24796 | 34.73944
11631 | 2018-07-26 12:27 | 952508.4 | 4080.0062 | 14 | 92 | 4.075916 | 1.500015 | 1.699957 | 9.083595e-06 | 6.407202 | 1.814164e-05 |  |  | 0.0001478195 |  | 36.13058 | 34.76749
11632 | 2018-07-26 12:29 | 952628.4 | 4200.0084 | 14 | 92 | 4.094363 | 1.49996 | 1.74995 | 9.083595e-06 | 6.611423 | 1.814164e-05 |  |  | 0.0001001358 |  | 36.09658 | 34.70949
11633 | 2018-07-26 12:31 | 952748.4 | 4320.001 | 14 | 92 | 4.114208 | 1.499985 | 1.799943 | 9.083595e-06 | 6.816604 | 1.814164e-05 |  |  | 0.0001964569 |  | 36.03677 | 34.6805
11634 | 2018-07-26 12:33 | 952868.4 | 4440.0024 | 14 | 92 | 4.135038 | 1.49999 | 1.849942 | 9.083595e-06 | 7.02283 | 1.814164e-05 |  |  | 0.0001678467 |  | 36.00295 | 34.72258
11635 | 2018-07-26 12:35 | 952988.4 | 4560.0015 | 14 | 92 | 4.156144 | 1.499969 | 1.899948 | 9.083595e-06 | 7.230135 | 1.814164e-05 |  |  | 0.0001869202 |  | 36.09912 | 34.71292
11636 | 2018-07-26 12:37 | 953108.4 | 4680.0026 | 14 | 92 | 4.176282 | 1.499968 | 1.949945 | 9.083595e-06 | 7.438438 | 1.814164e-05 |  |  | 0.0001325607 |  | 36.05 | 34.77226
11637 | 2018-07-26 12:39 | 953228.4 | 4800.0023 | 14 | 92 | 4.194256 | 1.500013 | 1.999941 | 9.083595e-06 | 7.6477 | 1.814164e-05 |  |  | 9.059906e-05 |  | 36.02508 | 34.66857
11638 | 2018-07-26 12:40 | 953272.9 | 4844.5159 | 14 | 92 | 4.200001 | 1.499979 | 2.018485 | 9.083595e-06 | 7.725532 | 1.814164e-05 |  |  | 6.841082e-05 |  | 36.00808 | 34.74704
11639 | 2018-07-26 12:42 | 953393 | 120.0032 | 15 | 92 | 4.200385 | 1.359129 | 2.065946 | 9.083595e-06 | 7.924885 | 1.814164e-05 |  |  | 8.583069e-06 |  | 36.01019 | 34.74798
11640 | 2018-07-26 12:44 | 953513 | 240.0027 | 15 | 92 | 4.200352 | 1.268122 | 2.109671 | 9.083595e-06 | 8.108548 | 1.814164e-05 |  |  | -1.144409e-05 |  | 35.96848 | 34.76731
11641 | 2018-07-26 12:46 | 953633 | 360.0038 | 15 | 92 | 4.20036 | 1.192631 | 2.150679 | 9.083595e-06 | 8.280795 | 1.814164e-05 |  |  | 4.291534e-05 |  | 35.95773 | 34.75426
11642 | 2018-07-26 12:48 | 953753 | 480.004 | 15 | 92 | 4.200341 | 1.118549 | 2.189194 | 9.083595e-06 | 8.442573 | 1.814164e-05 |  |  | -2.861023e-05 |  | 35.90675 | 34.74137
11643 | 2018-07-26 12:50 | 953873 | 600.0054 | 15 | 92 | 4.200333 | 1.042574 | 2.225224 | 9.083595e-06 | 8.593906 | 1.814164e-05 |  |  | -9.536743e-06 |  | 35.8336 | 34.78534
11644 | 2018-07-26 12:52 | 953993 | 720.0037 | 15 | 92 | 4.200314 | 0.9644012 | 2.25869 | 9.083595e-06 | 8.734477 | 1.814164e-05 |  |  | -2.384186e-05 |  | 35.75553 | 34.71405
11645 | 2018-07-26 12:54 | 954113 | 840.0031 | 15 | 92 | 4.200317 | 0.8832188 | 2.289491 | 9.083595e-06 | 8.863853 | 1.814164e-05 |  |  | 4.673004e-05 |  | 35.7779 | 34.75235
11646 | 2018-07-26 12:56 | 954233 | 960.0031 | 15 | 92 | 4.200311 | 0.7989235 | 2.317529 | 9.083595e-06 | 8.981622 | 1.814164e-05 |  |  | -6.008148e-05 |  | 35.69054 | 34.80217
11647 | 2018-07-26 12:58 | 954353 | 1080.0052 | 15 | 92 | 4.200386 | 0.714653 | 2.34275 | 9.083595e-06 | 9.087557 | 1.814164e-05 |  |  | 2.670288e-05 |  | 35.5817 | 34.82834
11648 | 2018-07-26 13:00 | 954473 | 1200.0059 | 15 | 92 | 4.200284 | 0.6302586 | 2.365148 | 9.083595e-06 | 9.181637 | 1.814164e-05 |  |  | -8.583069e-06 |  | 35.52389 | 34.74004
11649 | 2018-07-26 13:02 | 954593 | 1320.0017 | 15 | 92 | 4.200341 | 0.549572 | 2.384798 | 9.083595e-06 | 9.264173 | 1.814164e-05 |  |  | -2.861023e-06 |  | 35.45862 | 34.80902
11650 | 2018-07-26 13:04 | 954713 | 1440.0054 | 15 | 92 | 4.200311 | 0.4748039 | 2.401849 | 9.083595e-06 | 9.335793 | 1.814164e-05 |  |  | -3.147125e-05 |  | 35.38889 | 34.79613
11651 | 2018-07-26 13:06 | 954833 | 1560.0022 | 15 | 92 | 4.200344 | 0.4069023 | 2.416508 | 9.083595e-06 | 9.397367 | 1.814164e-05 |  |  | 5.912781e-05 |  | 35.27672 | 34.76087
11652 | 2018-07-26 13:08 | 954953 | 1680.0058 | 15 | 92 | 4.200349 | 0.3462543 | 2.429025 | 9.083595e-06 | 9.449943 | 1.814164e-05 |  |  | 2.479553e-05 |  | 35.23378 | 34.78171
11653 | 2018-07-26 13:10 | 955073 | 1800.0041 | 15 | 92 | 4.200379 | 0.2939949 | 2.439664 | 9.083595e-06 | 9.49463 | 1.814164e-05 |  |  | 4.482269e-05 |  | 35.13886 | 34.72277
11654 | 2018-07-26 13:10 | 955073 | 1800.0071 | 15 | 92 | 4.200379 | 0.2939949 | 2.439664 | 9.083595e-06 | 9.49463 | 1.814164e-05 |  |  | 4.482257e-05 |  | 35.13886 | 34.72281
11655 | 2018-07-26 13:20 | 955673 | 600.0066 | 16 | 92 | 4.1603 | 0 | 2.439664 | 9.083595e-06 | 9.49463 | 1.814164e-05 |  |  | 2.002716e-05 |  | 34.84715 | 34.74342
11656 | 2018-07-26 13:20 | 955673 | 600.0096 | 16 | 92 | 4.1603 | 0 | 2.439664 | 9.083595e-06 | 9.49463 | 1.814164e-05 |  |  | 2.002285e-05 |  | 34.84716 | 34.74344
11657 | 2018-07-26 13:22 | 955793.1 | 120.0035 | 17 | 92 | 3.873261 | -2.999974 | 2.439664 | 0.09997426 | 9.49463 | 0.3889904 |  |  | -0.0001525879 |  | 35.28214 | 34.77641
11658 | 2018-07-26 13:24 | 955913.1 | 240.0039 | 17 | 92 | 3.856633 | -3.000022 | 2.439664 | 0.199993 | 9.49463 | 0.7755147 |  |  | -0.0001840591 |  | 35.73298 | 34.69737
11659 | 2018-07-26 13:26 | 956033.1 | 360.002 | 17 | 92 | 3.839598 | -3.000029 | 2.439664 | 0.299996 | 9.49463 | 1.160378 |  |  | -0.0002250671 |  | 36.17552 | 34.70419
11660 | 2018-07-26 13:28 | 956153.1 | 480.0011 | 17 | 92 | 3.816102 | -3.000031 | 2.439664 | 0.399977 | 9.49463 | 1.543162 |  |  | -0.0002365112 |  | 36.56283 | 34.75042
11661 | 2018-07-26 13:30 | 956273.1 | 600.0064 | 17 | 92 | 3.784299 | -3.000053 | 2.439664 | 0.4999887 | 9.49463 | 1.923287 |  |  | -0.0003032684 |  | 36.95977 | 34.80138
11662 | 2018-07-26 13:32 | 956393.1 | 720.0038 | 17 | 92 | 3.747787 | -3.000108 | 2.439664 | 0.6000027 | 9.49463 | 2.299958 |  |  | -0.0002918243 |  | 37.14644 | 34.68996
11663 | 2018-07-26 13:34 | 956513.1 | 840.0029 | 17 | 92 | 3.712282 | -3.00011 | 2.439664 | 0.7000036 | 9.49463 | 2.672936 |  |  | -0.0002851486 |  | 37.32598 | 34.78717
11664 | 2018-07-26 13:36 | 956633.1 | 960.0034 | 17 | 92 | 3.680488 | -3.000133 | 2.439664 | 0.8000035 | 9.49463 | 3.042545 |  |  | -0.00025177 |  | 37.44372 | 34.68692
11665 | 2018-07-26 13:38 | 956753.1 | 1080.0057 | 17 | 92 | 3.65076 | -3.000113 | 2.439664 | 0.8999977 | 9.49463 | 3.409083 |  |  | -0.0002536774 |  | 37.52846 | 34.7366
11666 | 2018-07-26 13:40 | 956873.1 | 1200.004 | 17 | 92 | 3.619745 | -3.000126 | 2.439664 | 1.000002 | 9.49463 | 3.772648 |  |  | -0.0003137589 |  | 37.59394 | 34.80956
11667 | 2018-07-26 13:42 | 956993.1 | 1320.0067 | 17 | 92 | 3.585228 | -3.000126 | 2.439664 | 1.099993 | 9.49463 | 4.132898 |  |  | -0.0003414154 |  | 37.59281 | 34.72541
11668 | 2018-07-26 13:44 | 957113.1 | 1440.0089 | 17 | 92 | 3.546958 | -3.00011 | 2.439664 | 1.200004 | 9.49463 | 4.489574 |  |  | -0.0003976822 |  | 37.71369 | 34.74645
11669 | 2018-07-26 13:46 | 957233.1 | 1560.0015 | 17 | 92 | 3.506511 | -3.000101 | 2.439664 | 1.300009 | 9.49463 | 4.842275 |  |  | -0.0004138947 |  | 37.56446 | 34.71065
11670 | 2018-07-26 13:48 | 957353.1 | 1680.0067 | 17 | 92 | 3.466799 | -3.000108 | 2.439664 | 1.40001 | 9.49463 | 5.19092 |  |  | -0.0003032684 |  | 37.56467 | 34.60659
11671 | 2018-07-26 13:50 | 957473.1 | 1800.0063 | 17 | 92 | 3.431108 | -3.000062 | 2.439664 | 1.500008 | 9.49463 | 5.535766 |  |  | -0.0003242493 |  | 37.51913 | 34.7188
11672 | 2018-07-26 13:52 | 957593.1 | 1920.0036 | 17 | 92 | 3.399831 | -3.000106 | 2.439664 | 1.600001 | 9.49463 | 5.877256 |  |  | -0.0002765656 |  | 37.51238 | 34.67502
11673 | 2018-07-26 13:54 | 957713.1 | 2040.0004 | 17 | 92 | 3.371477 | -3.000095 | 2.439664 | 1.699993 | 9.49463 | 6.215784 |  |  | -0.0002422333 |  | 37.63403 | 34.64205
11674 | 2018-07-26 13:56 | 957833.1 | 2160.0082 | 17 | 92 | 3.343568 | -3.000133 | 2.439664 | 1.799994 | 9.49463 | 6.551548 |  |  | -0.0002660751 |  | 37.87701 | 34.6483
11675 | 2018-07-26 13:58 | 957953.1 | 2280.0035 | 17 | 92 | 3.313312 | -3.000101 | 2.439664 | 1.899998 | 9.49463 | 6.884429 |  |  | -0.0002717972 |  | 38.16602 | 34.76315
11676 | 2018-07-26 14:00 | 958073.1 | 2400.0059 | 17 | 92 | 3.281627 | -3.000145 | 2.439664 | 1.999994 | 9.49463 | 7.21417 |  |  | -0.0002717972 |  | 38.41087 | 34.72014
11677 | 2018-07-26 14:02 | 958193.1 | 2520.0047 | 17 | 92 | 3.242754 | -3.000126 | 2.439664 | 2.100001 | 9.49463 | 7.540503 |  |  | -0.0004262924 |  | 38.52439 | 34.67315
11678 | 2018-07-26 14:04 | 958313.1 | 2640.001 | 17 | 92 | 3.187576 | -3.000131 | 2.439664 | 2.200007 | 9.49463 | 7.862279 |  |  | -0.00070858 |  | 38.64116 | 34.68811
11679 | 2018-07-26 14:06 | 958433.1 | 2760.0051 | 17 | 92 | 3.047633 | -3.000168 | 2.439664 | 2.299997 | 9.49463 | 8.175163 |  |  | -0.001792908 |  | 39.16652 | 34.67218
11680 | 2018-07-26 14:08 | 958553.1 | 2880.0038 | 17 | 92 | 2.72919 | -3.000154 | 2.439664 | 2.400012 | 9.49463 | 8.467084 |  |  | -0.005982399 |  | 39.55907 | 34.74765
11681 | 2018-07-26 14:09 | 958599.4 | 2926.3069 | 17 | 92 | 1.999453 | -3.000139 | 2.439664 | 2.438581 | 9.49463 | 8.562494 |  |  | -0.003710949 |  | 39.85728 | 34.73813
11682 | 2018-07-26 14:09 | 958599.4 | 0.0078 | 18 | 93 | 1.996712 | -3.000384 | 0 | 0 | 0 | 0 |  |  | -0.003709934 |  | 39.85717 | 34.73813
11683 | 2018-07-26 14:11 | 958719.5 | 120.0064 | 14 | 93 | 3.258026 | 1.500029 | 0.04999503 | 1.674998e-05 | 0.151682 | 3.34419e-05 |  |  | 0.002178192 |  | 39.23223 | 34.65021
11684 | 2018-07-26 14:13 | 958839.5 | 240.0023 | 14 | 93 | 3.429714 | 1.500048 | 0.09998561 | 1.674998e-05 | 0.3193162 | 3.34419e-05 |  |  | 0.001126289 |  | 38.25572 | 34.76226
11685 | 2018-07-26 14:15 | 958959.5 | 360.002 | 14 | 93 | 3.518018 | 1.500013 | 0.1499984 | 1.674998e-05 | 0.493329 | 3.34419e-05 |  |  | 0.0005292892 |  | 37.67416 | 34.6637
11686 | 2018-07-26 14:17 | 959079.5 | 480.0031 | 14 | 93 | 3.563751 | 1.49999 | 0.1999983 | 1.674998e-05 | 0.6705244 | 3.34419e-05 |  |  | 0.0002422333 |  | 37.29799 | 34.67866
11687 | 2018-07-26 14:19 | 959199.5 | 600.0021 | 14 | 93 | 3.582613 | 1.500029 | 0.2499963 | 1.674998e-05 | 0.8491941 | 3.34419e-05 |  |  | 0.0001630783 |  | 36.98407 | 34.67218
11688 | 2018-07-26 14:21 | 959319.5 | 720.007 | 14 | 93 | 3.599817 | 1.500034 | 0.2999964 | 1.674998e-05 | 1.028756 | 3.34419e-05 |  |  | 0.0001440048 |  | 36.76486 | 34.74364
11689 | 2018-07-26 14:23 | 959439.5 | 840.0062 | 14 | 93 | 3.616665 | 1.500031 | 0.3499875 | 1.674998e-05 | 1.209138 | 3.34419e-05 |  |  | 0.000120163 |  | 36.59461 | 34.71279
11690 | 2018-07-30 06:32 | 959595.9 | 996.458388 | 14 | 93 | 3.644802 | 1.500023 | 0.4147041 | 5.9e-05 | 1.44383 | 0.000183 |  |  | 0.0001897812 |  | 34.54906 | 34.68305
11691 | 2018-07-30 06:34 | 959715.9 | 1116.454988 | 14 | 93 | 3.669052 | 1.499996 | 0.4647001 | 5.9e-05 | 1.626663 | 0.000183 |  |  | 0.0002193451 |  | 34.7074 | 34.6954
11692 | 2018-07-30 06:36 | 959835.9 | 1236.455688 | 14 | 93 | 3.691977 | 1.499975 | 0.514707 | 5.9e-05 | 1.810719 | 0.000183 |  |  | 0.0002365112 |  | 34.80828 | 34.76153
11693 | 2018-07-30 06:38 | 959955.9 | 1356.454488 | 14 | 93 | 3.713994 | 1.500002 | 0.564704 | 5.9e-05 | 1.995872 | 0.000183 |  |  | 0.0001544952 |  | 34.87623 | 34.77555
11694 | 2018-07-30 06:40 | 960075.9 | 1476.451988 | 14 | 93 | 3.731176 | 1.499981 | 0.6146929 | 5.9e-05 | 2.181973 | 0.000183 |  |  | 0.0001516342 |  | 34.92337 | 34.74332
11695 | 2018-07-30 06:42 | 960195.9 | 1596.457488 | 14 | 93 | 3.744507 | 1.500019 | 0.6647035 | 5.9e-05 | 2.368924 | 0.000183 |  |  | 4.577637e-05 |  | 34.97145 | 34.77859
11696 | 2018-07-30 06:44 | 960315.9 | 1716.454788 | 14 | 93 | 3.755844 | 1.500038 | 0.714696 | 5.9e-05 | 2.556406 | 0.000183 |  |  | 8.010864e-05 |  | 35.04659 | 34.68839
11697 | 2018-07-30 06:46 | 960435.9 | 1836.456188 | 14 | 93 | 3.76758 | 1.499968 | 0.7646905 | 5.9e-05 | 2.744466 | 0.000183 |  |  | 9.250641e-05 |  | 35.17958 | 34.7178
11698 | 2018-07-30 06:48 | 960555.9 | 1956.457588 | 14 | 93 | 3.780394 | 1.500042 | 0.8146943 | 5.9e-05 | 2.933175 | 0.000183 |  |  | 0.0001621246 |  | 35.35548 | 34.69841
11699 | 2018-07-30 06:50 | 960675.9 | 2076.452888 | 14 | 93 | 3.794369 | 1.500008 | 0.8646941 | 5.9e-05 | 3.122537 | 0.000183 |  |  | 0.0001449585 |  | 35.52847 | 34.75033
11700 | 2018-07-30 06:52 | 960795.9 | 2196.457288 | 14 | 93 | 3.80978 | 1.500011 | 0.9147024 | 5.9e-05 | 3.312666 | 0.000183 |  |  | 0.0001478195 |  | 35.66551 | 34.71548
11701 | 2018-07-30 06:54 | 960915.9 | 2316.453988 | 14 | 93 | 3.826632 | 1.500029 | 0.9646862 | 5.9e-05 | 3.503509 | 0.000183 |  |  | 8.773804e-05 |  | 35.84401 | 34.70408
11702 | 2018-07-30 06:56 | 961035.9 | 2436.452188 | 14 | 93 | 3.844963 | 1.500034 | 1.014697 | 5.9e-05 | 3.695334 | 0.000183 |  |  | 0.0001811981 |  | 35.83169 | 34.77254
11703 | 2018-07-30 06:58 | 961155.9 | 2556.456888 | 14 | 93 | 3.864333 | 1.500048 | 1.064695 | 5.9e-05 | 3.888055 | 0.000183 |  |  | 0.0001764297 |  | 35.9726 | 34.69140625
11704 | 2018-07-30 07:00 | 961275.9 | 2676.454888 | 14 | 93 | 3.884329 | 1.499987 | 1.114691 | 5.9e-05 | 4.081754 | 0.000183 |  |  | 0.0001754761 |  | 36.11724 | 34.87464
11705 | 2018-07-30 07:02 | 961395.9 | 2796.460188 | 14 | 93 | 3.904383 | 1.500034 | 1.164689 | 5.9e-05 | 4.276465 | 0.000183 |  |  | 0.0001688004 |  | 36.24179 | 34.82253
11706 | 2018-07-30 07:04 | 961515.9 | 2916.452988 | 14 | 93 | 3.923962 | 1.499996 | 1.214683 | 5.9e-05 | 4.472153 | 0.000183 |  |  | 0.0001420975 |  | 36.23878 | 34.72816
11707 | 2018-07-30 07:06 | 961635.9 | 3036.456588 | 14 | 93 | 3.942568 | 1.500021 | 1.264691 | 5.9e-05 | 4.668854 | 0.000183 |  |  | 0.0001897812 |  | 36.29443 | 34.77234
11708 | 2018-07-30 07:08 | 961755.9 | 3156.457188 | 14 | 93 | 3.959798 | 1.500059 | 1.314687 | 5.9e-05 | 4.866404 | 0.000183 |  |  | 0.0001602173 |  | 36.28069 | 34.65459
11709 | 2018-07-30 07:10 | 961875.9 | 3276.458088 | 14 | 93 | 3.975936 | 1.500008 | 1.364685 | 5.9e-05 | 5.064794 | 0.000183 |  |  | 0.000123024 |  | 36.34306 | 34.63982
11710 | 2018-07-30 07:12 | 961995.9 | 3396.452888 | 14 | 93 | 3.991417 | 1.500038 | 1.414682 | 5.9e-05 | 5.263968 | 0.000183 |  |  | 0.0001239777 |  | 36.33279 | 34.60893
11711 | 2018-07-30 07:14 | 962115.9 | 3516.458988 | 14 | 93 | 4.006526 | 1.500015 | 1.464699 | 5.9e-05 | 5.463986 | 0.000183 |  |  | 0.0001239777 |  | 36.37027 | 34.69140625
11712 | 2018-07-30 07:16 | 962235.9 | 3636.453988 | 14 | 93 | 4.021529 | 1.500036 | 1.514681 | 5.9e-05 | 5.664618 | 0.000183 |  |  | 0.000166893 |  | 36.29042 | 34.59
11713 | 2018-07-30 07:18 | 962355.9 | 3756.459788 | 14 | 93 | 4.036505 | 1.500029 | 1.564693 | 5.9e-05 | 5.866117 | 0.000183 |  |  | 0.000161171 |  | 36.2262 | 34.626
11714 | 2018-07-30 07:20 | 962475.9 | 3876.457788 | 14 | 93 | 4.051797 | 1.500044 | 1.614692 | 5.9e-05 | 6.068315 | 0.000183 |  |  | 0.0001020432 |  | 36.15635 | 34.60286
11715 | 2018-07-30 07:22 | 962595.9 | 3996.457588 | 14 | 93 | 4.068125 | 1.500053 | 1.664694 | 5.9e-05 | 6.271318 | 0.000183 |  |  | 0.000128746 |  | 36.07275 | 34.52379
11716 | 2018-07-30 07:24 | 962715.9 | 4116.454888 | 14 | 93 | 4.08582 | 1.500038 | 1.714683 | 5.9e-05 | 6.475116 | 0.000183 |  |  | 0.0001678467 |  | 36.0257 | 34.68839
11717 | 2018-07-30 07:26 | 962835.9 | 4236.455188 | 14 | 93 | 4.104856 | 1.500036 | 1.764676 | 5.9e-05 | 6.679846 | 0.000183 |  |  | 0.0002126694 |  | 36.02385 | 34.65444
11718 | 2018-07-30 07:28 | 962955.9 | 4356.457488 | 14 | 93 | 4.125078 | 1.500029 | 1.814696 | 5.9e-05 | 6.885674 | 0.000183 |  |  | 0.000202179 |  | 36.04596 | 34.64611
11719 | 2018-07-30 07:30 | 963075.9 | 4476.455888 | 14 | 93 | 4.145838 | 1.500036 | 1.864694 | 5.9e-05 | 7.092436 | 0.000183 |  |  | 0.0001268387 |  | 36.04293 | 34.7295
11720 | 2018-07-30 07:32 | 963195.9 | 4596.453788 | 14 | 93 | 4.166391 | 1.500027 | 1.91469 | 5.9e-05 | 7.300231 | 0.000183 |  |  | 0.0001621246 |  | 35.99241 | 34.69631
11721 | 2018-07-30 07:34 | 963315.9 | 4716.453788 | 14 | 93 | 4.185508 | 1.500013 | 1.964689 | 5.9e-05 | 7.509035 | 0.000183 |  |  | 0.000169754 |  | 36.0434 | 34.68211
11722 | 2018-07-30 07:36 | 963423.2 | 4823.779488 | 14 | 93 | 4.200016 | 1.500057 | 2.009407 | 5.9e-05 | 7.696537 | 0.000183 |  |  | 9.862156e-05 |  | 36.02547 | 34.68439
11723 | 2018-07-30 07:38 | 963543.2 | 120.0004 | 15 | 93 | 4.200513 | 1.361969 | 2.056955 | 5.9e-05 | 7.896263 | 0.000183 |  |  | 1.907349e-05 |  | 35.98731 | 34.64985
11724 | 2018-07-30 07:40 | 963663.2 | 240.0069 | 15 | 93 | 4.200494 | 1.272503 | 2.100789 | 5.9e-05 | 8.080386 | 0.000183 |  |  | 3.814697e-06 |  | 35.93096 | 34.6798
11725 | 2018-07-30 07:42 | 963783.2 | 360.0029 | 15 | 93 | 4.200469 | 1.197256 | 2.141935 | 5.9e-05 | 8.253222 | 0.000183 |  |  | -5.626678e-05 |  | 35.89248 | 34.67186
11726 | 2018-07-30 07:44 | 963903.2 | 480.0026 | 15 | 93 | 4.200465 | 1.124392 | 2.180627 | 5.9e-05 | 8.415746 | 0.000183 |  |  | 7.629395e-06 |  | 35.90227 | 34.644
11727 | 2018-07-30 07:46 | 964023.2 | 600.0012 | 15 | 93 | 4.200433 | 1.050076 | 2.216873 | 5.9e-05 | 8.567995 | 0.000183 |  |  | -1.335144e-05 |  | 35.82029 | 34.71466
11728 | 2018-07-30 07:48 | 964143.2 | 720.0006 | 15 | 93 | 4.200511 | 0.9728699 | 2.250597 | 5.9e-05 | 8.709652 | 0.000183 |  |  | -1.907349e-05 |  | 35.79536 | 34.64283
11729 | 2018-07-30 07:50 | 964263.2 | 840.0021 | 15 | 93 | 4.200513 | 0.8926849 | 2.281698 | 5.9e-05 | 8.840294 | 0.000183 |  |  | 1.907349e-05 |  | 35.72523 | 34.74271
11730 | 2018-07-30 07:52 | 964383.2 | 960.0029 | 15 | 93 | 4.200509 | 0.8097172 | 2.310075 | 5.9e-05 | 8.959489 | 0.000183 |  |  | 9.536743e-06 |  | 35.67837 | 34.67145
11731 | 2018-07-30 07:54 | 964503.2 | 1080.0052 | 15 | 93 | 4.20049 | 0.7251225 | 2.335657 | 5.9e-05 | 9.066948 | 0.000183 |  |  | 1.811981e-05 |  | 35.61148 | 34.79787
11732 | 2018-07-30 07:56 | 964623.2 | 1200.0062 | 15 | 93 | 4.200467 | 0.6415176 | 2.35843 | 5.9e-05 | 9.162603 | 0.000183 |  |  | 1.335144e-05 |  | 35.54085 | 34.68754
11733 | 2018-07-30 07:58 | 964743.2 | 1320.0003 | 15 | 93 | 4.200504 | 0.560791 | 2.378454 | 5.9e-05 | 9.246714 | 0.000183 |  |  | 1.335144e-05 |  | 35.41191 | 34.71445
11734 | 2018-07-30 08:00 | 964863.2 | 1440.0089 | 15 | 93 | 4.200485 | 0.4848309 | 2.395863 | 5.9e-05 | 9.319839 | 0.000183 |  |  | -3.814697e-06 |  | 35.31701 | 34.72909
11735 | 2018-07-30 08:02 | 964983.2 | 1560.0047 | 15 | 93 | 4.20046 | 0.4158745 | 2.410856 | 5.9e-05 | 9.382821 | 0.000183 |  |  | 2.670288e-05 |  | 35.26499 | 34.64947
11736 | 2018-07-30 08:04 | 965103.2 | 1680.0004 | 15 | 93 | 4.200443 | 0.3545456 | 2.423676 | 5.9e-05 | 9.436666 | 0.000183 |  |  | -4.196167e-05 |  | 35.1129 | 34.63124
11737 | 2018-07-30 08:06 | 965223.2 | 1800.001 | 15 | 93 | 4.200485 | 0.3011932 | 2.434582 | 5.9e-05 | 9.482479 | 0.000183 |  |  | 3.242493e-05 |  | 35.12243 | 34.58936
11738 | 2018-07-30 08:06 | 965223.3 | 1800.0104 | 15 | 93 | 4.200487 | 0.3011913 | 2.434582 | 5.9e-05 | 9.482479 | 0.000183 |  |  | 3.242485e-05 |  | 35.12243 | 34.58936
11739 | 2018-07-30 08:16 | 965823.3 | 600.0024 | 16 | 93 | 4.159666 | 0 | 2.434582 | 5.9e-05 | 9.482479 | 0.000183 |  |  | 2.765656e-05 |  | 34.81925 | 34.59146
11740 | 2018-07-30 08:16 | 965823.3 | 600.0095 | 16 | 93 | 4.159669 | 0 | 2.434582 | 5.9e-05 | 9.482479 | 0.000183 |  |  | 2.764348e-05 |  | 34.81927 | 34.59146
11741 | 2018-07-30 08:18 | 965943.4 | 120.0022 | 17 | 93 | 3.873129 | -3.000066 | 2.434582 | 0.1000485 | 9.482479 | 0.3892318 |  |  | -0.0001935959 |  | 35.21696 | 34.6326
11742 | 2018-07-30 08:20 | 966063.4 | 240.0038 | 17 | 93 | 3.856445 | -3.000076 | 2.434582 | 0.200034 | 9.482479 | 0.7756115 |  |  | -0.0001726151 |  | 35.71568 | 34.64587
11743 | 2018-07-30 08:22 | 966183.4 | 360.0076 | 17 | 93 | 3.839467 | -3.000085 | 2.434582 | 0.3000458 | 9.482479 | 1.160488 |  |  | -0.0001602173 |  | 36.21688 | 34.72889
11744 | 2018-07-30 08:24 | 966303.4 | 480.0026 | 17 | 93 | 3.815887 | -3.000068 | 2.434582 | 0.400054 | 9.482479 | 1.543358 |  |  | -0.0002307892 |  | 36.52761 | 34.67372
11745 | 2018-07-30 08:26 | 966423.4 | 600.0017 | 17 | 93 | 3.784052 | -3.000087 | 2.434582 | 0.5000526 | 9.482479 | 1.923413 |  |  | -0.0002841949 |  | 36.87344 | 34.64433
11746 | 2018-07-30 08:28 | 966543.4 | 720.008 | 17 | 93 | 3.747494 | -3.000091 | 2.434582 | 0.6000331 | 9.482479 | 2.299932 |  |  | -0.0002985001 |  | 37.11772 | 34.70537
11747 | 2018-07-30 08:30 | 966663.4 | 840.006 | 17 | 93 | 3.712038 | -3.000062 | 2.434582 | 0.7000396 | 9.482479 | 2.672904 |  |  | -0.000254631 |  | 37.26409 | 34.71843
11748 | 2018-07-30 08:32 | 966783.4 | 960.0067 | 17 | 93 | 3.680235 | -3.000071 | 2.434582 | 0.8000348 | 9.482479 | 3.04247 |  |  | -0.000289917 |  | 37.46012 | 34.75808
11749 | 2018-07-30 08:34 | 966903.4 | 1080.004 | 17 | 93 | 3.650542 | -3.000035 | 2.434582 | 0.9000576 | 9.482479 | 3.409089 |  |  | -0.0002241135 |  | 37.53674 | 34.77096
11750 | 2018-07-30 08:36 | 967023.4 | 1200.0006 | 17 | 93 | 3.619524 | -3.000083 | 2.434582 | 1.000037 | 9.482479 | 3.772538 |  |  | -0.0002965927 |  | 37.56648 | 34.74575
11751 | 2018-07-30 08:38 | 967143.4 | 1320.0068 | 17 | 93 | 3.584924 | -3.000041 | 2.434582 | 1.100057 | 9.482479 | 4.132864 |  |  | -0.0003566742 |  | 37.6222 | 34.67562
11752 | 2018-07-30 08:40 | 967263.4 | 1440.0053 | 17 | 93 | 3.546634 | -3.00012 | 2.434582 | 1.200061 | 9.482479 | 4.489484 |  |  | -0.0003757477 |  | 37.68646 | 34.69269
11753 | 2018-07-30 08:42 | 967383.4 | 1560.0016 | 17 | 93 | 3.506151 | -3.00011 | 2.434582 | 1.300056 | 9.482479 | 4.842117 |  |  | -0.0003852844 |  | 37.60497 | 34.64664
11754 | 2018-07-30 08:44 | 967503.4 | 1680.0025 | 17 | 93 | 3.466497 | -3.000129 | 2.434582 | 1.400046 | 9.482479 | 5.190692 |  |  | -0.0003633499 |  | 37.60474 | 34.66159
11755 | 2018-07-30 08:46 | 967623.4 | 1800.0022 | 17 | 93 | 3.430837 | -3.00012 | 2.434582 | 1.500057 | 9.482479 | 5.535555 |  |  | -0.0003099442 |  | 37.61056 | 34.68966
11756 | 2018-07-30 08:48 | 967743.4 | 1920.0014 | 17 | 93 | 3.399687 | -3.000145 | 2.434582 | 1.600048 | 9.482479 | 5.877019 |  |  | -0.0002527237 |  | 37.61243 | 34.71048
11757 | 2018-07-30 08:50 | 967863.4 | 2040.0071 | 17 | 93 | 3.371433 | -3.000154 | 2.434582 | 1.700052 | 9.482479 | 6.215573 |  |  | -0.0002412796 |  | 37.78534 | 34.72451
11758 | 2018-07-30 08:52 | 967983.4 | 2160.0038 | 17 | 93 | 3.343649 | -3.000141 | 2.434582 | 1.800044 | 9.482479 | 6.551311 |  |  | -0.0002775192 |  | 37.93784 | 34.7757
11759 | 2018-07-30 08:54 | 968103.4 | 2280.0039 | 17 | 93 | 3.313179 | -2.999804 | 2.434582 | 1.900055 | 9.482479 | 6.884219 |  |  | -0.00025177 |  | 38.24022 | 34.73112
11760 | 2018-07-30 08:56 | 968223.4 | 2400.0075 | 17 | 93 | 3.281235 | -3.000187 | 2.434582 | 2.000046 | 9.482479 | 7.21392 |  |  | -0.0002641678 |  | 38.48639 | 34.78365
11761 | 2018-07-30 08:58 | 968343.4 | 2520.0003 | 17 | 93 | 3.242359 | -2.999865 | 2.434582 | 2.100026 | 9.482479 | 7.540126 |  |  | -0.0004081726 |  | 38.56403 | 34.6809
11762 | 2018-07-30 09:00 | 968463.4 | 2640.0035 | 17 | 93 | 3.187939 | -2.999847 | 2.434582 | 2.200027 | 9.482479 | 7.861875 |  |  | -0.0006895065 |  | 38.77436 | 34.75215
11763 | 2018-07-30 09:02 | 968583.4 | 2760.0091 | 17 | 93 | 3.04669 | -2.999866 | 2.434582 | 2.300021 | 9.482479 | 8.174747 |  |  | -0.001856804 |  | 39.18552 | 34.77186
11764 | 2018-07-30 09:04 | 968703.4 | 2880.0008 | 17 | 93 | 2.726612 | -2.999865 | 2.434582 | 2.400032 | 9.482479 | 8.466504 |  |  | -0.006024361 |  | 39.69898 | 34.74474
11765 | 2018-07-30 09:04 | 968749.3 | 2925.964 | 17 | 93 | 1.999493 | -2.999814 | 2.434582 | 2.43833 | 9.482479 | 8.561124 |  |  | -0.003749158 |  | 39.96039 | 34.81182
11766 | 2018-07-30 09:04 | 968749.4 | 0.0064 | 18 | 94 | 1.996838 | -3.000039 | 0 | 0 | 0 | 0 |  |  | -0.003748163 |  | 39.96028 | 34.76959
11767 | 2018-07-30 09:06 | 968869.4 | 120.0084 | 14 | 94 | 3.257535 | 1.500015 | 0.04998264 | 1.849946e-05 | 0.1516089 | 3.693348e-05 |  |  | 0.002193451 |  | 39.323 | 34.75837
11768 | 2018-07-30 09:08 | 968989.4 | 240.0011 | 14 | 94 | 3.4295 | 1.500032 | 0.09999219 | 1.849946e-05 | 0.3192903 | 3.693348e-05 |  |  | 0.001104355 |  | 38.37084 | 34.78436
11769 | 2018-07-30 09:10 | 969109.4 | 360.0055 | 14 | 94 | 3.518116 | 1.500036 | 0.1499961 | 1.849946e-05 | 0.4932706 | 3.693348e-05 |  |  | 0.0005578995 |  | 37.63072 | 34.7849
11770 | 2018-07-30 09:12 | 969229.4 | 480.0065 | 14 | 94 | 3.564254 | 1.500029 | 0.1999948 | 1.849946e-05 | 0.6704764 | 3.693348e-05 |  |  | 0.000213623 |  | 37.23154 | 34.78888
11771 | 2018-07-30 09:14 | 969349.4 | 600.0016 | 14 | 94 | 3.582639 | 1.500042 | 0.2499853 | 1.849946e-05 | 0.8491306 | 3.693348e-05 |  |  | 0.0001411438 |  | 36.97638 | 34.85844
11772 | 2018-07-30 09:16 | 969469.4 | 720.0008 | 14 | 94 | 3.599961 | 1.500023 | 0.2999885 | 1.849946e-05 | 1.028709 | 3.693348e-05 |  |  | 0.0001554489 |  | 36.73789 | 34.72936
11773 | 2018-07-30 09:18 | 969589.4 | 840.0073 | 14 | 94 | 3.616852 | 1.500025 | 0.349981 | 1.849946e-05 | 1.209103 | 3.693348e-05 |  |  | 0.000123024 |  | 36.51063 | 34.80934
11774 | 2018-07-30 09:20 | 969709.4 | 960.0002 | 14 | 94 | 3.634352 | 1.500008 | 0.399991 | 1.849946e-05 | 1.390412 | 3.693348e-05 |  |  | 0.0001935959 |  | 36.37893 | 34.79948
11775 | 2018-07-30 09:22 | 969829.4 | 1080.0042 | 14 | 94 | 3.655252 | 1.500042 | 0.4499834 | 1.849946e-05 | 1.572607 | 3.693348e-05 |  |  | 0.0002069473 |  | 36.25303 | 34.82051
11776 | 2018-07-30 09:24 | 969949.4 | 1200.0077 | 14 | 94 | 3.677889 | 1.500025 | 0.4999826 | 1.849946e-05 | 1.755939 | 3.693348e-05 |  |  | 0.0001592636 |  | 36.13754 | 34.8084
11777 | 2018-07-30 09:26 | 970069.4 | 1320.0026 | 14 | 94 | 3.699731 | 1.500055 | 0.5499911 | 1.849946e-05 | 1.94041 | 3.693348e-05 |  |  | 0.0001916885 |  | 36.00366 | 34.81732
11778 | 2018-07-30 09:28 | 970189.4 | 1440.0021 | 14 | 94 | 3.718809 | 1.500067 | 0.5999835 | 1.849946e-05 | 2.125868 | 3.693348e-05 |  |  | 0.0001306534 |  | 35.93493 | 34.74604
11779 | 2018-07-30 09:30 | 970309.4 | 1560.0061 | 14 | 94 | 3.734643 | 1.500032 | 0.6499887 | 1.849946e-05 | 2.312235 | 3.693348e-05 |  |  | 0.0001516342 |  | 35.80423 | 34.79948
11780 | 2018-07-30 09:32 | 970429.4 | 1680.0026 | 14 | 94 | 3.747135 | 1.500019 | 0.6999879 | 1.849946e-05 | 2.499288 | 3.693348e-05 |  |  | 0.0001325607 |  | 35.76115 | 34.75099
11781 | 2018-07-30 09:34 | 970549.4 | 1800.0013 | 14 | 94 | 3.758752 | 1.500063 | 0.7499732 | 1.849946e-05 | 2.686879 | 3.693348e-05 |  |  | 0.0001535416 |  | 35.79838 | 34.83037
11782 | 2018-07-30 09:36 | 970669.4 | 1920.0053 | 14 | 94 | 3.771059 | 1.50005 | 0.7999932 | 1.849946e-05 | 2.875196 | 3.693348e-05 |  |  | 0.0001249313 |  | 35.81797 | 34.85538
11783 | 2018-07-30 09:38 | 970789.4 | 2040.0003 | 14 | 94 | 3.7845 | 1.500034 | 0.849987 | 1.849946e-05 | 3.064054 | 3.693348e-05 |  |  | 0.000164032 |  | 35.9265 | 34.73809
11784 | 2018-07-30 09:40 | 970909.4 | 2160.0044 | 14 | 94 | 3.799154 | 1.500021 | 0.8999842 | 1.849946e-05 | 3.253628 | 3.693348e-05 |  |  | 0.0001630783 |  | 35.97592 | 34.75515
11785 | 2018-07-30 09:42 | 971029.4 | 2280.0036 | 14 | 94 | 3.815221 | 1.500061 | 0.9499905 | 1.849946e-05 | 3.444006 | 3.693348e-05 |  |  | 0.0001630783 |  | 36.04159 | 34.79742
11786 | 2018-07-30 09:44 | 971149.4 | 2400.007 | 14 | 94 | 3.83293 | 1.500053 | 0.9999849 | 1.849946e-05 | 3.635184 | 3.693348e-05 |  |  | 0.0001544952 |  | 36.18945 | 34.87322
11787 | 2018-07-30 09:46 | 971269.4 | 2520.0012 | 14 | 94 | 3.851888 | 1.500038 | 1.049992 | 1.849946e-05 | 3.827325 | 3.693348e-05 |  |  | 0.0001773834 |  | 36.23835 | 34.76217
11788 | 2018-07-30 09:48 | 971389.4 | 2640.0058 | 14 | 94 | 3.871781 | 1.500013 | 1.099988 | 1.849946e-05 | 4.020397 | 3.693348e-05 |  |  | 0.0001754761 |  | 36.3065 | 34.72729
11789 | 2018-07-30 09:50 | 971509.4 | 2760.0053 | 14 | 94 | 3.892062 | 1.500046 | 1.149975 | 1.849946e-05 | 4.214445 | 3.693348e-05 |  |  | 0.0001525879 |  | 36.37611 | 34.80537
11790 | 2018-07-30 09:52 | 971629.4 | 2880.0028 | 14 | 94 | 3.912161 | 1.500021 | 1.199983 | 1.849946e-05 | 4.409581 | 3.693348e-05 |  |  | 0.0002412796 |  | 36.3782 | 34.73735
11791 | 2018-07-30 09:54 | 971749.4 | 3000.0039 | 14 | 94 | 3.931573 | 1.500046 | 1.249986 | 1.849946e-05 | 4.605692 | 3.693348e-05 |  |  | 0.0001726151 |  | 36.42594 | 34.71838
11792 | 2018-07-30 09:56 | 971869.4 | 3120.0053 | 14 | 94 | 3.949737 | 1.500023 | 1.299988 | 1.849946e-05 | 4.802739 | 3.693348e-05 |  |  | 0.0001277924 |  | 36.48082 | 34.72123
11793 | 2018-07-30 09:58 | 971989.4 | 3240.0014 | 14 | 94 | 3.966623 | 1.500099 | 1.349976 | 1.849946e-05 | 5.000602 | 3.693348e-05 |  |  | 0.0001487732 |  | 36.49949 | 34.75951
11794 | 2018-07-30 10:00 | 972109.4 | 3360.009 | 14 | 94 | 3.982619 | 1.500034 | 1.399985 | 1.849946e-05 | 5.199375 | 3.693348e-05 |  |  | 8.487701e-05 |  | 36.45362 | 34.75193
11795 | 2018-07-30 10:02 | 972229.4 | 3480.0068 | 14 | 94 | 3.998037 | 1.500034 | 1.449991 | 1.849946e-05 | 5.398915 | 3.693348e-05 |  |  | 8.201599e-05 |  | 36.47573 | 34.85065
11796 | 2018-07-30 10:04 | 972349.4 | 3600.008 | 14 | 94 | 4.013175 | 1.500021 | 1.499989 | 1.849946e-05 | 5.59919 | 3.693348e-05 |  |  | 0.0001335144 |  | 36.4201 | 34.82753
11797 | 2018-07-30 10:06 | 972469.4 | 3720.0065 | 14 | 94 | 4.028208 | 1.500038 | 1.549988 | 1.849946e-05 | 5.80022 | 3.693348e-05 |  |  | 0.0001096725 |  | 36.35499 | 34.85958
11798 | 2018-07-30 10:08 | 972589.4 | 3840.0069 | 14 | 94 | 4.043346 | 1.500057 | 1.599985 | 1.849946e-05 | 6.001995 | 3.693348e-05 |  |  | 0.0001306534 |  | 36.27723 | 34.72823
11799 | 2018-07-30 10:10 | 972709.4 | 3960.0032 | 14 | 94 | 4.059181 | 1.499996 | 1.64999 | 1.849946e-05 | 6.204573 | 3.693348e-05 |  |  | 0.000166893 |  | 36.2155 | 34.74416
11800 | 2018-07-30 10:12 | 972829.4 | 4080.006 | 14 | 94 | 4.076179 | 1.500046 | 1.699984 | 1.849946e-05 | 6.407928 | 3.693348e-05 |  |  | 0.0001621246 |  | 36.16661 | 34.73127
11801 | 2018-07-30 10:14 | 972949.4 | 4200.0017 | 14 | 94 | 4.094603 | 1.50009 | 1.749982 | 1.849946e-05 | 6.612183 | 3.693348e-05 |  |  | 0.0001525879 |  | 36.14944 | 34.8444
11802 | 2018-07-30 10:16 | 973069.4 | 4320.0018 | 14 | 94 | 4.114445 | 1.500071 | 1.799989 | 1.849946e-05 | 6.817437 | 3.693348e-05 |  |  | 0.0001678467 |  | 36.08447 | 34.73127
11803 | 2018-07-30 10:18 | 973189.4 | 4440.007 | 14 | 94 | 4.135246 | 1.500027 | 1.849994 | 1.849946e-05 | 7.023695 | 3.693348e-05 |  |  | 0.0001754761 |  | 36.07769 | 34.73318
11804 | 2018-07-30 10:20 | 973309.4 | 4560.0021 | 14 | 94 | 4.156273 | 1.500027 | 1.899989 | 1.849946e-05 | 7.230964 | 3.693348e-05 |  |  | 0.0001659393 |  | 36.12305 | 34.79855
11805 | 2018-07-30 10:22 | 973429.4 | 4680.0058 | 14 | 94 | 4.176423 | 1.500044 | 1.949992 | 1.849946e-05 | 7.439303 | 3.693348e-05 |  |  | 0.0001678467 |  | 36.04087 | 34.82148
11806 | 2018-07-30 10:24 | 973549.4 | 4800.0067 | 14 | 94 | 4.194393 | 1.500071 | 1.999989 | 1.849946e-05 | 7.648572 | 3.693348e-05 |  |  | 0.0001544952 |  | 36.12024 | 34.79855
11807 | 2018-07-30 10:25 | 973593.2 | 4843.859 | 14 | 94 | 4.2 | 1.500061 | 2.018264 | 1.849946e-05 | 7.725276 | 3.693348e-05 |  |  | 0.0001195338 |  | 36.04432 | 34.71935
11808 | 2018-07-30 10:27 | 973713.3 | 120.0042 | 15 | 94 | 4.200392 | 1.359335 | 2.065736 | 1.849946e-05 | 7.924678 | 3.693348e-05 |  |  | 2.384186e-05 |  | 36.01103 | 34.78982
11809 | 2018-07-30 10:29 | 973833.3 | 240.0033 | 15 | 94 | 4.200376 | 1.269224 | 2.109472 | 1.849946e-05 | 8.108382 | 3.693348e-05 |  |  | -9.536743e-07 |  | 36.01128 | 34.79873
11810 | 2018-07-30 10:31 | 973953.2 | 360.0012 | 15 | 94 | 4.200377 | 1.192936 | 2.150488 | 1.849946e-05 | 8.280666 | 3.693348e-05 |  |  | 9.536743e-07 |  | 36.05226 | 34.82468
11811 | 2018-07-30 10:33 | 974073.3 | 480.0051 | 15 | 94 | 4.200366 | 1.11948 | 2.18903 | 1.849946e-05 | 8.442557 | 3.693348e-05 |  |  | 4.577637e-05 |  | 35.92908 | 34.80575
11812 | 2018-07-30 10:35 | 974193.3 | 600.0033 | 15 | 94 | 4.200329 | 1.043547 | 2.225092 | 1.849946e-05 | 8.59403 | 3.693348e-05 |  |  | -2.098083e-05 |  | 35.88016 | 34.83453
11813 | 2018-07-30 10:37 | 974313.2 | 720.0003 | 15 | 94 | 4.200372 | 0.9662361 | 2.258601 | 1.849946e-05 | 8.734779 | 3.693348e-05 |  |  | -3.33786e-05 |  | 35.82634 | 34.77845
11814 | 2018-07-30 10:39 | 974433.3 | 840.005 | 15 | 94 | 4.200346 | 0.8849487 | 2.289464 | 1.849946e-05 | 8.864416 | 3.693348e-05 |  |  | -5.912781e-05 |  | 35.75059 | 34.7705
11815 | 2018-07-30 10:41 | 974553.3 | 960.0034 | 15 | 94 | 4.200367 | 0.8013573 | 2.317574 | 1.849946e-05 | 8.982488 | 3.693348e-05 |  |  | -1.907349e-05 |  | 35.66745 | 34.74946
11816 | 2018-07-30 10:43 | 974673.3 | 1080.0047 | 15 | 94 | 4.200361 | 0.7164955 | 2.34287 | 1.849946e-05 | 9.08874 | 3.693348e-05 |  |  | -6.198883e-05 |  | 35.57372 | 34.66909
11817 | 2018-07-30 10:45 | 974793.2 | 1200.0008 | 15 | 94 | 4.200372 | 0.6330147 | 2.365363 | 1.849946e-05 | 9.183221 | 3.693348e-05 |  |  | 3.910065e-05 |  | 35.52423 | 34.79382
11818 | 2018-07-30 10:47 | 974913.3 | 1320.0052 | 15 | 94 | 4.200385 | 0.552639 | 2.385106 | 1.849946e-05 | 9.266148 | 3.693348e-05 |  |  | -6.67572e-06 |  | 35.49137 | 34.77279
11819 | 2018-07-30 10:49 | 975033.2 | 1440.0018 | 15 | 94 | 4.200386 | 0.4774456 | 2.402252 | 1.849946e-05 | 9.338168 | 3.693348e-05 |  |  | -2.861023e-06 |  | 35.35854 | 34.81065
11820 | 2018-07-30 10:51 | 975153.3 | 1560.0069 | 15 | 94 | 4.200349 | 0.4092293 | 2.41701 | 1.849946e-05 | 9.400157 | 3.693348e-05 |  |  | 2.288818e-05 |  | 35.29654 | 34.8063
11821 | 2018-07-30 10:53 | 975273.2 | 1680.0023 | 15 | 94 | 4.200344 | 0.3489571 | 2.429625 | 1.849946e-05 | 9.453144 | 3.693348e-05 |  |  | -2.288818e-05 |  | 35.28297 | 34.8336
11822 | 2018-07-30 10:55 | 975393.3 | 1800.006 | 15 | 94 | 4.200347 | 0.2962818 | 2.440361 | 1.849946e-05 | 9.49824 | 3.693348e-05 |  |  | 3.71933e-05 |  | 35.15865 | 34.76633
11823 | 2018-07-30 10:55 | 975393.3 | 1800.0088 | 15 | 94 | 4.200343 | 0.2962818 | 2.440361 | 1.849946e-05 | 9.49824 | 3.693348e-05 |  |  | 3.719303e-05 |  | 35.15864 | 34.82527
11824 | 2018-07-30 11:05 | 975993.3 | 600.0009 | 16 | 94 | 4.159966 | 0 | 2.440361 | 1.849946e-05 | 9.49824 | 3.693348e-05 |  |  | -2.002716e-05 |  | 34.86439 | 34.77507
11825 | 2018-07-30 11:05 | 975993.3 | 600.0142 | 16 | 94 | 4.159956 | 0 | 2.440361 | 1.849946e-05 | 9.49824 | 3.693348e-05 |  |  | -2.004522e-05 |  | 34.86444 | 34.77678
11826 | 2018-07-30 11:07 | 976113.4 | 120.0058 | 17 | 94 | 3.87298 | -3.000051 | 2.440361 | 0.1000041 | 9.49824 | 0.3890532 |  |  | -0.0001831055 |  | 35.33323 | 34.86298
11827 | 2018-07-30 11:09 | 976233.4 | 240.0046 | 17 | 94 | 3.856404 | -3.000072 | 2.440361 | 0.2000062 | 9.49824 | 0.7754877 |  |  | -0.0001182556 |  | 35.81686 | 34.79306
11828 | 2018-07-30 11:11 | 976353.4 | 360.0029 | 17 | 94 | 3.839377 | -3.000057 | 2.440361 | 0.300019 | 9.49824 | 1.160362 |  |  | -0.0001745224 |  | 36.26284 | 34.79591
11829 | 2018-07-30 11:13 | 976473.4 | 480.0051 | 17 | 94 | 3.815887 | -3.000095 | 2.440361 | 0.400001 | 9.49824 | 1.543125 |  |  | -0.0002355576 |  | 36.6498 | 34.68578
11830 | 2018-07-30 11:15 | 976593.4 | 600.0051 | 17 | 94 | 3.784119 | -3.000078 | 2.440361 | 0.4999984 | 9.49824 | 1.923178 |  |  | -0.000333786 |  | 36.93467 | 34.80499
11831 | 2018-07-30 11:17 | 976713.4 | 720.003 | 17 | 94 | 3.747591 | -3.000064 | 2.440361 | 0.5999929 | 9.49824 | 2.29976 |  |  | -0.0003404617 |  | 37.26347 | 34.74076
11832 | 2018-07-30 11:19 | 976833.4 | 840.0021 | 17 | 94 | 3.712159 | -3.000124 | 2.440361 | 0.6999981 | 9.49824 | 2.672744 |  |  | -0.0003442764 |  | 37.42299 | 34.74683
11833 | 2018-07-30 11:21 | 976953.4 | 960.0043 | 17 | 94 | 3.680427 | -3.000122 | 2.440361 | 0.8000069 | 9.49824 | 3.042378 |  |  | -0.0002708435 |  | 37.55704 | 34.80615
11834 | 2018-07-30 11:23 | 977073.4 | 1080.0082 | 17 | 94 | 3.650755 | -3.000141 | 2.440361 | 0.900004 | 9.49824 | 3.408925 |  |  | -0.0002613068 |  | 37.66169 | 34.75287
11835 | 2018-07-30 11:25 | 977193.4 | 1200.0014 | 17 | 94 | 3.619772 | -3.000166 | 2.440361 | 1.000008 | 9.49824 | 3.772487 |  |  | -0.0003080368 |  | 37.73433 | 34.81807
11836 | 2018-07-30 11:27 | 977313.4 | 1320.0051 | 17 | 94 | 3.585217 | -3.000149 | 2.440361 | 1.100024 | 9.49824 | 4.132827 |  |  | -0.0003137589 |  | 37.77871 | 34.86223
11837 | 2018-07-30 11:29 | 977433.4 | 1440.0064 | 17 | 94 | 3.546973 | -3.000182 | 2.440361 | 1.200028 | 9.49824 | 4.48948 |  |  | -0.0003623962 |  | 37.77871 | 34.88401
11838 | 2018-07-30 11:31 | 977553.4 | 1560.0002 | 17 | 94 | 3.506523 | -3.000155 | 2.440361 | 1.30002 | 9.49824 | 4.842133 |  |  | -0.0003232956 |  | 37.73153 | 34.66871
11839 | 2018-07-30 11:33 | 977673.4 | 1680.0071 | 17 | 94 | 3.466867 | -3.000147 | 2.440361 | 1.400005 | 9.49824 | 5.190727 |  |  | -0.0002775192 |  | 37.6436 | 34.71765
11840 | 2018-07-30 11:35 | 977793.4 | 1800.0055 | 17 | 94 | 3.431156 | -3.000149 | 2.440361 | 1.500031 | 9.49824 | 5.53568 |  |  | -0.0002803802 |  | 37.64381 | 34.79816
11841 | 2018-07-30 11:37 | 977913.4 | 1920.0041 | 17 | 94 | 3.400052 | -2.999854 | 2.440361 | 1.6 | 9.49824 | 5.877101 |  |  | -0.000244140625 |  | 37.6278 | 34.71991
11842 | 2018-07-30 11:39 | 978033.4 | 2040.0089 | 17 | 94 | 3.371734 | -2.999835 | 2.440361 | 1.700022 | 9.49824 | 6.215751 |  |  | -0.0002117157 |  | 37.78403 | 34.75497
11843 | 2018-07-30 11:41 | 978153.4 | 2160.0034 | 17 | 94 | 3.343958 | -2.999854 | 2.440361 | 1.800001 | 9.49824 | 6.551474 |  |  | -0.0002727509 |  | 37.87545 | 34.81013
11844 | 2018-07-30 11:43 | 978273.4 | 2280.0065 | 17 | 94 | 3.313473 | -2.999906 | 2.440361 | 1.899989 | 9.49824 | 6.884337 |  |  | -0.0002565384 |  | 38.16582 | 34.77297
11845 | 2018-07-30 11:45 | 978393.4 | 2400.0078 | 17 | 94 | 3.281571 | -2.999866 | 2.440361 | 1.999989 | 9.49824 | 7.214096 |  |  | -0.0002717972 |  | 38.47668 | 34.72084
11846 | 2018-07-30 11:47 | 978513.4 | 2520.006 | 17 | 94 | 3.242683 | -2.999879 | 2.440361 | 2.099984 | 9.49824 | 7.540382 |  |  | -0.0004043579 |  | 38.58698 | 34.76161
11847 | 2018-07-30 11:49 | 978633.4 | 2640.0068 | 17 | 94 | 3.188252 | -2.999891 | 2.440361 | 2.199966 | 9.49824 | 7.862099 |  |  | -0.0006799698 |  | 38.73363 | 34.77203
11848 | 2018-07-30 11:51 | 978753.4 | 2760.0044 | 17 | 94 | 3.047335 | -2.999914 | 2.440361 | 2.299958 | 9.49824 | 8.175013 |  |  | -0.001840591 |  | 39.19691 | 34.74188
11849 | 2018-07-30 11:53 | 978873.4 | 2880.001 | 17 | 94 | 2.727926 | -2.999865 | 2.440361 | 2.399951 | 9.49824 | 8.466802 |  |  | -0.005877495 |  | 39.57725 | 34.81087
11850 | 2018-07-30 11:54 | 978919.5 | 2926.0643 | 17 | 94 | 1.99987 | -2.999889 | 2.440361 | 2.438339 | 9.49824 | 8.561707 |  |  | -0.003642313 |  | 39.94196 | 34.78492
11851 | 2018-07-30 11:54 | 978919.5 | 0.0064 | 18 | 95 | 1.997254 | -3.000106 | 0 | 0 | 0 | 0 |  |  | -0.003641381 |  | 39.94185 | 34.78499
11852 | 2018-07-30 11:56 | 979039.6 | 120.0069 | 14 | 95 | 3.257696 | 1.500042 | 0.05000189 | 1.858353e-05 | 0.1516799 | 3.711222e-05 |  |  | 0.002182961 |  | 39.26622 | 34.79761
11853 | 2018-07-30 11:58 | 979159.6 | 240.0028 | 14 | 95 | 3.429612 | 1.500027 | 0.0999973 | 1.858353e-05 | 0.3193209 | 3.711222e-05 |  |  | 0.001132011 |  | 38.34625 | 34.78984
11854 | 2018-07-30 12:00 | 979279.6 | 360.0003 | 14 | 95 | 3.518125 | 1.500025 | 0.1499943 | 1.858353e-05 | 0.4932787 | 3.711222e-05 |  |  | 0.0005092621 |  | 37.64134 | 34.78395
11855 | 2018-07-30 12:02 | 979399.6 | 480.0091 | 14 | 95 | 3.564169 | 1.500036 | 0.1999899 | 1.858353e-05 | 0.670472 | 3.711222e-05 |  |  | 0.000213623 |  | 37.22426 | 34.74889
11856 | 2018-07-30 12:04 | 979519.6 | 600.0038 | 14 | 95 | 3.582587 | 1.500027 | 0.2499876 | 1.858353e-05 | 0.849148 | 3.711222e-05 |  |  | 0.0001420975 |  | 37.02044 | 34.76805
11857 | 2018-07-30 12:06 | 979639.6 | 720.0035 | 14 | 95 | 3.599863 | 1.500013 | 0.2999908 | 1.858353e-05 | 1.028723 | 3.711222e-05 |  |  | 0.0001354218 |  | 36.68427 | 34.74796
11858 | 2018-07-30 12:08 | 979759.6 | 840.0042 | 14 | 95 | 3.616811 | 1.500046 | 0.3499932 | 1.858353e-05 | 1.20915 | 3.711222e-05 |  |  | 0.0001106262 |  | 36.53793 | 34.7762
11859 | 2018-07-30 12:10 | 979879.6 | 960.0071 | 14 | 95 | 3.634275 | 1.500029 | 0.3999955 | 1.858353e-05 | 1.390428 | 3.711222e-05 |  |  | 0.0001821518 |  | 36.39268 | 34.79779
11860 | 2018-07-30 12:12 | 979999.6 | 1080.0024 | 14 | 95 | 3.655186 | 1.500021 | 0.4499915 | 1.858353e-05 | 1.572633 | 3.711222e-05 |  |  | 0.0002450943 |  | 36.21323 | 34.70986
11861 | 2018-07-30 12:14 | 980119.6 | 1200.004 | 14 | 95 | 3.677871 | 1.500004 | 0.4999919 | 1.858353e-05 | 1.755967 | 3.711222e-05 |  |  | 0.0001993179 |  | 36.06864 | 34.72501
11862 | 2018-07-30 12:16 | 980239.6 | 1320.0041 | 14 | 95 | 3.699692 | 1.500048 | 0.5499848 | 1.858353e-05 | 1.940378 | 3.711222e-05 |  |  | 0.0002145767 |  | 35.98405 | 34.75722
11863 | 2018-07-30 12:18 | 980359.6 | 1440.002 | 14 | 95 | 3.718759 | 1.500011 | 0.5999903 | 1.858353e-05 | 2.125881 | 3.711222e-05 |  |  | 0.0001707077 |  | 35.85523 | 34.65281
11864 | 2018-07-30 12:20 | 980479.6 | 1560.0038 | 14 | 95 | 3.734526 | 1.500031 | 0.6499907 | 1.858353e-05 | 2.312227 | 3.711222e-05 |  |  | 0.0001335144 |  | 35.83123 | 34.80233
11865 | 2018-07-30 12:22 | 980599.6 | 1680.0001 | 14 | 95 | 3.747036 | 1.500057 | 0.6999875 | 1.858353e-05 | 2.499266 | 3.711222e-05 |  |  | 8.010864e-05 |  | 35.76436 | 34.73716
11866 | 2018-07-30 12:24 | 980719.6 | 1800.0023 | 14 | 95 | 3.758662 | 1.500021 | 0.7499923 | 1.858353e-05 | 2.686926 | 3.711222e-05 |  |  | 4.959106e-05 |  | 35.80912 | 34.78511
11867 | 2018-07-30 12:26 | 980839.6 | 1920.004 | 14 | 95 | 3.770986 | 1.500053 | 0.7999893 | 1.858353e-05 | 2.875154 | 3.711222e-05 |  |  | 9.250641e-05 |  | 35.77865 | 34.72388
11868 | 2018-07-30 12:28 | 980959.6 | 2040.0024 | 14 | 95 | 3.784392 | 1.500044 | 0.8499906 | 1.858353e-05 | 3.064039 | 3.711222e-05 |  |  | 0.0001125336 |  | 35.85158 | 34.72917
11869 | 2018-07-30 12:30 | 981079.6 | 2160.004 | 14 | 95 | 3.799129 | 1.500013 | 0.8999918 | 1.858353e-05 | 3.253626 | 3.711222e-05 |  |  | 0.0001659393 |  | 36.00666 | 34.79115
11870 | 2018-07-30 12:32 | 981199.6 | 2280.0021 | 14 | 95 | 3.815252 | 1.500048 | 0.9499886 | 1.858353e-05 | 3.443968 | 3.711222e-05 |  |  | 0.0001459122 |  | 36.01743 | 34.71308
11871 | 2018-07-30 12:34 | 981319.6 | 2400.0061 | 14 | 95 | 3.832909 | 1.500053 | 0.9999944 | 1.858353e-05 | 3.635188 | 3.711222e-05 |  |  | 0.0001945496 |  | 36.11843 | 34.75212
11872 | 2018-07-30 12:36 | 981439.6 | 2520.0015 | 14 | 95 | 3.851889 | 1.500029 | 1.049981 | 1.858353e-05 | 3.827251 | 3.711222e-05 |  |  | 0.000161171 |  | 36.22231 | 34.71402
11873 | 2018-07-30 12:38 | 981559.6 | 2640.0008 | 14 | 95 | 3.871793 | 1.500069 | 1.099992 | 1.858353e-05 | 4.020383 | 3.711222e-05 |  |  | 0.0001478195 |  | 36.29421 | 34.78946
11874 | 2018-07-30 12:40 | 981679.6 | 2760.0068 | 14 | 95 | 3.892075 | 1.500048 | 1.149987 | 1.858353e-05 | 4.214459 | 3.711222e-05 |  |  | 0.0001878738 |  | 36.37989 | 34.73506
11875 | 2018-07-30 12:42 | 981799.6 | 2880.0058 | 14 | 95 | 3.912218 | 1.500034 | 1.199996 | 1.858353e-05 | 4.409604 | 3.711222e-05 |  |  | 0.0002155304 |  | 36.41174 | 34.7432
11876 | 2018-07-30 12:44 | 981919.6 | 3000.0089 | 14 | 95 | 3.931619 | 1.500044 | 1.249994 | 1.858353e-05 | 4.605698 | 3.711222e-05 |  |  | 0.0001621246 |  | 36.40874 | 34.71346
11877 | 2018-07-30 12:46 | 982039.6 | 3120.0079 | 14 | 95 | 3.949763 | 1.500059 | 1.299987 | 1.858353e-05 | 4.802709 | 3.711222e-05 |  |  | 0.0001344681 |  | 36.4299 | 34.72917
11878 | 2018-07-30 12:48 | 982159.6 | 3240.0048 | 14 | 95 | 3.966663 | 1.500078 | 1.349983 | 1.858353e-05 | 5.00061 | 3.711222e-05 |  |  | 0.0001688004 |  | 36.5097 | 34.77428
11879 | 2018-07-30 12:50 | 982279.6 | 3360 | 14 | 95 | 3.982641 | 1.500053 | 1.399979 | 1.858353e-05 | 5.199327 | 3.711222e-05 |  |  | 0.0001497269 |  | 36.48154 | 34.70341
11880 | 2018-07-30 12:52 | 982399.6 | 3480.0021 | 14 | 95 | 3.998043 | 1.500059 | 1.44999 | 1.858353e-05 | 5.39889 | 3.711222e-05 |  |  | 0.000128746 |  | 36.51762 | 34.80442
11881 | 2018-07-30 12:54 | 982519.6 | 3600.0048 | 14 | 95 | 4.013215 | 1.500067 | 1.499991 | 1.858353e-05 | 5.599178 | 3.711222e-05 |  |  | 0.0001420975 |  | 36.42917 | 34.69129
11882 | 2018-07-30 12:56 | 982639.6 | 3720.0022 | 14 | 95 | 4.028262 | 1.500046 | 1.549987 | 1.858353e-05 | 5.8002 | 3.711222e-05 |  |  | 0.0001411438 |  | 36.34216 | 34.75553
11883 | 2018-07-30 12:58 | 982759.6 | 3840.0008 | 14 | 95 | 4.043384 | 1.500044 | 1.599986 | 1.858353e-05 | 6.001983 | 3.711222e-05 |  |  | 0.0001459122 |  | 36.30254 | 34.66625
11884 | 2018-07-30 13:00 | 982879.6 | 3960.0009 | 14 | 95 | 4.059253 | 1.500074 | 1.649992 | 1.858353e-05 | 6.204568 | 3.711222e-05 |  |  | 0.0001153946 |  | 36.26859 | 34.70113
11885 | 2018-07-30 13:02 | 982999.6 | 4080.0002 | 14 | 95 | 4.076264 | 1.500059 | 1.699987 | 1.858353e-05 | 6.407932 | 3.711222e-05 |  |  | 0.0001296997 |  | 36.19758 | 34.72636
11886 | 2018-07-30 13:04 | 983119.6 | 4200.0038 | 14 | 95 | 4.094748 | 1.500013 | 1.749997 | 1.858353e-05 | 6.612241 | 3.711222e-05 |  |  | 0.000161171 |  | 36.17171 | 34.71744
11887 | 2018-07-30 13:06 | 983239.6 | 4320.0016 | 14 | 95 | 4.114583 | 1.500074 | 1.799998 | 1.858353e-05 | 6.817474 | 3.711222e-05 |  |  | 0.0001935959 |  | 36.11889 | 34.66114
11888 | 2018-07-30 13:08 | 983359.6 | 4440.0002 | 14 | 95 | 4.13546 | 1.500031 | 1.849992 | 1.858353e-05 | 7.023696 | 3.711222e-05 |  |  | 0.0002231598 |  | 36.17893 | 34.72538
11889 | 2018-07-30 13:10 | 983479.6 | 4560.0008 | 14 | 95 | 4.156394 | 1.500048 | 1.899998 | 1.858353e-05 | 7.231018 | 3.711222e-05 |  |  | 0.0001583099 |  | 36.10022 | 34.75137
11890 | 2018-07-30 13:12 | 983599.6 | 4680.0033 | 14 | 95 | 4.176592 | 1.500053 | 1.949988 | 1.858353e-05 | 7.439309 | 3.711222e-05 |  |  | 0.0001945496 |  | 36.10303 | 34.72066
11891 | 2018-07-30 13:14 | 983719.6 | 4800.0062 | 14 | 95 | 4.194535 | 1.500002 | 1.999997 | 1.858353e-05 | 7.648637 | 3.711222e-05 |  |  | 0.0001115799 |  | 36.09697 | 34.72332
11892 | 2018-07-30 13:15 | 983762.5 | 4842.9886 | 14 | 95 | 4.2 | 1.500031 | 2.017906 | 1.858353e-05 | 7.723808 | 3.711222e-05 |  |  | 6.480686e-05 |  | 36.1342 | 34.78378
11893 | 2018-07-30 13:17 | 983882.5374 | 120.0034 | 15 | 95 | 4.200536 | 1.360441 | 2.065425 | 1.858353e-05 | 7.92341 | 3.711222e-05 |  |  | -6.580353e-05 |  | 36.10096 | 34.81486
11894 | 2018-07-30 13:19 | 984002.537 | 240.003 | 15 | 95 | 4.200506 | 1.269674 | 2.109184 | 1.858353e-05 | 8.107223 | 3.711222e-05 |  |  | 1.239777e-05 |  | 36.06693 | 34.79079
11895 | 2018-07-30 13:21 | 984122.539 | 360.005 | 15 | 95 | 4.200458 | 1.193567 | 2.150218 | 1.858353e-05 | 8.279586 | 3.711222e-05 |  |  | 0 |  | 35.98426 | 34.71857
11896 | 2018-07-30 13:23 | 984242.537 | 480.003 | 15 | 95 | 4.200453 | 1.119398 | 2.188767 | 1.858353e-05 | 8.441506 | 3.711222e-05 |  |  | -1.621246e-05 |  | 35.93607 | 34.71137
11897 | 2018-07-30 13:25 | 984362.5396 | 600.0056 | 15 | 95 | 4.200488 | 1.044075 | 2.224826 | 1.858353e-05 | 8.592974 | 3.711222e-05 |  |  | 1.335144e-05 |  | 35.88736 | 34.75344
11898 | 2018-07-30 13:27 | 984482.5375 | 720.0035 | 15 | 95 | 4.20046 | 0.9655304 | 2.258334 | 1.858353e-05 | 8.733722 | 3.711222e-05 |  |  | -4.863739e-05 |  | 35.83333 | 34.75363
11899 | 2018-07-30 13:29 | 984602.5397 | 840.0057 | 15 | 95 | 4.200477 | 0.8841152 | 2.289172 | 1.858353e-05 | 8.863258 | 3.711222e-05 |  |  | 1.621246e-05 |  | 35.71032 | 34.71327
11900 | 2018-07-30 13:31 | 984722.5375 | 960.0035 | 15 | 95 | 4.200464 | 0.8003712 | 2.317248 | 1.858353e-05 | 8.981189 | 3.711222e-05 |  |  | 1.811981e-05 |  | 35.67555 | 34.70151
11901 | 2018-07-30 13:33 | 984842.5343 | 1080.0003 | 15 | 95 | 4.200523 | 0.715559 | 2.342508 | 1.858353e-05 | 9.087294 | 3.711222e-05 |  |  | 3.051758e-05 |  | 35.64531 | 34.7906
11902 | 2018-07-30 13:35 | 984962.5367 | 1200.0027 | 15 | 95 | 4.200505 | 0.6317692 | 2.364957 | 1.858353e-05 | 9.181592 | 3.711222e-05 |  |  | -4.482269e-05 |  | 35.52967 | 34.79457
11903 | 2018-07-30 13:37 | 985082.5375 | 1320.0035 | 15 | 95 | 4.2005 | 0.5512943 | 2.38466 | 1.858353e-05 | 9.264353 | 3.711222e-05 |  |  | -2.574921e-05 |  | 35.39425 | 34.75515
11904 | 2018-07-30 13:39 | 985202.5368 | 1440.0028 | 15 | 95 | 4.200439 | 0.4761715 | 2.401768 | 1.858353e-05 | 9.336213 | 3.711222e-05 |  |  | -4.673004e-05 |  | 35.3714 | 34.68238
11905 | 2018-07-30 13:41 | 985322.5385 | 1560.0045 | 15 | 95 | 4.200477 | 0.4082947 | 2.416487 | 1.858353e-05 | 9.398039 | 3.711222e-05 |  |  | 2.384186e-05 |  | 35.30071 | 34.78036
11906 | 2018-07-30 13:43 | 985442.5344 | 1680.0004 | 15 | 95 | 4.200465 | 0.3478947 | 2.429065 | 1.858353e-05 | 9.450875 | 3.711222e-05 |  |  | 6.67572e-06 |  | 35.18267 | 34.69602
11907 | 2018-07-30 13:45 | 985562.5347 | 1800.0007 | 15 | 95 | 4.200463 | 0.2955227 | 2.439766 | 1.858353e-05 | 9.495823 | 3.711222e-05 |  |  | 2.861312e-06 |  | 35.17799 | 34.78869
11908 | 2018-07-30 13:55 | 986162.6 | 600.0017 | 16 | 95 | 4.160169 | 0 | 2.439766 | 1.858353e-05 | 9.495823 | 3.711222e-05 |  |  | -1.621246e-05 |  | 34.81253 | 34.68635
11909 | 2018-07-30 13:55 | 986162.6 | 600.0069 | 16 | 95 | 4.16016 | 0 | 2.439766 | 1.858353e-05 | 9.495823 | 3.711222e-05 |  |  | -1.622155e-05 |  | 34.81255 | 34.57374
11910 | 2018-07-30 13:57 | 986282.7 | 120.004 | 17 | 95 | 3.872954 | -3.000085 | 2.439766 | 0.09998384 | 9.495823 | 0.3889742 |  |  | -0.0002260208 |  | 35.26665 | 34.6509
11911 | 2018-07-30 13:59 | 986402.7 | 240.0038 | 17 | 95 | 3.856348 | -3.000083 | 2.439766 | 0.1999981 | 9.495823 | 0.7754532 |  |  | -0.0001277924 |  | 35.7793 | 34.78946
11912 | 2018-07-30 14:01 | 986522.7 | 360.0086 | 17 | 95 | 3.839312 | -3.000062 | 2.439766 | 0.3000012 | 9.495823 | 1.160286 |  |  | -0.0001707077 |  | 36.11657 | 34.73809
11913 | 2018-07-30 14:03 | 986642.7 | 480.001 | 17 | 95 | 3.815777 | -3.000071 | 2.439766 | 0.3999986 | 9.495823 | 1.5431 |  |  | -0.0002794266 |  | 36.54856 | 34.79344
11914 | 2018-07-30 14:05 | 986762.7 | 600.0064 | 17 | 95 | 3.784043 | -3.000113 | 2.439766 | 0.5000195 | 9.495823 | 1.923233 |  |  | -0.0003089905 |  | 36.92874 | 34.68238
11915 | 2018-07-30 14:07 | 986882.7 | 720.0046 | 17 | 95 | 3.747602 | -3.000116 | 2.439766 | 0.6000174 | 9.495823 | 2.299821 |  |  | -0.0003490448 |  | 37.1923 | 34.79648
11916 | 2018-07-30 14:09 | 987002.7 | 840.0077 | 17 | 95 | 3.712201 | -3.00012 | 2.439766 | 0.7000156 | 9.495823 | 2.672775 |  |  | -0.0003499985 |  | 37.4176 | 34.69146
11917 | 2018-07-30 14:11 | 987122.7 | 960.0036 | 17 | 95 | 3.680435 | -3.000118 | 2.439766 | 0.799995 | 9.495823 | 3.042302 |  |  | -0.0002355576 |  | 37.49004 | 34.7163
11918 | 2018-07-30 14:13 | 987242.7 | 1080.0055 | 17 | 95 | 3.65075 | -3.000076 | 2.439766 | 0.9000033 | 9.495823 | 3.408888 |  |  | -0.0002975464 |  | 37.55369 | 34.72235
11919 | 2018-07-30 14:15 | 987362.7 | 1200.0005 | 17 | 95 | 3.619785 | -3.000126 | 2.439766 | 1.000001 | 9.495823 | 3.772428 |  |  | -0.0002279282 |  | 37.6435 | 34.64922
11920 | 2018-07-30 14:17 | 987482.7 | 1320.0051 | 17 | 95 | 3.585197 | -3.000133 | 2.439766 | 1.10003 | 9.495823 | 4.132813 |  |  | -0.0003519058 |  | 37.72124 | 34.69944
11921 | 2018-07-30 14:19 | 987602.7 | 1440.0026 | 17 | 95 | 3.54699 | -3.000143 | 2.439766 | 1.200031 | 9.495823 | 4.489455 |  |  | -0.000369072 |  | 37.67531 | 34.72597
11922 | 2018-07-30 14:21 | 987722.7 | 1560.0087 | 17 | 95 | 3.506512 | -2.999833 | 2.439766 | 1.300006 | 9.495823 | 4.842048 |  |  | -0.0003728867 |  | 37.74743 | 34.72671
11923 | 2018-07-30 14:23 | 987842.7 | 1680.0004 | 17 | 95 | 3.466868 | -2.999866 | 2.439766 | 1.400002 | 9.495823 | 5.190683 |  |  | -0.0003385544 |  | 37.62564 | 34.70871
11924 | 2018-07-30 14:25 | 987962.7 | 1800.0056 | 17 | 95 | 3.431158 | -2.999875 | 2.439766 | 1.500019 | 9.495823 | 5.535606 |  |  | -0.000289917 |  | 37.5906 | 34.71249
11925 | 2018-07-30 14:27 | 988082.7 | 1920.0047 | 17 | 95 | 3.400014 | -2.999881 | 2.439766 | 1.599987 | 9.495823 | 5.877023 |  |  | -0.0002574921 |  | 37.58965 | 34.7165
11926 | 2018-07-30 14:29 | 988202.7 | 2040.0069 | 17 | 95 | 3.371689 | -2.999849 | 2.439766 | 1.699988 | 9.495823 | 6.215597 |  |  | -0.0002145767 |  | 37.7519 | 34.63024
11927 | 2018-07-30 14:31 | 988322.7 | 2160.0021 | 17 | 95 | 3.343915 | -2.999852 | 2.439766 | 1.799981 | 9.495823 | 6.551359 |  |  | -0.0002613068 |  | 37.8744 | 34.67536
11928 | 2018-07-30 14:33 | 988442.7 | 2280.004 | 17 | 95 | 3.313423 | -2.999881 | 2.439766 | 1.89996 | 9.495823 | 6.884188 |  |  | -0.000289917 |  | 38.22302 | 34.74474
11929 | 2018-07-30 14:35 | 988562.7 | 2400.0038 | 17 | 95 | 3.2816 | -2.999866 | 2.439766 | 1.999984 | 9.495823 | 7.214027 |  |  | -0.0002880096 |  | 38.42284 | 34.71553
11930 | 2018-07-30 14:37 | 988682.7 | 2520.0046 | 17 | 95 | 3.242716 | -2.999849 | 2.439766 | 2.099973 | 9.495823 | 7.540299 |  |  | -0.0003995895 |  | 38.53274 | 34.78681
11931 | 2018-07-30 14:39 | 988802.7 | 2640.0072 | 17 | 95 | 3.188184 | -2.999887 | 2.439766 | 2.199945 | 9.495823 | 7.861985 |  |  | -0.0006847382 |  | 38.72264 | 34.79761
11932 | 2018-07-30 14:41 | 988922.7 | 2760.0011 | 17 | 95 | 3.04725 | -2.999881 | 2.439766 | 2.299943 | 9.495823 | 8.174911 |  |  | -0.001904488 |  | 39.18177 | 34.69715
11933 | 2018-07-30 14:43 | 989042.7 | 2880.0001 | 17 | 95 | 2.727221 | -2.999895 | 2.439766 | 2.399913 | 9.495823 | 8.466612 |  |  | -0.006017685 |  | 39.64651 | 34.71249
11934 | 2018-07-30 14:43 | 989088.6 | 2925.8862 | 17 | 95 | 1.999908 | -2.999898 | 2.439766 | 2.438168 | 9.495823 | 8.561176 |  |  | -0.003754949 |  | 39.93192 | 34.71327
11935 | 2018-07-30 14:43 | 989088.7 | 0.0064 | 18 | 96 | 1.99776 | -3.000045 | 0 | 0 | 0 | 0 |  |  | -0.003753997 |  | 39.93181 | 34.71341
11936 | 2018-07-30 14:45 | 989208.7 | 120.0064 | 14 | 96 | 3.257732 | 1.499992 | 0.04999591 | 1.516735e-05 | 0.1516641 | 3.028782e-05 |  |  | 0.002164841 |  | 39.25069 | 34.64502
11937 | 2018-07-30 14:47 | 989328.6 | 240.0028 | 14 | 96 | 3.429584 | 1.500051 | 0.09999776 | 1.516735e-05 | 0.3193273 | 3.028782e-05 |  |  | 0.001068115 |  | 38.36078 | 34.64618
11938 | 2018-07-30 14:49 | 989448.6 | 360.0022 | 14 | 96 | 3.51817 | 1.500067 | 0.1499951 | 1.516735e-05 | 0.4932868 | 3.028782e-05 |  |  | 0.000585556 |  | 37.64725 | 34.69546
11939 | 2018-07-30 14:51 | 989568.6 | 480.0011 | 14 | 96 | 3.564126 | 1.500067 | 0.1999974 | 1.516735e-05 | 0.6705036 | 3.028782e-05 |  |  | 0.0002365112 |  | 37.24827 | 34.65222
11940 | 2018-07-30 14:53 | 989688.6 | 600.0016 | 14 | 96 | 3.582576 | 1.500031 | 0.2500003 | 1.516735e-05 | 0.8491977 | 3.028782e-05 |  |  | 0.0001659393 |  | 36.94622 | 34.69242
11941 | 2018-07-30 14:55 | 989808.6 | 720.0038 | 14 | 96 | 3.599873 | 1.499996 | 0.2999947 | 1.516735e-05 | 1.028741 | 3.028782e-05 |  |  | 0.0001239777 |  | 36.7051 | 34.7216
11942 | 2018-07-30 14:57 | 989928.6 | 840.005 | 14 | 96 | 3.616784 | 1.500038 | 0.3499965 | 1.516735e-05 | 1.209165 | 3.028782e-05 |  |  | 0.0001411438 |  | 36.51219 | 34.71951
11943 | 2018-07-30 14:59 | 990048.6 | 960.0027 | 14 | 96 | 3.634259 | 1.500072 | 0.3999874 | 1.516735e-05 | 1.3904 | 3.028782e-05 |  |  | 0.0001430511 |  | 36.33528 | 34.69414
11944 | 2018-07-30 15:01 | 990168.6 | 1080.0007 | 14 | 96 | 3.655178 | 1.500067 | 0.4499938 | 1.516735e-05 | 1.57264 | 3.028782e-05 |  |  | 0.0001783371 |  | 36.17509 | 34.64617
11945 | 2018-07-30 15:03 | 990288.6 | 1200.002 | 14 | 96 | 3.677829 | 1.500053 | 0.4999998 | 1.516735e-05 | 1.755993 | 3.028782e-05 |  |  | 0.0001802444 |  | 36.06073 | 34.67559
11946 | 2018-07-30 15:05 | 990408.7 | 1320.0069 | 14 | 96 | 3.69963 | 1.500071 | 0.5500001 | 1.516735e-05 | 1.94043 | 3.028782e-05 |  |  | 0.0001974106 |  | 35.98317 | 34.70895
11947 | 2018-07-30 15:07 | 990528.6 | 1440.0035 | 14 | 96 | 3.718727 | 1.500055 | 0.5999995 | 1.516735e-05 | 2.125909 | 3.028782e-05 |  |  | 0.000161171 |  | 35.88023 | 34.75426
11948 | 2018-07-30 15:09 | 990648.6 | 1560.002 | 14 | 96 | 3.734488 | 1.500025 | 0.6500007 | 1.516735e-05 | 2.312254 | 3.028782e-05 |  |  | 0.0001840591 |  | 35.74532 | 34.67542
11949 | 2018-07-30 15:11 | 990768.6 | 1680.0002 | 14 | 96 | 3.746985 | 1.500044 | 0.6999891 | 1.516735e-05 | 2.499259 | 3.028782e-05 |  |  | 7.915497e-05 |  | 35.66656 | 34.6701
11950 | 2018-07-30 15:13 | 990888.6 | 1800.003 | 14 | 96 | 3.758643 | 1.500032 | 0.7499946 | 1.516735e-05 | 2.68692 | 3.028782e-05 |  |  | 7.629395e-05 |  | 35.69848 | 34.73038
11951 | 2018-07-30 15:15 | 991008.6 | 1920.0006 | 14 | 96 | 3.77096 | 1.500093 | 0.8000008 | 1.516735e-05 | 2.875179 | 3.028782e-05 |  |  | 0.0001335144 |  | 35.74576 | 34.59997
11952 | 2018-07-30 15:17 | 991128.6 | 2040.0013 | 14 | 96 | 3.784402 | 1.500046 | 0.8500027 | 1.516735e-05 | 3.064066 | 3.028782e-05 |  |  | 0.0001525879 |  | 35.85457 | 34.66402
11953 | 2018-07-30 15:19 | 991248.7 | 2160.007 | 14 | 96 | 3.799103 | 1.500074 | 0.8999961 | 1.516735e-05 | 3.253623 | 3.028782e-05 |  |  | 0.0001049042 |  | 35.89627 | 34.7374
11954 | 2018-07-30 15:21 | 991368.7 | 2280.0059 | 14 | 96 | 3.815277 | 1.500055 | 0.9500017 | 1.516735e-05 | 3.443997 | 3.028782e-05 |  |  | 0.0001525879 |  | 35.96826 | 34.65228
11955 | 2018-07-30 15:23 | 991488.7 | 2400.0062 | 14 | 96 | 3.832977 | 1.500061 | 0.9999971 | 1.516735e-05 | 3.63518 | 3.028782e-05 |  |  | 0.0001754761 |  | 36.05813 | 34.62308
11956 | 2018-07-30 15:25 | 991608.7 | 2520.0053 | 14 | 96 | 3.851933 | 1.500082 | 1.050009 | 1.516735e-05 | 3.827343 | 3.028782e-05 |  |  | 0.0001811981 |  | 36.18527 | 34.68317
11957 | 2018-07-30 15:27 | 991728.7 | 2640.0052 | 14 | 96 | 3.871839 | 1.500067 | 1.10001 | 1.516735e-05 | 4.020439 | 3.028782e-05 |  |  | 0.0001564026 |  | 36.25208 | 34.64737
11958 | 2018-07-30 15:29 | 991848.7 | 2760.006 | 14 | 96 | 3.89212 | 1.500069 | 1.150007 | 1.516735e-05 | 4.214525 | 3.028782e-05 |  |  | 0.0001783371 |  | 36.32587 | 34.6813
11959 | 2018-07-30 15:31 | 991968.6 | 2880.002 | 14 | 96 | 3.912247 | 1.500029 | 1.200004 | 1.516735e-05 | 4.409625 | 3.028782e-05 |  |  | 0.0001745224 |  | 36.34379 | 34.59523
11960 | 2018-07-30 15:33 | 992088.6 | 3000.0015 | 14 | 96 | 3.931602 | 1.500048 | 1.250011 | 1.516735e-05 | 4.605753 | 3.028782e-05 |  |  | 0.0001888275 |  | 36.37914 | 34.57251
11961 | 2018-07-30 15:35 | 992208.6 | 3120.0005 | 14 | 96 | 3.949757 | 1.500057 | 1.300003 | 1.516735e-05 | 4.802759 | 3.028782e-05 |  |  | 0.0001821518 |  | 36.3903 | 34.58559
11962 | 2018-07-30 15:37 | 992328.7 | 3240.0064 | 14 | 96 | 3.966649 | 1.500061 | 1.350013 | 1.516735e-05 | 5.000713 | 3.028782e-05 |  |  | 0.0001220703125 |  | 36.42428 | 34.63334
11963 | 2018-07-30 15:39 | 992448.6 | 3360.0043 | 14 | 96 | 3.982603 | 1.500011 | 1.400008 | 1.516735e-05 | 5.199428 | 3.028782e-05 |  |  | 0.0001411438 |  | 36.43522 | 34.66408
11964 | 2018-07-30 15:41 | 992568.6 | 3480.004 | 14 | 96 | 3.998009 | 1.499996 | 1.450009 | 1.516735e-05 | 5.398952 | 3.028782e-05 |  |  | 0.0001058578 |  | 36.44242 | 34.62013
11965 | 2018-07-30 15:43 | 992688.6 | 3600.0005 | 14 | 96 | 4.013275 | 1.500025 | 1.500007 | 1.516735e-05 | 5.599225 | 3.028782e-05 |  |  | 7.343292e-05 |  | 36.35144 | 34.63091
11966 | 2018-07-30 15:45 | 992808.7 | 3720.0063 | 14 | 96 | 4.028215 | 1.500031 | 1.550009 | 1.516735e-05 | 5.80027 | 3.028782e-05 |  |  | 0.0001525879 |  | 36.32837 | 34.60213
11967 | 2018-07-30 15:47 | 992928.7 | 3840.0068 | 14 | 96 | 4.043329 | 1.500034 | 1.599993 | 1.516735e-05 | 6.001995 | 3.028782e-05 |  |  | 0.0001516342 |  | 36.20805 | 34.68629
11968 | 2018-07-30 15:49 | 993048.6 | 3960.0019 | 14 | 96 | 4.059224 | 1.50001 | 1.649996 | 1.516735e-05 | 6.204565 | 3.028782e-05 |  |  | 0.0001125336 |  | 36.15425 | 34.65727
11969 | 2018-07-30 15:51 | 993168.6 | 4080.004 | 14 | 96 | 4.076289 | 1.499996 | 1.700004 | 1.516735e-05 | 6.407981 | 3.028782e-05 |  |  | 0.0001239777 |  | 36.15773 | 34.62244
11970 | 2018-07-30 15:53 | 993288.6 | 4200.0023 | 14 | 96 | 4.094815 | 1.500031 | 1.749997 | 1.516735e-05 | 6.612226 | 3.028782e-05 |  |  | 0.0001983643 |  | 36.13981 | 34.63623
11971 | 2018-07-30 15:55 | 993408.7 | 4320.0059 | 14 | 96 | 4.114632 | 1.500029 | 1.800004 | 1.516735e-05 | 6.817483 | 3.028782e-05 |  |  | 0.000161171 |  | 36.08953 | 34.65751
11972 | 2018-07-30 15:57 | 993528.6 | 4440.0045 | 14 | 96 | 4.135507 | 1.500074 | 1.850007 | 1.516735e-05 | 7.023746 | 3.028782e-05 |  |  | 0.0001888275 |  | 36.08673 | 34.59111
11973 | 2018-07-30 15:59 | 993648.7 | 4560.0091 | 14 | 96 | 4.156523 | 1.500055 | 1.899992 | 1.516735e-05 | 7.230986 | 3.028782e-05 |  |  | 0.0002498627 |  | 36.07483 | 34.64179
11974 | 2018-07-30 16:01 | 993768.7 | 4680.007 | 14 | 96 | 4.176635 | 1.500044 | 1.949991 | 1.516735e-05 | 7.439316 | 3.028782e-05 |  |  | 0.0001525879 |  | 36.0548 | 34.62828
11975 | 2018-07-30 16:03 | 993888.7 | 4800.0084 | 14 | 96 | 4.194545 | 1.500042 | 2.000005 | 1.516735e-05 | 7.648669 | 3.028782e-05 |  |  | 0.0001745224 |  | 36.03384 | 34.61826
11976 | 2018-07-30 16:04 | 993931 | 4842.3998 | 14 | 96 | 4.200009 | 1.500044 | 2.017674 | 1.516735e-05 | 7.722833 | 3.028782e-05 |  |  | 0.0001205081 |  | 36.05878 | 34.62244
11977 | 2018-07-30 16:06 | 994051 | 120.0025 | 15 | 96 | 4.20049 | 1.360672 | 2.065191 | 1.516735e-05 | 7.922426 | 3.028782e-05 |  |  | -3.242493e-05 |  | 36.08765 | 34.64442
11978 | 2018-07-30 16:08 | 994171 | 240.0022 | 15 | 96 | 4.200478 | 1.270109 | 2.108961 | 1.516735e-05 | 8.106281 | 3.028782e-05 |  |  | -4.768372e-06 |  | 36.01921 | 34.61499
11979 | 2018-07-30 16:10 | 994291 | 360.0028 | 15 | 96 | 4.200498 | 1.193441 | 2.149997 | 1.516735e-05 | 8.278653 | 3.028782e-05 |  |  | 1.239777e-05 |  | 35.96772 | 34.65917
11980 | 2018-07-30 16:12 | 994411 | 480.0039 | 15 | 96 | 4.200483 | 1.119415 | 2.188542 | 1.516735e-05 | 8.44056 | 3.028782e-05 |  |  | 1.907349e-06 |  | 35.9265 | 34.66826
11981 | 2018-07-30 16:14 | 994531 | 600.0006 | 15 | 96 | 4.200455 | 1.043499 | 2.224597 | 1.516735e-05 | 8.59201 | 3.028782e-05 |  |  | 2.002716e-05 |  | 35.87946 | 34.69614
11982 | 2018-07-30 16:16 | 994651 | 720.0056 | 15 | 96 | 4.200507 | 0.9653816 | 2.258093 | 1.516735e-05 | 8.732708 | 3.028782e-05 |  |  | 1.049042e-05 |  | 35.85894 | 34.70923
11983 | 2018-07-30 16:18 | 994771 | 840.0074 | 15 | 96 | 4.20049 | 0.8839321 | 2.288924 | 1.516735e-05 | 8.862213 | 3.028782e-05 |  |  | -1.239777e-05 |  | 35.72891 | 34.69728
11984 | 2018-07-30 16:20 | 994891 | 960.0045 | 15 | 96 | 4.200484 | 0.7999935 | 2.316995 | 1.516735e-05 | 8.980126 | 3.028782e-05 |  |  | 4.768372e-06 |  | 35.68115 | 34.64684
11985 | 2018-07-30 16:22 | 995011 | 1080.0049 | 15 | 96 | 4.200434 | 0.7150478 | 2.342242 | 1.516735e-05 | 9.086175 | 3.028782e-05 |  |  | -4.005432e-05 |  | 35.66087 | 34.66221
11986 | 2018-07-30 16:24 | 995131 | 1200.0034 | 15 | 96 | 4.200514 | 0.631012 | 2.364668 | 1.516735e-05 | 9.180374 | 3.028782e-05 |  |  | 9.536743e-07 |  | 35.49915 | 34.75787
11987 | 2018-07-30 16:26 | 995251 | 1320.0011 | 15 | 96 | 4.200504 | 0.5504837 | 2.384348 | 1.516735e-05 | 9.263041 | 3.028782e-05 |  |  | 2.670288e-05 |  | 35.44363 | 34.68913
11988 | 2018-07-30 16:28 | 995371 | 1440.0018 | 15 | 96 | 4.200495 | 0.4756088 | 2.40143 | 1.516735e-05 | 9.334792 | 3.028782e-05 |  |  | 3.623962e-05 |  | 35.34103 | 34.75808
11989 | 2018-07-30 16:30 | 995491 | 1560.0027 | 15 | 96 | 4.200492 | 0.4074078 | 2.416126 | 1.516735e-05 | 9.396523 | 3.028782e-05 |  |  | 3.623962e-05 |  | 35.20619 | 34.67603
11990 | 2018-07-30 16:32 | 995611 | 1680.0022 | 15 | 96 | 4.20049 | 0.3471947 | 2.428681 | 1.516735e-05 | 9.449263 | 3.028782e-05 |  |  | 1.716614e-05 |  | 35.19638 | 34.62389
11991 | 2018-07-30 16:34 | 995731 | 1800.0036 | 15 | 96 | 4.200439 | 0.294838 | 2.43936 | 1.516735e-05 | 9.494116 | 3.028782e-05 |  |  | -1.144409e-05 |  | 35.08836 | 34.64631
11992 | 2018-07-30 16:34 | 995731 | 1800.0066 | 15 | 96 | 4.200439 | 0.294836 | 2.43936 | 1.516735e-05 | 9.494119 | 3.028782e-05 |  |  | -1.144398e-05 |  | 35.08836 | 34.64633
11993 | 2018-07-30 16:44 | 996331.1 | 600.007 | 16 | 96 | 4.16021 | 0 | 2.43936 | 1.516735e-05 | 9.494119 | 3.028782e-05 |  |  | 1.144409e-05 |  | 34.72518 | 34.59701
11994 | 2018-07-30 16:44 | 996331.1 | 600.0093 | 16 | 96 | 4.16021 | 0 | 2.43936 | 1.516735e-05 | 9.494119 | 3.028782e-05 |  |  | 1.144006e-05 |  | 34.72519 | 34.59701
11995 | 2018-07-30 16:46 | 996451.2 | 120.0079 | 17 | 96 | 3.87281 | -3.00002 | 2.43936 | 0.1000112 | 9.494119 | 0.3890761 |  |  | -0.0001993179 |  | 35.17632 | 34.60745
11996 | 2018-07-30 16:48 | 996571.2 | 240.0053 | 17 | 96 | 3.856246 | -3.000057 | 2.43936 | 0.200013 | 9.494119 | 0.775496 |  |  | -9.727478e-05 |  | 35.65807 | 34.662
11997 | 2018-07-30 16:50 | 996691.2 | 360.0059 | 17 | 96 | 3.839253 | -3.000057 | 2.43936 | 0.2999867 | 9.494119 | 1.160206 |  |  | -0.0001497269 |  | 36.12656 | 34.68021
11998 | 2018-07-30 16:52 | 996811.2 | 480.0065 | 17 | 96 | 3.815673 | -3.000074 | 2.43936 | 0.3999933 | 9.494119 | 1.543045 |  |  | -0.0002346039 |  | 36.57224 | 34.66034
11999 | 2018-07-30 16:54 | 996931.2 | 600.0007 | 17 | 96 | 3.783968 | -3.000093 | 2.43936 | 0.5000123 | 9.494119 | 1.92316 |  |  | -0.0003061295 |  | 36.87317 | 34.60403
12000 | 2018-07-30 16:56 | 997051.2 | 720.0047 | 17 | 96 | 3.747554 | -3.000113 | 2.43936 | 0.6000009 | 9.494119 | 2.299708 |  |  | -0.0003223419 |  | 37.16185 | 34.73099
12001 | 2018-07-30 16:58 | 997171.2 | 840.0073 | 17 | 96 | 3.712173 | -3.000055 | 2.43936 | 0.6999888 | 9.494119 | 2.672623 |  |  | -0.0003194809 |  | 37.2922 | 34.67089
12002 | 2018-07-30 17:00 | 997291.2 | 960.0049 | 17 | 96 | 3.680421 | -3.000116 | 2.43936 | 0.8000057 | 9.494119 | 3.042288 |  |  | -0.0002775192 |  | 37.41762 | 34.7674
12003 | 2018-07-30 17:02 | 997411.2 | 1080.0008 | 17 | 96 | 3.65075 | -3.000159 | 2.43936 | 0.9000013 | 9.494119 | 3.408826 |  |  | -0.000243187 |  | 37.52835 | 34.73631
12004 | 2018-07-30 17:04 | 997531.2 | 1200.0011 | 17 | 96 | 3.619766 | -3.000168 | 2.43936 | 0.9999964 | 9.494119 | 3.772357 |  |  | -0.0003232956 |  | 37.49862 | 34.66107
12005 | 2018-07-30 17:06 | 997651.2 | 1320.0069 | 17 | 96 | 3.585251 | -2.999847 | 2.43936 | 1.100021 | 9.494119 | 4.132729 |  |  | -0.0003080368 |  | 37.54691 | 34.58035
12006 | 2018-07-30 17:08 | 997771.2 | 1440.0013 | 17 | 96 | 3.547017 | -2.999923 | 2.43936 | 1.199998 | 9.494119 | 4.489289 |  |  | -0.0002861023 |  | 37.46478 | 34.58264
12007 | 2018-07-30 17:10 | 997891.2 | 1560.0079 | 17 | 96 | 3.50656 | -2.999844 | 2.43936 | 1.299983 | 9.494119 | 4.841923 |  |  | -0.0003147125 |  | 37.45072 | 34.5702
12008 | 2018-07-30 17:12 | 998011.2 | 1680.0064 | 17 | 96 | 3.466856 | -2.999908 | 2.43936 | 1.399976 | 9.494119 | 5.190547 |  |  | -0.000328064 |  | 37.44819 | 34.6111
12009 | 2018-07-30 17:14 | 998131.2 | 1800.0067 | 17 | 96 | 3.431149 | -2.999906 | 2.43936 | 1.499992 | 9.494119 | 5.535463 |  |  | -0.0003252029 |  | 37.44491 | 34.59177
12010 | 2018-07-30 17:16 | 998251.2 | 1920.0047 | 17 | 96 | 3.399954 | -2.999906 | 2.43936 | 1.599969 | 9.494119 | 5.876908 |  |  | -0.0002298355 |  | 37.51015 | 34.60635
12011 | 2018-07-30 17:18 | 998371.2 | 2040.0036 | 17 | 96 | 3.37163 | -2.999912 | 2.43936 | 1.699975 | 9.494119 | 6.215493 |  |  | -0.0002784729 |  | 37.64266 | 34.63426
12012 | 2018-07-30 17:20 | 998491.2 | 2160.0039 | 17 | 96 | 3.343789 | -2.999937 | 2.43936 | 1.799954 | 9.494119 | 6.551201 |  |  | -0.0002574921 |  | 37.84635 | 34.69471
12013 | 2018-07-30 17:22 | 998611.2 | 2280.001 | 17 | 96 | 3.313444 | -2.999949 | 2.43936 | 1.89997 | 9.494119 | 6.884145 |  |  | -0.0002841949 |  | 38.09865 | 34.65976
12014 | 2018-07-30 17:24 | 998731.2 | 2400.0011 | 17 | 96 | 3.281612 | -2.999946 | 2.43936 | 1.99996 | 9.494119 | 7.213872 |  |  | -0.0003004074 |  | 38.29489 | 34.63133
12015 | 2018-07-30 17:26 | 998851.2 | 2520.0035 | 17 | 96 | 3.24264 | -2.999941 | 2.43936 | 2.099955 | 9.494119 | 7.540159 |  |  | -0.0003910065 |  | 38.34627 | 34.66535
12016 | 2018-07-30 17:28 | 998971.2 | 2640.0043 | 17 | 96 | 3.188024 | -2.999933 | 2.43936 | 2.199913 | 9.494119 | 7.861789 |  |  | -0.000670433 |  | 38.61492 | 34.70339
12017 | 2018-07-30 17:30 | 999091.2 | 2760.0067 | 17 | 96 | 3.04697 | -2.999933 | 2.43936 | 2.299946 | 9.494119 | 8.174802 |  |  | -0.001811028 |  | 39.0571 | 34.65485
12018 | 2018-07-30 17:32 | 999211.2 | 2880.0052 | 17 | 96 | 2.72571 | -2.999974 | 2.43936 | 2.399945 | 9.494119 | 8.466519 |  |  | -0.005887985 |  | 39.5146 | 34.74473
12019 | 2018-07-30 17:33 | 999256.8 | 2925.6024 | 17 | 96 | 1.999702 | -2.999953 | 2.43936 | 2.437923 | 9.494119 | 8.560337 |  |  | -0.003674357 |  | 39.77424 | 34.73219
12020 | 2018-07-30 17:33 | 999256.8885 | 0.0056 | 18 | 97 | 1.997514 | -3.000216 | 0 | 4.250304e-06 | 0 | 8.490042e-06 |  |  | -0.003673459 |  | 39.77416 | 34.69989
12021 | 2018-07-30 17:35 | 999376.8848 | 120.0019 | 14 | 97 | 3.257878 | 1.500011 | 0.04999129 | 2.216894e-05 | 0.1516561 | 4.426853e-05 |  |  | 0.002153397 |  | 39.23873 | 34.76876
12022 | 2018-07-30 17:37 | 999496.8879 | 240.005 | 14 | 97 | 3.429762 | 1.500025 | 0.09999675 | 2.216894e-05 | 0.3193384 | 4.426853e-05 |  |  | 0.001094818 |  | 38.1811 | 34.76535
12023 | 2018-07-30 17:39 | 999616.8836 | 360.0007 | 14 | 97 | 3.518262 | 1.500036 | 0.1499901 | 2.216894e-05 | 0.4932901 | 4.426853e-05 |  |  | 0.0005569458 |  | 37.53526 | 34.81075
12024 | 2018-07-30 17:41 | 999736.8868 | 480.0039 | 14 | 97 | 3.564167 | 1.500051 | 0.1999986 | 2.216894e-05 | 0.6705335 | 4.426853e-05 |  |  | 0.0001821518 |  | 37.11749 | 34.80247
12025 | 2018-07-30 17:43 | 999856.888 | 600.0051 | 14 | 97 | 3.582668 | 1.500084 | 0.2499879 | 2.216894e-05 | 0.8491811 | 4.426853e-05 |  |  | 0.000164032 |  | 36.84098 | 34.77562
12026 | 2018-07-30 17:45 | 999976.8844 | 720.0015 | 14 | 97 | 3.599927 | 1.500029 | 0.2999943 | 2.216894e-05 | 1.028771 | 4.426853e-05 |  |  | 0.0001535416 |  | 36.73792 | 34.85273
12027 | 2018-07-30 17:47 | 1000096.9 | 840.0088 | 14 | 97 | 3.616848 | 1.50005 | 0.3500014 | 2.216894e-05 | 1.209217 | 4.426853e-05 |  |  | 0.0001373291 |  | 36.51369 | 34.74176
12028 | 2018-07-30 17:49 | 1000216.9 | 960.0037 | 14 | 97 | 3.634349 | 1.500082 | 0.3999956 | 2.216894e-05 | 1.390468 | 4.426853e-05 |  |  | 0.000166893 |  | 36.37747 | 34.7893
12029 | 2018-07-30 17:51 | 1000336.9 | 1080.0058 | 14 | 97 | 3.655224 | 1.500093 | 0.4499986 | 2.216894e-05 | 1.5727 | 4.426853e-05 |  |  | 0.0001811981 |  | 36.25208 | 34.8006
12030 | 2018-07-30 17:53 | 1000456.9 | 1200.0064 | 14 | 97 | 3.677871 | 1.500086 | 0.499994 | 2.216894e-05 | 1.756017 | 4.426853e-05 |  |  | 0.000169754 |  | 36.04861 | 34.81004
12031 | 2018-07-30 17:55 | 1000576.9 | 1320.0005 | 14 | 97 | 3.699723 | 1.500086 | 0.5499948 | 2.216894e-05 | 1.940459 | 4.426853e-05 |  |  | 0.000164032 |  | 35.99427 | 34.74509
12032 | 2018-07-30 17:57 | 1000696.9 | 1440.0024 | 14 | 97 | 3.718758 | 1.500042 | 0.5999976 | 2.216894e-05 | 2.125952 | 4.426853e-05 |  |  | 0.0001583099 |  | 35.86157 | 34.8186
12033 | 2018-07-30 17:59 | 1000816.9 | 1560.0073 | 14 | 97 | 3.734516 | 1.500053 | 0.6500048 | 2.216894e-05 | 2.312323 | 4.426853e-05 |  |  | 0.0001087189 |  | 35.77743 | 34.80399
12034 | 2018-07-30 18:01 | 1000936.9 | 1680.002 | 14 | 97 | 3.747074 | 1.500074 | 0.6999971 | 2.216894e-05 | 2.499344 | 4.426853e-05 |  |  | 0.0001277924 |  | 35.81092 | 34.74636
12035 | 2018-07-30 18:03 | 1001056.9 | 1800.0027 | 14 | 97 | 3.758737 | 1.500048 | 0.7500011 | 2.216894e-05 | 2.687003 | 4.426853e-05 |  |  | 8.678436e-05 |  | 35.79211 | 34.83814
12036 | 2018-07-30 18:05 | 1001176.9 | 1920 | 14 | 97 | 3.771026 | 1.50009 | 0.8000008 | 2.216894e-05 | 2.875242 | 4.426853e-05 |  |  | 0.0001420975 |  | 35.84438 | 34.76772
12037 | 2018-07-30 18:07 | 1001296.9 | 2040.0019 | 14 | 97 | 3.784486 | 1.500046 | 0.850009 | 2.216894e-05 | 3.064156 | 4.426853e-05 |  |  | 0.0001401901 |  | 35.90118 | 34.78601
12038 | 2018-07-30 18:09 | 1001416.9 | 2160.0013 | 14 | 97 | 3.799181 | 1.50005 | 0.9000008 | 2.216894e-05 | 3.253712 | 4.426853e-05 |  |  | 0.0001468658 |  | 35.99025 | 34.83236
12039 | 2018-07-30 18:11 | 1001536.9 | 2280.0025 | 14 | 97 | 3.815373 | 1.500063 | 0.9500106 | 2.216894e-05 | 3.444108 | 4.426853e-05 |  |  | 0.0001392365 |  | 35.99359 | 34.79457
12040 | 2018-07-30 18:13 | 1001656.9 | 2400.0024 | 14 | 97 | 3.833045 | 1.500055 | 1.000013 | 2.216894e-05 | 3.635322 | 4.426853e-05 |  |  | 0.0001716614 |  | 36.11069 | 34.79891
12041 | 2018-07-30 18:15 | 1001776.9 | 2520.0056 | 14 | 97 | 3.852068 | 1.500067 | 1.050009 | 2.216894e-05 | 3.827429 | 4.426853e-05 |  |  | 0.0001831055 |  | 36.19122 | 34.7791
12042 | 2018-07-30 18:17 | 1001896.883 | 2640.0001 | 14 | 97 | 3.871963 | 1.50008 | 1.100011 | 2.216894e-05 | 4.020534 | 4.426853e-05 |  |  | 0.0001831055 |  | 36.24926 | 34.76482
12043 | 2018-07-30 18:19 | 1002016.9 | 2760.0014 | 14 | 97 | 3.892222 | 1.500086 | 1.150007 | 2.216894e-05 | 4.214622 | 4.426853e-05 |  |  | 0.0002088547 |  | 36.3629 | 34.74256
12044 | 2018-07-30 18:21 | 1002136.9 | 2880.0046 | 14 | 97 | 3.912403 | 1.500071 | 1.200007 | 2.216894e-05 | 4.409739 | 4.426853e-05 |  |  | 0.000202179 |  | 36.36865 | 34.76605
12045 | 2018-07-30 18:23 | 1002256.9 | 3000 | 14 | 97 | 3.931771 | 1.500063 | 1.250002 | 2.216894e-05 | 4.605829 | 4.426853e-05 |  |  | 0.0001811981 |  | 36.35075 | 34.83253
12046 | 2018-07-30 18:25 | 1002376.9 | 3120.0064 | 14 | 97 | 3.949877 | 1.50005 | 1.300011 | 2.216894e-05 | 4.802908 | 4.426853e-05 |  |  | 0.0001554489 |  | 36.44703 | 34.8228
12047 | 2018-07-30 18:27 | 1002496.9 | 3240.0036 | 14 | 97 | 3.96679 | 1.500029 | 1.350016 | 2.216894e-05 | 5.000851 | 4.426853e-05 |  |  | 0.0001096725 |  | 36.48262 | 34.80977
12048 | 2018-07-30 18:29 | 1002616.9 | 3360.0002 | 14 | 97 | 3.982792 | 1.500086 | 1.400013 | 2.216894e-05 | 5.199583 | 4.426853e-05 |  |  | 0.0001153946 |  | 36.47047 | 34.78049
12049 | 2018-07-30 18:31 | 1002736.9 | 3480.0046 | 14 | 97 | 3.998194 | 1.500099 | 1.450004 | 2.216894e-05 | 5.399073 | 4.426853e-05 |  |  | 0.000128746 |  | 36.493 | 34.79787
12050 | 2018-07-30 18:33 | 1002856.9 | 3600.0048 | 14 | 97 | 4.01344 | 1.500071 | 1.500018 | 2.216894e-05 | 5.599422 | 4.426853e-05 |  |  | 0.0001020432 |  | 36.46114 | 34.73965
12051 | 2018-07-30 18:35 | 1002976.9 | 3720.0059 | 14 | 97 | 4.02841 | 1.500084 | 1.550023 | 2.216894e-05 | 5.800487 | 4.426853e-05 |  |  | 0.0001344681 |  | 36.41081 | 34.90732
12052 | 2018-07-30 18:37 | 1003096.9 | 3840.0052 | 14 | 97 | 4.043575 | 1.500101 | 1.600018 | 2.216894e-05 | 6.002266 | 4.426853e-05 |  |  | 0.0001220703125 |  | 36.4574 | 34.80144
12053 | 2018-07-30 18:39 | 1003216.9 | 3960.0015 | 14 | 97 | 4.059453 | 1.500069 | 1.650017 | 2.216894e-05 | 6.204832 | 4.426853e-05 |  |  | 0.0001497269 |  | 36.63232 | 34.99634
12054 | 2018-07-30 18:41 | 1003336.9 | 4080.0023 | 14 | 97 | 4.076481 | 1.500101 | 1.700029 | 2.216894e-05 | 6.408272 | 4.426853e-05 |  |  | 0.0001592636 |  | 36.69232 | 35.04325
12055 | 2018-07-30 18:43 | 1003456.884 | 4200.0011 | 14 | 97 | 4.094951 | 1.500128 | 1.750017 | 2.216894e-05 | 6.612506 | 4.426853e-05 |  |  | 0.0002012253 |  | 36.70349 | 35.03373
12056 | 2018-07-30 18:45 | 1003576.9 | 4320.009 | 14 | 97 | 4.114816 | 1.500139 | 1.800029 | 2.216894e-05 | 6.817793 | 4.426853e-05 |  |  | 0.0002012253 |  | 36.57847 | 35.18904
12057 | 2018-07-30 18:47 | 1003696.888 | 4440.0051 | 14 | 97 | 4.135711 | 1.500109 | 1.850035 | 2.216894e-05 | 7.024079 | 4.426853e-05 |  |  | 0.0001907349 |  | 36.47614 | 35.1413
12058 | 2018-07-30 18:49 | 1003816.9 | 4560.0052 | 14 | 97 | 4.156705 | 1.50005 | 1.900023 | 2.216894e-05 | 7.23134 | 4.426853e-05 |  |  | 0.0001773834 |  | 36.50276 | 34.98001
12059 | 2018-07-30 18:51 | 1003936.9 | 4680.0009 | 14 | 97 | 4.176829 | 1.500093 | 1.950022 | 2.216894e-05 | 7.439679 | 4.426853e-05 |  |  | 0.0002202988 |  | 36.40603 | 35.08502
12060 | 2018-07-30 18:53 | 1004056.9 | 4800.0024 | 14 | 97 | 4.194721 | 1.500025 | 2.00003 | 2.216894e-05 | 7.649013 | 4.426853e-05 |  |  | 0.0001296997 |  | 36.39086 | 35.07685
12061 | 2018-07-30 18:54 | 1004098.1 | 4841.2588 | 14 | 97 | 4.200003 | 1.500038 | 2.017226 | 2.216894e-05 | 7.721195 | 4.426853e-05 |  |  | 8.237231e-05 |  | 36.3737 | 35.11148
12062 | 2018-07-30 18:56 | 1004218.1 | 120.0016 | 15 | 97 | 4.200469 | 1.360498 | 2.064745 | 2.216894e-05 | 7.920796 | 4.426853e-05 |  |  | -5.531311e-05 |  | 36.31699 | 35.06481
12063 | 2018-07-30 18:58 | 1004338.1 | 240.0038 | 15 | 97 | 4.200457 | 1.27022 | 2.108513 | 2.216894e-05 | 8.104644 | 4.426853e-05 |  |  | -9.536743e-06 |  | 36.29565 | 34.96222
12064 | 2018-07-30 19:00 | 1004458.1 | 360.0017 | 15 | 97 | 4.200421 | 1.193708 | 2.149571 | 2.216894e-05 | 8.277107 | 4.426853e-05 |  |  | -1.430511e-05 |  | 36.29008 | 34.97377
12065 | 2018-07-30 19:02 | 1004578.1 | 480.0016 | 15 | 97 | 4.200473 | 1.120003 | 2.188135 | 2.216894e-05 | 8.439096 | 4.426853e-05 |  |  | -2.479553e-05 |  | 36.13839 | 34.97144
12066 | 2018-07-30 19:04 | 1004698.1 | 600.0036 | 15 | 97 | 4.200462 | 1.044044 | 2.224201 | 2.216894e-05 | 8.590591 | 4.426853e-05 |  |  | -3.528595e-05 |  | 36.0956 | 34.95044
12067 | 2018-07-30 19:06 | 1004818.1 | 720.0028 | 15 | 97 | 4.200486 | 0.9655514 | 2.257702 | 2.216894e-05 | 8.731312 | 4.426853e-05 |  |  | 4.005432e-05 |  | 35.89558 | 34.84794
12068 | 2018-07-30 19:08 | 1004938.1 | 840.0043 | 15 | 97 | 4.200495 | 0.8838177 | 2.288534 | 2.216894e-05 | 8.860818 | 4.426853e-05 |  |  | -2.670288e-05 |  | 35.58997 | 34.7914
12069 | 2018-07-30 19:10 | 1005058.1 | 960.0004 | 15 | 97 | 4.200494 | 0.7996502 | 2.316597 | 2.216894e-05 | 8.978697 | 4.426853e-05 |  |  | 2.479553e-05 |  | 35.39322 | 34.63157
12070 | 2018-07-30 19:12 | 1005178.1 | 1080.0054 | 15 | 97 | 4.200472 | 0.7145214 | 2.341835 | 2.216894e-05 | 9.084711 | 4.426853e-05 |  |  | -3.051758e-05 |  | 35.3573 | 34.57243
12071 | 2018-07-30 19:14 | 1005298.1 | 1200.0023 | 15 | 97 | 4.200522 | 0.6306267 | 2.364239 | 2.216894e-05 | 9.178818 | 4.426853e-05 |  |  | 5.340576e-05 |  | 35.25026 | 34.61646
12072 | 2018-07-30 19:16 | 1005418.1 | 1320.0043 | 15 | 97 | 4.200493 | 0.5500641 | 2.383905 | 2.216894e-05 | 9.261425 | 4.426853e-05 |  |  | 5.054474e-05 |  | 35.23648 | 34.56902
12073 | 2018-07-30 19:18 | 1005538.1 | 1440.003 | 15 | 97 | 4.200449 | 0.4750633 | 2.400971 | 2.216894e-05 | 9.33311 | 4.426853e-05 |  |  | -1.239777e-05 |  | 35.15209 | 34.5313
12074 | 2018-07-30 19:20 | 1005658.1 | 1560.0043 | 15 | 97 | 4.200449 | 0.4070282 | 2.415648 | 2.216894e-05 | 9.394759 | 4.426853e-05 |  |  | 2.765656e-05 |  | 35.17468 | 34.59731
12075 | 2018-07-30 19:22 | 1005778.1 | 1680.005 | 15 | 97 | 4.200472 | 0.3466969 | 2.428189 | 2.216894e-05 | 9.447437 | 4.426853e-05 |  |  | 2.384186e-05 |  | 35.07187 | 34.63151
12076 | 2018-07-30 19:24 | 1005898.1 | 1800.0037 | 15 | 97 | 4.200476 | 0.2945423 | 2.438851 | 2.216894e-05 | 9.492221 | 4.426853e-05 |  |  | -5.722046e-06 |  | 35.08114 | 34.63333
12077 | 2018-07-30 19:24 | 1005898.1 | 1800.0142 | 15 | 97 | 4.200481 | 0.2945328 | 2.438851 | 2.216894e-05 | 9.492224 | 4.426853e-05 |  |  | -5.722446e-06 |  | 35.08114 | 34.63409
12078 | 2018-07-30 19:34 | 1006498.2 | 600.0011 | 16 | 97 | 4.160277 | 0 | 2.438851 | 2.216894e-05 | 9.492224 | 4.426853e-05 |  |  | -2.861023e-05 |  | 34.79062 | 34.75703
12079 | 2018-07-30 19:34 | 1006498.2 | 600.013 | 16 | 97 | 4.16027 | 0 | 2.438851 | 2.216894e-05 | 9.492224 | 4.426853e-05 |  |  | -2.862563e-05 |  | 34.79067 | 34.75673
12080 | 2018-07-30 19:36 | 1006618.3 | 120.0027 | 17 | 97 | 3.873041 | -3.000152 | 2.438851 | 0.1000219 | 9.492224 | 0.3891203 |  |  | -0.0001840591 |  | 35.24662 | 34.71417
12081 | 2018-07-30 19:38 | 1006738.3 | 240.0038 | 17 | 97 | 3.8565 | -2.999821 | 2.438851 | 0.2000139 | 9.492224 | 0.7755217 |  |  | -0.0001296997 |  | 35.74435 | 34.89175
12082 | 2018-07-30 19:40 | 1006858.3 | 360.0057 | 17 | 97 | 3.839385 | -2.999842 | 2.438851 | 0.299992 | 9.492224 | 1.160268 |  |  | -0.0001821518 |  | 36.14811 | 34.83956
12083 | 2018-07-30 19:42 | 1006978.3 | 480.0047 | 17 | 97 | 3.81583 | -2.999847 | 2.438851 | 0.399986 | 9.492224 | 1.543076 |  |  | -0.0002250671 |  | 36.56336 | 34.83339
12084 | 2018-07-30 19:44 | 1007098.3 | 600.0005 | 17 | 97 | 3.784123 | -2.999902 | 2.438851 | 0.4999647 | 9.492224 | 1.923054 |  |  | -0.0003538132 |  | 36.847 | 34.78886
12085 | 2018-07-30 19:46 | 1007218.3 | 720.0056 | 17 | 97 | 3.74767 | -2.999865 | 2.438851 | 0.5999761 | 9.492224 | 2.299701 |  |  | -0.0003013611 |  | 37.09806 | 34.74979
12086 | 2018-07-30 19:48 | 1007338.3 | 840.0054 | 17 | 97 | 3.712242 | -2.99986 | 2.438851 | 0.6999851 | 9.492224 | 2.672705 |  |  | -0.0002689362 |  | 37.26566 | 34.81134
12087 | 2018-07-30 19:50 | 1007458.3 | 960.0058 | 17 | 97 | 3.680538 | -2.999881 | 2.438851 | 0.7999796 | 9.492224 | 3.042297 |  |  | -0.0003175735 |  | 37.35537 | 34.75061
12088 | 2018-07-30 19:52 | 1007578.3 | 1080.0023 | 17 | 97 | 3.65081 | -2.999921 | 2.438851 | 0.899969 | 9.492224 | 3.408822 |  |  | -0.000243187 |  | 37.40324 | 34.79971
12089 | 2018-07-30 19:54 | 1007698.3 | 1200.0019 | 17 | 97 | 3.619801 | -2.999997 | 2.438851 | 0.9999632 | 9.492224 | 3.772353 |  |  | -0.0002555847 |  | 37.54259 | 34.79206
12090 | 2018-07-30 19:56 | 1007818.3 | 1320.0055 | 17 | 97 | 3.585246 | -3.000004 | 2.438851 | 1.099939 | 9.492224 | 4.132551 |  |  | -0.0003623962 |  | 37.61502 | 34.80426
12091 | 2018-07-30 19:58 | 1007938.3 | 1440.0065 | 17 | 97 | 3.546988 | -2.999995 | 2.438851 | 1.199952 | 9.492224 | 4.489233 |  |  | -0.0003414154 |  | 37.5693 | 34.68231
12092 | 2018-07-30 20:00 | 1008058.3 | 1560.0067 | 17 | 97 | 3.506436 | -2.999991 | 2.438851 | 1.299941 | 9.492224 | 4.841877 |  |  | -0.0003805161 |  | 37.49576 | 34.70426
12093 | 2018-07-30 20:02 | 1008178.3 | 1680.0065 | 17 | 97 | 3.466769 | -2.999979 | 2.438851 | 1.399951 | 9.492224 | 5.190553 |  |  | -0.0003547668 |  | 37.42347 | 34.70824
12094 | 2018-07-30 20:04 | 1008298.3 | 1800.0015 | 17 | 97 | 3.431079 | -2.999985 | 2.438851 | 1.499944 | 9.492224 | 5.535383 |  |  | -0.0003004074 |  | 37.42381 | 34.78358
12095 | 2018-07-30 20:06 | 1008418.3 | 1920.0047 | 17 | 97 | 3.39988 | -3.00002 | 2.438851 | 1.599946 | 9.492224 | 5.876903 |  |  | -0.000248909 |  | 37.45775 | 34.77258
12096 | 2018-07-30 20:08 | 1008538.3 | 2040.001 | 17 | 97 | 3.371513 | -3.000018 | 2.438851 | 1.69994 | 9.492224 | 6.215437 |  |  | -0.0002098083 |  | 37.56683 | 34.7976
12097 | 2018-07-30 20:10 | 1008658.3 | 2160.0037 | 17 | 97 | 3.343677 | -2.999991 | 2.438851 | 1.799928 | 9.492224 | 6.551164 |  |  | -0.0002593994 |  | 37.70184 | 34.78633
12098 | 2018-07-30 20:12 | 1008778.3 | 2280.0008 | 17 | 97 | 3.313304 | -2.999993 | 2.438851 | 1.899928 | 9.492224 | 6.88404 |  |  | -0.0002708435 |  | 37.98218 | 34.72535
12099 | 2018-07-30 20:14 | 1008898.3 | 2400.0065 | 17 | 97 | 3.281471 | -2.999974 | 2.438851 | 1.999931 | 9.492224 | 7.2138 |  |  | -0.0003128052 |  | 38.27618 | 34.72718
12100 | 2018-07-30 20:16 | 1009018.3 | 2520.0005 | 17 | 97 | 3.242533 | -3.00001 | 2.438851 | 2.099926 | 9.492224 | 7.54008 |  |  | -0.0003986359 |  | 38.66999 | 34.93011
12101 | 2018-07-30 20:18 | 1009138.3 | 2640.004 | 17 | 97 | 3.187722 | -2.999967 | 2.438851 | 2.199911 | 9.492224 | 7.861775 |  |  | -0.0006504059 |  | 38.92156 | 35.11701
12102 | 2018-07-30 20:20 | 1009258.3 | 2760.0004 | 17 | 97 | 3.046302 | -2.999928 | 2.438851 | 2.299918 | 9.492224 | 8.174661 |  |  | -0.001861572 |  | 39.38918 | 35.20454
12103 | 2018-07-30 20:22 | 1009378.3 | 2880.007 | 17 | 97 | 2.723406 | -2.999948 | 2.438851 | 2.399908 | 9.492224 | 8.466254 |  |  | -0.006049156 |  | 39.86199 | 35.26122
12104 | 2018-07-30 20:22 | 1009423.5 | 2925.2023 | 17 | 97 | 1.999457 | -2.999937 | 2.438851 | 2.437583 | 9.492224 | 8.55924 |  |  | -0.003803889 |  | 40.06221 | 35.20461
12105 | 2018-07-30 20:22 | 1009423.6 | 0.0056 | 18 | 98 | 1.997251 | -2.999731 | 0 | 4.166292e-06 | 0 | 8.321131e-06 |  |  | -0.00380293 |  | 40.06211 | 35.11517
12106 | 2018-07-30 20:24 | 1009543.6 | 120.0065 | 14 | 98 | 3.258004 | 1.500029 | 0.04999935 | 8.249714e-06 | 0.1516899 | 1.647351e-05 |  |  | 0.002160072 |  | 39.48657 | 35.16916
12107 | 2018-07-30 20:26 | 1009663.6 | 240.0022 | 14 | 98 | 3.429872 | 1.500046 | 0.09998542 | 8.249714e-06 | 0.319313 | 1.647351e-05 |  |  | 0.001076698 |  | 38.45128 | 35.13354
12108 | 2018-07-30 20:28 | 1009783.6 | 360.002 | 14 | 98 | 3.518347 | 1.500072 | 0.1499896 | 8.249714e-06 | 0.493307 | 1.647351e-05 |  |  | 0.0004911423 |  | 37.84332 | 35.15865
12109 | 2018-07-30 20:30 | 1009903.6 | 480.0035 | 14 | 98 | 3.564168 | 1.500044 | 0.1999846 | 8.249714e-06 | 0.6705056 | 1.647351e-05 |  |  | 0.000207901 |  | 37.39219 | 35.12031
12110 | 2018-07-30 20:32 | 1010023.6 | 600.0047 | 14 | 98 | 3.582645 | 1.500013 | 0.249986 | 8.249714e-06 | 0.8491973 | 1.647351e-05 |  |  | 0.0001630783 |  | 37.12089 | 35.20383
12111 | 2018-07-30 20:34 | 1010143.6 | 720.004 | 14 | 98 | 3.599936 | 1.500078 | 0.2999959 | 8.249714e-06 | 1.0288 | 1.647351e-05 |  |  | 0.000166893 |  | 36.87647 | 35.09824
12112 | 2018-07-30 20:36 | 1010263.6 | 840.0083 | 14 | 98 | 3.616824 | 1.500042 | 0.3499984 | 8.249714e-06 | 1.209228 | 1.647351e-05 |  |  | 0.0001764297 |  | 36.75771 | 35.0568
12113 | 2018-07-30 20:38 | 1010383.6 | 960.0063 | 14 | 98 | 3.634274 | 1.500029 | 0.3999872 | 8.249714e-06 | 1.390457 | 1.647351e-05 |  |  | 0.000213623 |  | 36.55321 | 35.03149
12114 | 2018-07-30 20:40 | 1010503.5 | 1080.0003 | 14 | 98 | 3.655145 | 1.500044 | 0.449995 | 8.249714e-06 | 1.572703 | 1.647351e-05 |  |  | 0.0002059937 |  | 36.41836 | 35.05642
12115 | 2018-07-30 20:42 | 1010623.6 | 1200.007 | 14 | 98 | 3.677745 | 1.50005 | 0.4999969 | 8.249714e-06 | 1.756039 | 1.647351e-05 |  |  | 0.000161171 |  | 36.33908 | 35.09275
12116 | 2018-07-30 20:44 | 1010743.5 | 1320.0005 | 14 | 98 | 3.699596 | 1.500057 | 0.5499837 | 8.249714e-06 | 1.940423 | 1.647351e-05 |  |  | 0.00020504 |  | 36.16987 | 35.02404
12117 | 2018-07-30 20:46 | 1010863.5 | 1440.0016 | 14 | 98 | 3.718605 | 1.50005 | 0.5999887 | 8.249714e-06 | 2.125918 | 1.647351e-05 |  |  | 0.0001535416 |  | 36.11446 | 35.17991
12118 | 2018-07-30 20:48 | 1010983.6 | 1560.0049 | 14 | 98 | 3.734372 | 1.500031 | 0.6499916 | 8.249714e-06 | 2.312264 | 1.647351e-05 |  |  | 0.0001211166 |  | 36.0671 | 35.14133
12119 | 2018-07-30 20:50 | 1011103.6 | 1680.0028 | 14 | 98 | 3.746857 | 1.500071 | 0.6999974 | 8.249714e-06 | 2.499327 | 1.647351e-05 |  |  | 8.869171e-05 |  | 36.02461 | 35.10283
12120 | 2018-07-30 20:52 | 1011223.6 | 1800.0042 | 14 | 98 | 3.758541 | 1.500057 | 0.7499976 | 8.249714e-06 | 2.686961 | 1.647351e-05 |  |  | 0.0001153946 |  | 36.04813 | 35.07725
12121 | 2018-07-30 20:54 | 1011343.6 | 1920.0083 | 14 | 98 | 3.770857 | 1.500076 | 0.799991 | 8.249714e-06 | 2.875167 | 1.647351e-05 |  |  | 7.247925e-05 |  | 36.10457 | 35.15305
12122 | 2018-07-30 20:56 | 1011463.6 | 2040.0054 | 14 | 98 | 3.784286 | 1.50005 | 0.849992 | 8.249714e-06 | 3.064044 | 1.647351e-05 |  |  | 0.0001115799 |  | 36.13808 | 35.08961
12123 | 2018-07-30 20:58 | 1011583.6 | 2160.0049 | 14 | 98 | 3.799 | 1.500044 | 0.8999982 | 8.249714e-06 | 3.253644 | 1.647351e-05 |  |  | 0.0001211166 |  | 36.20773 | 35.0162
12124 | 2018-07-30 21:00 | 1011703.6 | 2280.0021 | 14 | 98 | 3.815182 | 1.500051 | 0.949992 | 8.249714e-06 | 3.443967 | 1.647351e-05 |  |  | 0.0001440048 |  | 36.25439 | 35.05913
12125 | 2018-07-30 21:02 | 1011823.6 | 2400.0035 | 14 | 98 | 3.832791 | 1.500044 | 0.9999973 | 8.249714e-06 | 3.63518 | 1.647351e-05 |  |  | 0.0001449585 |  | 36.3889 | 35.00672
12126 | 2018-07-30 21:04 | 1011943.6 | 2520.0042 | 14 | 98 | 3.851805 | 1.499992 | 1.049994 | 8.249714e-06 | 3.827278 | 1.647351e-05 |  |  | 0.0001602173 |  | 36.45549 | 35.12186
12127 | 2018-07-30 21:06 | 1012063.6 | 2640.0039 | 14 | 98 | 3.871685 | 1.500023 | 1.09999 | 8.249714e-06 | 4.020349 | 1.647351e-05 |  |  | 0.0001678467 |  | 36.53608 | 35.08365
12128 | 2018-07-30 21:08 | 1012183.6 | 2760.0021 | 14 | 98 | 3.891983 | 1.500013 | 1.149995 | 8.249714e-06 | 4.214458 | 1.647351e-05 |  |  | 0.0002145767 |  | 36.63652 | 35.04954
12129 | 2018-07-30 21:10 | 1012303.6 | 2880.0058 | 14 | 98 | 3.912112 | 1.500046 | 1.199994 | 8.249714e-06 | 4.409558 | 1.647351e-05 |  |  | 0.0001850128 |  | 36.68924 | 35.06523
12130 | 2018-07-30 21:12 | 1012423.6 | 3000.0041 | 14 | 98 | 3.931492 | 1.500072 | 1.249993 | 8.249714e-06 | 4.605649 | 1.647351e-05 |  |  | 9.822845e-05 |  | 36.72395 | 35.15733
12131 | 2018-07-30 21:14 | 1012543.6 | 3120.003 | 14 | 98 | 3.949649 | 1.50005 | 1.299994 | 8.249714e-06 | 4.802686 | 1.647351e-05 |  |  | 0.0001792908 |  | 36.551 | 34.97145
12132 | 2018-07-30 21:16 | 1012663.6 | 3240.0079 | 14 | 98 | 3.966526 | 1.500023 | 1.34999 | 8.249714e-06 | 5.00058 | 1.647351e-05 |  |  | 0.0001497269 |  | 36.42569 | 34.82286
12133 | 2018-07-30 21:18 | 1012783.6 | 3360.0051 | 14 | 98 | 3.982585 | 1.500034 | 1.399991 | 8.249714e-06 | 5.199316 | 1.647351e-05 |  |  | 0.0001583099 |  | 36.4068 | 34.75284
12134 | 2018-07-30 21:20 | 1012903.6 | 3480.0033 | 14 | 98 | 3.997993 | 1.500031 | 1.449991 | 8.249714e-06 | 5.398832 | 1.647351e-05 |  |  | 0.0001983643 |  | 36.35306 | 34.75356
12135 | 2018-07-30 21:22 | 1013023.5 | 3600.0008 | 14 | 98 | 4.013171 | 1.500019 | 1.499993 | 8.249714e-06 | 5.599119 | 1.647351e-05 |  |  | 0.0001163483 |  | 36.33657 | 34.67243
12136 | 2018-07-30 21:24 | 1013143.5 | 3720.0013 | 14 | 98 | 4.02819 | 1.499992 | 1.54998 | 8.249714e-06 | 5.800103 | 1.647351e-05 |  |  | 0.0001125336 |  | 36.2656 | 34.65125
12137 | 2018-07-30 21:26 | 1013263.6 | 3840.0039 | 14 | 98 | 4.043312 | 1.500013 | 1.599991 | 8.249714e-06 | 6.001931 | 1.647351e-05 |  |  | 0.0001306534 |  | 36.31611 | 34.68289
12138 | 2018-07-30 21:28 | 1013383.5 | 3960.0008 | 14 | 98 | 4.059211 | 1.500004 | 1.649992 | 8.249714e-06 | 6.204496 | 1.647351e-05 |  |  | 0.0001888275 |  | 36.24671 | 34.70052
12139 | 2018-07-30 21:30 | 1013503.5 | 4080.0012 | 14 | 98 | 4.076268 | 1.500031 | 1.699985 | 8.249714e-06 | 6.407846 | 1.647351e-05 |  |  | 0.000169754 |  | 36.17246 | 34.75838
12140 | 2018-07-30 21:32 | 1013623.6 | 4200.0025 | 14 | 98 | 4.094757 | 1.499996 | 1.74998 | 8.249714e-06 | 6.612099 | 1.647351e-05 |  |  | 0.0001926422 |  | 36.13432 | 34.7489
12141 | 2018-07-30 21:34 | 1013743.6 | 4320.0024 | 14 | 98 | 4.114642 | 1.500038 | 1.799976 | 8.249714e-06 | 6.817311 | 1.647351e-05 |  |  | 0.0001745224 |  | 36.07533 | 34.78101
12142 | 2018-07-30 21:36 | 1013863.6 | 4440.0025 | 14 | 98 | 4.135504 | 1.500002 | 1.849983 | 8.249714e-06 | 7.023591 | 1.647351e-05 |  |  | 0.0001888275 |  | 36.11487 | 34.69925
12143 | 2018-07-30 21:38 | 1013983.6 | 4560.0042 | 14 | 98 | 4.156555 | 1.500027 | 1.899982 | 8.249714e-06 | 7.230889 | 1.647351e-05 |  |  | 0.0002164841 |  | 36.09255 | 34.80665
12144 | 2018-07-30 21:40 | 1014103.6 | 4680.0061 | 14 | 98 | 4.176729 | 1.500006 | 1.949986 | 8.249714e-06 | 7.439246 | 1.647351e-05 |  |  | 0.0001420975 |  | 36.10915 | 34.71936
12145 | 2018-07-30 21:42 | 1014223.5 | 4800.0007 | 14 | 98 | 4.194607 | 1.499989 | 1.999982 | 8.249714e-06 | 7.648526 | 1.647351e-05 |  |  | 0.0001316071 |  | 36.06337 | 34.79694
12146 | 2018-07-30 21:43 | 1014265.6 | 4842.049 | 14 | 98 | 4.199999 | 1.499983 | 2.017505 | 8.249714e-06 | 7.722075 | 1.647351e-05 |  |  | 0.0001120613 |  | 36.06359 | 34.76793
12147 | 2018-07-30 21:45 | 1014385.6 | 120.0064 | 15 | 98 | 4.20038 | 1.359547 | 2.064984 | 8.249714e-06 | 7.921506 | 1.647351e-05 |  |  | 5.626678e-05 |  | 36.08862 | 34.85209
12148 | 2018-07-30 21:47 | 1014505.6 | 240.0069 | 15 | 98 | 4.200389 | 1.269053 | 2.108721 | 8.249714e-06 | 8.105219 | 1.647351e-05 |  |  | -9.536743e-06 |  | 36.08598 | 34.87804
12149 | 2018-07-30 21:49 | 1014625.6 | 360.0005 | 15 | 98 | 4.200421 | 1.192335 | 2.149726 | 8.249714e-06 | 8.277454 | 1.647351e-05 |  |  | 6.866455e-05 |  | 36.00662 | 34.77362
12150 | 2018-07-30 21:51 | 1014745.6 | 480.0024 | 15 | 98 | 4.200362 | 1.118193 | 2.188233 | 8.249714e-06 | 8.439198 | 1.647351e-05 |  |  | 2.002716e-05 |  | 35.96668 | 34.88703
12151 | 2018-07-30 21:53 | 1014865.6 | 600.0031 | 15 | 98 | 4.200366 | 1.04232 | 2.224247 | 8.249714e-06 | 8.590467 | 1.647351e-05 |  |  | -1.335144e-05 |  | 35.88088 | 34.73116
12152 | 2018-07-30 21:55 | 1014985.6 | 720.0062 | 15 | 98 | 4.200394 | 0.9641113 | 2.257692 | 8.249714e-06 | 8.730953 | 1.647351e-05 |  |  | 3.71933e-05 |  | 35.7741 | 34.7675
12153 | 2018-07-30 21:57 | 1015105.6 | 840.0004 | 15 | 98 | 4.200338 | 0.8818188 | 2.288465 | 8.249714e-06 | 8.860208 | 1.647351e-05 |  |  | -2.574921e-05 |  | 35.73181 | 34.78983
12154 | 2018-07-30 21:59 | 1015225.6 | 960.0009 | 15 | 98 | 4.200337 | 0.7980614 | 2.316472 | 8.249714e-06 | 8.977851 | 1.647351e-05 |  |  | -1.239777e-05 |  | 35.73294 | 34.82051
12155 | 2018-07-30 22:01 | 1015345.6 | 1080.0013 | 15 | 98 | 4.200379 | 0.7131729 | 2.341662 | 8.249714e-06 | 9.083659 | 1.647351e-05 |  |  | 1.049042e-05 |  | 35.61438 | 34.83601
12156 | 2018-07-30 22:03 | 1015465.6 | 1200.0005 | 15 | 98 | 4.200395 | 0.6293011 | 2.36403 | 8.249714e-06 | 9.177613 | 1.647351e-05 |  |  | -9.536743e-07 |  | 35.55716 | 34.86155
12157 | 2018-07-30 22:05 | 1015585.6 | 1320.0039 | 15 | 98 | 4.200366 | 0.5491791 | 2.383657 | 8.249714e-06 | 9.260052 | 1.647351e-05 |  |  | 2.861023e-06 |  | 35.50027 | 34.81908
12158 | 2018-07-30 22:07 | 1015705.6 | 1440.0042 | 15 | 98 | 4.200399 | 0.4747009 | 2.400695 | 8.249714e-06 | 9.331617 | 1.647351e-05 |  |  | 1.335144e-05 |  | 35.39196 | 34.7879
12159 | 2018-07-30 22:09 | 1015825.6 | 1560.0026 | 15 | 98 | 4.200387 | 0.4065056 | 2.41535 | 8.249714e-06 | 9.393176 | 1.647351e-05 |  |  | -3.814697e-06 |  | 35.27967 | 34.8009
12160 | 2018-07-30 22:11 | 1015945.6 | 1680.0021 | 15 | 98 | 4.20035 | 0.34622 | 2.427871 | 8.249714e-06 | 9.445765 | 1.647351e-05 |  |  | 8.583069e-06 |  | 35.28181 | 34.82582
12161 | 2018-07-30 22:13 | 1016065.6 | 1800.004 | 15 | 98 | 4.20036 | 0.293787 | 2.438519 | 8.249714e-06 | 9.49049 | 1.647351e-05 |  |  | 3.814697e-05 |  | 35.22309 | 34.93975
12162 | 2018-07-30 22:13 | 1016065.6 | 1800.007 | 15 | 98 | 4.20036 | 0.293787 | 2.438519 | 8.249714e-06 | 9.49049 | 1.647351e-05 |  |  | 3.814673e-05 |  | 35.22309 | 34.8843
12163 | 2018-07-30 22:23 | 1016665.7 | 600.0033 | 16 | 98 | 4.160227 | 0 | 2.43852 | 8.249714e-06 | 9.490496 | 1.647351e-05 |  |  | -1.049042e-05 |  | 34.82712 | 34.82439
12164 | 2018-07-30 22:23 | 1016665.7 | 600.0096 | 16 | 98 | 4.160241 | 0 | 2.43852 | 8.249714e-06 | 9.490496 | 1.647351e-05 |  |  | -1.050187e-05 |  | 34.82715 | 34.84758
12165 | 2018-07-30 22:25 | 1016785.8 | 120.0038 | 17 | 98 | 3.873133 | -2.999837 | 2.43852 | 0.09999341 | 9.490496 | 0.3890452 |  |  | -0.0002288818 |  | 35.28006 | 34.82043
12166 | 2018-07-30 22:27 | 1016905.8 | 240.0028 | 17 | 98 | 3.856546 | -2.999852 | 2.43852 | 0.1999729 | 9.490496 | 0.775409 |  |  | -0.0001173019 |  | 35.80217 | 34.77652
12167 | 2018-07-30 22:29 | 1017025.8 | 360.0049 | 17 | 98 | 3.839515 | -2.999893 | 2.43852 | 0.299968 | 9.490496 | 1.160232 |  |  | -0.0001821518 |  | 36.22113 | 34.9286
12168 | 2018-07-30 22:31 | 1017145.8 | 480.0053 | 17 | 98 | 3.815876 | -2.999868 | 2.43852 | 0.3999687 | 9.490496 | 1.543074 |  |  | -0.000248909 |  | 36.55045 | 34.8838
12169 | 2018-07-30 22:33 | 1017265.8 | 600.0065 | 17 | 98 | 3.784152 | -2.99991 | 2.43852 | 0.4999827 | 9.490496 | 1.923192 |  |  | -0.0003223419 |  | 36.90448 | 34.90117
12170 | 2018-07-30 22:35 | 1017385.8 | 720.0007 | 17 | 98 | 3.747703 | -2.999931 | 2.43852 | 0.5999726 | 9.490496 | 2.299761 |  |  | -0.0003128052 |  | 37.18945 | 34.83506
12171 | 2018-07-30 22:37 | 1017505.8 | 840.0068 | 17 | 98 | 3.712309 | -2.999951 | 2.43852 | 0.6999738 | 9.490496 | 2.672738 |  |  | -0.000287056 |  | 37.28791 | 34.8457
12172 | 2018-07-30 22:39 | 1017625.8 | 960.004 | 17 | 98 | 3.680555 | -3.000002 | 2.43852 | 0.7999508 | 9.490496 | 3.042268 |  |  | -0.0002813339 |  | 37.42371 | 34.81311
12173 | 2018-07-30 22:41 | 1017745.8 | 1080.0053 | 17 | 98 | 3.650848 | -2.999925 | 2.43852 | 0.8999404 | 9.490496 | 3.408797 |  |  | -0.0002326965 |  | 37.4389 | 34.79694
12174 | 2018-07-30 22:43 | 1017865.8 | 1200.0034 | 17 | 98 | 3.619828 | -2.999958 | 2.43852 | 0.9999334 | 9.490496 | 3.772326 |  |  | -0.0002908707 |  | 37.56158 | 34.83564
12175 | 2018-07-30 22:45 | 1017985.8 | 1320.0031 | 17 | 98 | 3.585227 | -2.99996 | 2.43852 | 1.099939 | 9.490496 | 4.132631 |  |  | -0.0003185272 |  | 37.57729 | 34.786
12176 | 2018-07-30 22:47 | 1018105.8 | 1440.0045 | 17 | 98 | 3.546912 | -2.99996 | 2.43852 | 1.199944 | 9.490496 | 4.489284 |  |  | -0.0003461838 |  | 37.60247 | 34.90789
12177 | 2018-07-30 22:49 | 1018225.8 | 1560.0005 | 17 | 98 | 3.50643 | -3.000018 | 2.43852 | 1.29992 | 9.490496 | 4.841877 |  |  | -0.0003538132 |  | 37.5765 | 34.78934
12178 | 2018-07-30 22:51 | 1018345.8 | 1680.0046 | 17 | 98 | 3.466749 | -2.999979 | 2.43852 | 1.399932 | 9.490496 | 5.190557 |  |  | -0.0003166199 |  | 37.42626 | 34.75855
12179 | 2018-07-30 22:53 | 1018465.8 | 1800.0057 | 17 | 98 | 3.431002 | -2.999972 | 2.43852 | 1.49994 | 9.490496 | 5.535434 |  |  | -0.0003004074 |  | 37.42269 | 34.84486
12180 | 2018-07-30 22:55 | 1018585.8 | 1920.0008 | 17 | 98 | 3.39985 | -3.000016 | 2.43852 | 1.599915 | 9.490496 | 5.876859 |  |  | -0.000254631 |  | 37.54639 | 34.81228
12181 | 2018-07-30 22:57 | 1018705.8 | 2040.0018 | 17 | 98 | 3.371521 | -3.000048 | 2.43852 | 1.699909 | 9.490496 | 6.215394 |  |  | -0.0002603531 |  | 37.59726 | 34.81961
12182 | 2018-07-30 22:59 | 1018825.8 | 2160.0004 | 17 | 98 | 3.343647 | -3.000039 | 2.43852 | 1.799939 | 9.490496 | 6.551263 |  |  | -0.0002756119 |  | 37.75898 | 34.79646
12183 | 2018-07-30 23:01 | 1018945.8 | 2280.0051 | 17 | 98 | 3.313284 | -3.000064 | 2.43852 | 1.899922 | 9.490496 | 6.884081 |  |  | -0.0002822876 |  | 37.97264 | 34.8483
12184 | 2018-07-30 23:03 | 1019065.8 | 2400.0021 | 17 | 98 | 3.281518 | -3.000048 | 2.43852 | 1.999931 | 9.490496 | 7.213864 |  |  | -0.0002536774 |  | 38.42513 | 34.77781
12185 | 2018-07-30 23:05 | 1019185.8 | 2520.0048 | 17 | 98 | 3.242476 | -3.000057 | 2.43852 | 2.099929 | 9.490496 | 7.540147 |  |  | -0.0003681183 |  | 38.65741 | 35.01789
12186 | 2018-07-30 23:07 | 1019305.8 | 2640.0041 | 17 | 98 | 3.187558 | -3.000029 | 2.43852 | 2.199924 | 9.490496 | 7.861866 |  |  | -0.0006837845 |  | 38.90128 | 35.10355
12187 | 2018-07-30 23:09 | 1019425.8 | 2760.0031 | 17 | 98 | 3.045664 | -3.000025 | 2.43852 | 2.299901 | 9.490496 | 8.174617 |  |  | -0.001888275 |  | 39.35656 | 35.14626
12188 | 2018-07-30 23:11 | 1019545.8 | 2880.0018 | 17 | 98 | 2.72083 | -3.000004 | 2.43852 | 2.399917 | 9.490496 | 8.466182 |  |  | -0.006182671 |  | 39.87545 | 35.19725
12189 | 2018-07-30 23:12 | 1019590.5 | 2924.7244 | 17 | 98 | 1.999746 | -2.999995 | 2.43852 | 2.437185 | 9.490496 | 8.558063 |  |  | -0.003922866 |  | 40.14977 | 35.27891
12190 | 2018-07-30 23:12 | 1019590.5 | 0.0064 | 18 | 99 | 1.997035 | -2.999858 | 0 | 4.249797e-06 | 0 | 8.486992e-06 |  |  | -0.003921891 |  | 40.14967 | 35.27864
12191 | 2018-07-30 23:14 | 1019710.5 | 120.0032 | 14 | 99 | 3.258035 | 1.500027 | 0.04999821 | 1.791738e-05 | 0.1516861 | 3.577586e-05 |  |  | 0.002142906 |  | 39.52518 | 35.25349
12192 | 2018-07-30 23:16 | 1019830.5 | 240.0056 | 14 | 99 | 3.42985 | 1.500023 | 0.09999268 | 1.791738e-05 | 0.3193377 | 3.577586e-05 |  |  | 0.001107216 |  | 38.50752 | 35.12729
12193 | 2018-07-30 23:18 | 1019950.5 | 360.0052 | 14 | 99 | 3.518311 | 1.49999 | 0.149985 | 1.791738e-05 | 0.4932909 | 3.577586e-05 |  |  | 0.0005378723 |  | 37.8328 | 35.23816
12194 | 2018-07-30 23:20 | 1020070.5 | 480.0053 | 14 | 99 | 3.564146 | 1.500044 | 0.1999833 | 1.791738e-05 | 0.6705008 | 3.577586e-05 |  |  | 0.0002040863 |  | 37.47333 | 35.11237
12195 | 2018-07-30 23:22 | 1020190.5 | 600.0058 | 14 | 99 | 3.58264 | 1.500021 | 0.2499952 | 1.791738e-05 | 0.8492294 | 3.577586e-05 |  |  | 0.0001087189 |  | 37.14749 | 35.08599
12196 | 2018-07-30 23:24 | 1020310.5 | 720.0053 | 14 | 99 | 3.599971 | 1.500013 | 0.2999965 | 1.791738e-05 | 1.028801 | 3.577586e-05 |  |  | 0.0001916885 |  | 36.94793 | 35.1099
12197 | 2018-07-30 23:26 | 1020430.5 | 840.0047 | 14 | 99 | 3.616821 | 1.500063 | 0.3499886 | 1.791738e-05 | 1.209192 | 3.577586e-05 |  |  | 0.0001802444 |  | 36.76234 | 35.1417
12198 | 2018-07-30 23:28 | 1020550.5 | 960.0001 | 14 | 99 | 3.634304 | 1.500055 | 0.3999844 | 1.791738e-05 | 1.390446 | 3.577586e-05 |  |  | 0.0001621246 |  | 36.67964 | 35.1483
12199 | 2018-07-30 23:30 | 1020670.6 | 1080.0093 | 14 | 99 | 3.655165 | 1.500059 | 0.4499912 | 1.791738e-05 | 1.572689 | 3.577586e-05 |  |  | 0.0001850128 |  | 36.49433 | 35.24184
12200 | 2018-07-30 23:32 | 1020790.5 | 1200.0004 | 14 | 99 | 3.677778 | 1.50001 | 0.4999858 | 1.791738e-05 | 1.755999 | 3.577586e-05 |  |  | 0.0002069473 |  | 36.34898 | 35.07488
12201 | 2018-07-30 23:34 | 1020910.5 | 1320 | 14 | 99 | 3.699612 | 1.500029 | 0.5499821 | 1.791738e-05 | 1.94042 | 3.577586e-05 |  |  | 0.0002317429 |  | 36.22863 | 35.07297
12202 | 2018-07-30 23:36 | 1021030.5 | 1440.0029 | 14 | 99 | 3.7186 | 1.500032 | 0.5999935 | 1.791738e-05 | 2.125938 | 3.577586e-05 |  |  | 0.0001764297 |  | 36.16505 | 35.12257
12203 | 2018-07-30 23:38 | 1021150.5 | 1560.0048 | 14 | 99 | 3.734388 | 1.50001 | 0.6499841 | 1.791738e-05 | 2.31224 | 3.577586e-05 |  |  | 0.0001382828 |  | 36.06268 | 35.08473
12204 | 2018-07-30 23:40 | 1021270.5 | 1680.0004 | 14 | 99 | 3.746923 | 1.500025 | 0.6999838 | 1.791738e-05 | 2.499281 | 3.577586e-05 |  |  | 0.0001583099 |  | 36.01621 | 35.0895
12205 | 2018-07-30 23:42 | 1021390.5 | 1800.0027 | 14 | 99 | 3.758595 | 1.500032 | 0.7499897 | 1.791738e-05 | 2.686939 | 3.577586e-05 |  |  | 0.0001058578 |  | 36.0878 | 35.07307
12206 | 2018-07-30 23:44 | 1021510.5 | 1920.0044 | 14 | 99 | 3.770908 | 1.499979 | 0.7999886 | 1.791738e-05 | 2.875168 | 3.577586e-05 |  |  | 9.727478e-05 |  | 36.05532 | 35.08385
12207 | 2018-07-30 23:46 | 1021630.5 | 2040.0041 | 14 | 99 | 3.784288 | 1.499964 | 0.8499879 | 1.791738e-05 | 3.064041 | 3.577586e-05 |  |  | 0.0001096725 |  | 36.12401 | 35.08847
12208 | 2018-07-30 23:48 | 1021750.5 | 2160.0072 | 14 | 99 | 3.799018 | 1.5 | 0.8999884 | 1.791738e-05 | 3.253621 | 3.577586e-05 |  |  | 0.0001163483 |  | 36.23053 | 35.00307
12209 | 2018-07-30 23:50 | 1021870.5 | 2280.0001 | 14 | 99 | 3.81521 | 1.499973 | 0.9499841 | 1.791738e-05 | 3.443954 | 3.577586e-05 |  |  | 0.0001449585 |  | 36.23917 | 35.00672
12210 | 2018-07-30 23:52 | 1021990.5 | 2400.0023 | 14 | 99 | 3.832901 | 1.500034 | 0.9999781 | 1.791738e-05 | 3.635127 | 3.577586e-05 |  |  | 0.000166893 |  | 36.35167 | 35.0518
12211 | 2018-07-30 23:54 | 1022110.5 | 2520.0027 | 14 | 99 | 3.851898 | 1.499996 | 1.049982 | 1.791738e-05 | 3.827255 | 3.577586e-05 |  |  | 0.0001869202 |  | 36.4903 | 35.15275
12212 | 2018-07-30 23:56 | 1022230.5 | 2640.004 | 14 | 99 | 3.871747 | 1.499969 | 1.099975 | 1.791738e-05 | 4.020316 | 3.577586e-05 |  |  | 0.0001592636 |  | 36.54198 | 35.03154
12213 | 2018-07-30 23:58 | 1022350.5 | 2760.007 | 14 | 99 | 3.892085 | 1.499973 | 1.149977 | 1.791738e-05 | 4.214418 | 3.577586e-05 |  |  | 0.0002307892 |  | 36.57167 | 35.01223
12214 | 2018-07-31 | 1022470.5 | 2880.0014 | 14 | 99 | 3.912176 | 1.499973 | 1.199978 | 1.791738e-05 | 4.409532 | 3.577586e-05 |  |  | 0.0001897812 |  | 36.60737 | 35.07433
12215 | 2018-07-31 00:02 | 1022590.5 | 3000.0042 | 14 | 99 | 3.931577 | 1.499987 | 1.249978 | 1.791738e-05 | 4.605631 | 3.577586e-05 |  |  | 0.0002040863 |  | 36.47103 | 34.9163
12216 | 2018-07-31 00:04 | 1022710.5 | 3120.005 | 14 | 99 | 3.949691 | 1.499969 | 1.299978 | 1.791738e-05 | 4.802668 | 3.577586e-05 |  |  | 0.0001964569 |  | 36.35351 | 34.83669
12217 | 2018-07-31 00:06 | 1022830.5 | 3240.0056 | 14 | 99 | 3.966597 | 1.499969 | 1.349968 | 1.791738e-05 | 5.000541 | 3.577586e-05 |  |  | 0.0001173019 |  | 36.34951 | 34.6909
12218 | 2018-07-31 00:08 | 1022950.5 | 3360.0029 | 14 | 99 | 3.982607 | 1.499998 | 1.399964 | 1.791738e-05 | 5.199258 | 3.577586e-05 |  |  | 0.0001153946 |  | 36.34485 | 34.60834
12219 | 2018-07-31 00:10 | 1023070.5 | 3480.0028 | 14 | 99 | 3.998085 | 1.499989 | 1.449961 | 1.791738e-05 | 5.398761 | 3.577586e-05 |  |  | 0.0001459122 |  | 36.20835 | 34.60782
12220 | 2018-07-31 00:12 | 1023190.5 | 3600.0058 | 14 | 99 | 4.013223 | 1.499987 | 1.499965 | 1.791738e-05 | 5.599062 | 3.577586e-05 |  |  | 0.0001659393 |  | 36.26622 | 34.58181
12221 | 2018-07-31 00:14 | 1023310.6 | 3720.0095 | 14 | 99 | 4.02824 | 1.499981 | 1.549965 | 1.791738e-05 | 5.800097 | 3.577586e-05 |  |  | 0.0001478195 |  | 36.20174 | 34.60099
12222 | 2018-07-31 00:16 | 1023430.5 | 3840.003 | 14 | 99 | 4.043373 | 1.499989 | 1.599967 | 1.791738e-05 | 6.001895 | 3.577586e-05 |  |  | 0.0001468658 |  | 36.17385 | 34.6579
12223 | 2018-07-31 00:18 | 1023550.5 | 3960.0004 | 14 | 99 | 4.059319 | 1.500008 | 1.649946 | 1.791738e-05 | 6.204371 | 3.577586e-05 |  |  | 0.0001649857 |  | 36.21646 | 34.71137
12224 | 2018-07-31 00:20 | 1023670.5 | 4080.001 | 14 | 99 | 4.076381 | 1.500023 | 1.699957 | 1.791738e-05 | 6.407804 | 3.577586e-05 |  |  | 0.0001382828 |  | 36.13269 | 34.68579
12225 | 2018-07-31 00:22 | 1023790.5 | 4200.0016 | 14 | 99 | 4.094879 | 1.500013 | 1.749956 | 1.791738e-05 | 6.612074 | 3.577586e-05 |  |  | 0.0001487732 |  | 36.13214 | 34.73362
12226 | 2018-07-31 00:24 | 1023910.5 | 4320.0046 | 14 | 99 | 4.114774 | 1.500011 | 1.799957 | 1.791738e-05 | 6.817317 | 3.577586e-05 |  |  | 0.0001506805 |  | 36.05944 | 34.76634
12227 | 2018-07-31 00:26 | 1024030.5 | 4440.0005 | 14 | 99 | 4.135648 | 1.500044 | 1.849955 | 1.791738e-05 | 7.023566 | 3.577586e-05 |  |  | 0.0001497269 |  | 36.05505 | 34.7828
12228 | 2018-07-31 00:28 | 1024150.5 | 4560.0036 | 14 | 99 | 4.156695 | 1.500025 | 1.899947 | 1.791738e-05 | 7.230844 | 3.577586e-05 |  |  | 0.0001554489 |  | 36.04789 | 34.78297
12229 | 2018-07-31 00:30 | 1024270.5 | 4680.0058 | 14 | 99 | 4.176857 | 1.500036 | 1.949947 | 1.791738e-05 | 7.43919 | 3.577586e-05 |  |  | 0.0001621246 |  | 35.98532 | 34.70531
12230 | 2018-07-31 00:32 | 1024390.5 | 4800.0057 | 14 | 99 | 4.194744 | 1.500023 | 1.999946 | 1.791738e-05 | 7.648487 | 3.577586e-05 |  |  | 0.0001735687 |  | 36.01128 | 34.73242
12231 | 2018-07-31 00:32 | 1024431.6 | 4841.0999 | 14 | 99 | 4.20001 | 1.50001 | 2.017073 | 1.791738e-05 | 7.720376 | 3.577586e-05 |  |  | 0.0001292986 |  | 36.09773 | 34.76375
12232 | 2018-07-31 00:35 | 1024551.7 | 120.0008 | 15 | 99 | 4.202009 | 1.376654 | 2.065233 | 1.791738e-05 | 7.922748 | 3.577586e-05 |  |  | 0 |  | 36.03867 | 34.83133
12233 | 2018-07-31 00:37 | 1024671.7 | 240.0044 | 15 | 99 | 4.201363 | 1.278156 | 2.109369 | 1.791738e-05 | 8.108191 | 3.577586e-05 |  |  | -3.71933e-05 |  | 35.99079 | 34.75916
12234 | 2018-07-31 00:39 | 1024791.7 | 360.001 | 15 | 99 | 4.201223 | 1.199566 | 2.150644 | 1.791738e-05 | 8.281599 | 3.577586e-05 |  |  | -3.910065e-05 |  | 35.93687 | 34.82977
12235 | 2018-07-31 00:41 | 1024911.7 | 480.0071 | 15 | 99 | 4.201218 | 1.124571 | 2.189384 | 1.791738e-05 | 8.444355 | 3.577586e-05 |  |  | -1.907349e-05 |  | 35.92916 | 34.80509
12236 | 2018-07-31 00:43 | 1025031.7 | 600.0023 | 15 | 99 | 4.201288 | 1.048061 | 2.225601 | 1.791738e-05 | 8.596511 | 3.577586e-05 |  |  | -1.144409e-05 |  | 35.89834 | 34.82316
12237 | 2018-07-31 00:45 | 1025151.7 | 720.0055 | 15 | 99 | 4.201337 | 0.9689999 | 2.259221 | 1.791738e-05 | 8.737756 | 3.577586e-05 |  |  | 2.765656e-05 |  | 35.80319 | 34.86604
12238 | 2018-07-31 00:47 | 1025271.7 | 840.001 | 15 | 99 | 4.201375 | 0.8864517 | 2.290156 | 1.791738e-05 | 8.867728 | 3.577586e-05 |  |  | -8.583069e-06 |  | 35.76453 | 34.72569
12239 | 2018-07-31 00:49 | 1025391.7 | 960.0003 | 15 | 99 | 4.201431 | 0.8011169 | 2.318285 | 1.791738e-05 | 8.985909 | 3.577586e-05 |  |  | -2.861023e-06 |  | 35.67907 | 34.73412
12240 | 2018-07-31 00:51 | 1025511.7 | 1080.0054 | 15 | 99 | 4.201373 | 0.7145653 | 2.343546 | 1.791738e-05 | 9.092038 | 3.577586e-05 |  |  | 1.525879e-05 |  | 35.62583 | 34.80838
12241 | 2018-07-31 00:53 | 1025631.7 | 1200.0015 | 15 | 99 | 4.201379 | 0.6291122 | 2.365933 | 1.791738e-05 | 9.186095 | 3.577586e-05 |  |  | 6.67572e-06 |  | 35.58051 | 34.85313
12242 | 2018-07-31 00:55 | 1025751.7 | 1320.0003 | 15 | 99 | 4.201303 | 0.5469532 | 2.38552 | 1.791738e-05 | 9.268387 | 3.577586e-05 |  |  | 3.433228e-05 |  | 35.45521 | 34.76345
12243 | 2018-07-31 00:57 | 1025871.7 | 1440.0007 | 15 | 99 | 4.201146 | 0.4706535 | 2.402463 | 1.791738e-05 | 9.339569 | 3.577586e-05 |  |  | -4.1008e-05 |  | 35.37916 | 34.79658
12244 | 2018-07-31 00:59 | 1025991.7 | 1560.0064 | 15 | 99 | 4.201052 | 0.4016418 | 2.416981 | 1.791738e-05 | 9.400561 | 3.577586e-05 |  |  | 4.1008e-05 |  | 35.28422 | 34.74715
12245 | 2018-07-31 01:01 | 1026111.7 | 1680.0053 | 15 | 99 | 4.200962 | 0.3408737 | 2.429332 | 1.791738e-05 | 9.452447 | 3.577586e-05 |  |  | 8.583069e-06 |  | 35.24406 | 34.80106
12246 | 2018-07-31 01:03 | 1026231.7 | 1800.0006 | 15 | 99 | 4.200764 | 0.288271 | 2.439792 | 1.791738e-05 | 9.496389 | 3.577586e-05 |  |  | 5.626678e-05 |  | 35.21672 | 34.84672
12247 | 2018-07-31 01:03 | 1026231.7 | 1800.0149 | 15 | 99 | 4.200763 | 0.2882633 | 2.439792 | 1.791738e-05 | 9.496389 | 3.577586e-05 |  |  | 5.626474e-05 |  | 35.21671 | 34.84653
12248 | 2018-07-31 01:13 | 1026831.8 | 600.0055 | 16 | 99 | 4.161122 | 0 | 2.439792 | 1.791738e-05 | 9.496389 | 3.577586e-05 |  |  | -2.95639e-05 |  | 34.85056 | 34.75616
12249 | 2018-07-31 01:13 | 1026831.8 | 600.0148 | 16 | 99 | 4.161125 | 0 | 2.439792 | 1.791738e-05 | 9.496389 | 3.577586e-05 |  |  | -2.957661e-05 |  | 34.8506 | 34.75614
12250 | 2018-07-31 01:15 | 1026951.9 | 120.0031 | 17 | 99 | 3.87323 | -3.000172 | 2.439792 | 0.1000108 | 9.496389 | 0.3891225 |  |  | -0.0001935959 |  | 35.30777 | 34.74009
12251 | 2018-07-31 01:17 | 1027071.9 | 240.0014 | 17 | 99 | 3.856701 | -3.000187 | 2.439792 | 0.1999989 | 9.496389 | 0.7755288 |  |  | -7.05719e-05 |  | 35.70926 | 34.76431
12252 | 2018-07-31 01:19 | 1027191.9 | 360.0026 | 17 | 99 | 3.839658 | -3.000175 | 2.439792 | 0.2999994 | 9.496389 | 1.160383 |  |  | -0.0001688004 |  | 36.08603 | 34.63727
12253 | 2018-07-31 01:21 | 1027311.9 | 480.0005 | 17 | 99 | 3.816163 | -2.999877 | 2.439792 | 0.3999946 | 9.496389 | 1.543225 |  |  | -0.0002565384 |  | 36.53596 | 34.6898
12254 | 2018-07-31 01:23 | 1027431.9 | 600.0042 | 17 | 99 | 3.784567 | -2.999863 | 2.439792 | 0.5000046 | 9.496389 | 1.923363 |  |  | -0.0002861023 |  | 36.78693 | 34.67197
12255 | 2018-07-31 01:25 | 1027551.9 | 720.0035 | 17 | 99 | 3.748193 | -2.99987 | 2.439792 | 0.599972 | 9.496389 | 2.299893 |  |  | -0.0003128052 |  | 37.11351 | 34.68823
12256 | 2018-07-31 01:27 | 1027671.9 | 840.0035 | 17 | 99 | 3.712752 | -2.999879 | 2.439792 | 0.6999593 | 9.496389 | 2.672866 |  |  | -0.0002794266 |  | 37.3015 | 34.71063
12257 | 2018-07-31 01:29 | 1027791.9 | 960.0006 | 17 | 99 | 3.680949 | -2.9999 | 2.439792 | 0.7999551 | 9.496389 | 3.042507 |  |  | -0.0003128052 |  | 37.34922 | 34.74189
12258 | 2018-07-31 01:31 | 1027911.9 | 1080.0007 | 17 | 99 | 3.651198 | -2.999941 | 2.439792 | 0.8999407 | 9.496389 | 3.40906 |  |  | -0.0002756119 |  | 37.46224 | 34.65514
12259 | 2018-07-31 01:33 | 1028031.9 | 1200.0018 | 17 | 99 | 3.620252 | -2.999891 | 2.439792 | 0.9999719 | 9.496389 | 3.77277 |  |  | -0.0002937317 |  | 37.47985 | 34.65
12260 | 2018-07-31 01:35 | 1028151.9 | 1320.0015 | 17 | 99 | 3.585676 | -2.999923 | 2.439792 | 1.099952 | 9.496389 | 4.133028 |  |  | -0.0003080368 |  | 37.53046 | 34.6708
12261 | 2018-07-31 01:37 | 1028271.9 | 1440.0004 | 17 | 99 | 3.547496 | -2.999925 | 2.439792 | 1.199955 | 9.496389 | 4.48973 |  |  | -0.0003442764 |  | 37.54295 | 34.6663
12262 | 2018-07-31 01:39 | 1028391.9 | 1560.0025 | 17 | 99 | 3.507045 | -2.999967 | 2.439792 | 1.299956 | 9.496389 | 4.842466 |  |  | -0.0003147125 |  | 37.51835 | 34.61721
12263 | 2018-07-31 01:41 | 1028511.9 | 1680.0038 | 17 | 99 | 3.46728 | -2.999944 | 2.439792 | 1.399943 | 9.496389 | 5.191117 |  |  | -0.0003118515 |  | 37.50129 | 34.65178
12264 | 2018-07-31 01:43 | 1028631.9 | 1800.0042 | 17 | 99 | 3.43153 | -2.999974 | 2.439792 | 1.499951 | 9.496389 | 5.536044 |  |  | -0.0002813339 |  | 37.452 | 34.72728
12265 | 2018-07-31 01:45 | 1028751.9 | 1920.0024 | 17 | 99 | 3.400247 | -2.999904 | 2.439792 | 1.599929 | 9.496389 | 5.87753 |  |  | -0.0002498627 |  | 37.48891 | 34.65995
12266 | 2018-07-31 01:47 | 1028871.9 | 2040.0081 | 17 | 99 | 3.371877 | -2.999908 | 2.439792 | 1.699935 | 9.496389 | 6.21614 |  |  | -0.0002298355 |  | 37.55112 | 34.71374
12267 | 2018-07-31 01:49 | 1028991.9 | 2160 | 17 | 99 | 3.344096 | -2.999902 | 2.439792 | 1.799906 | 9.496389 | 6.55185 |  |  | -0.0002346039 |  | 37.73098 | 34.67027
12268 | 2018-07-31 01:51 | 1029111.9 | 2280.003 | 17 | 99 | 3.313762 | -2.999881 | 2.439792 | 1.899927 | 9.496389 | 6.884841 |  |  | -0.0002613068 |  | 38.03188 | 34.65365
12269 | 2018-07-31 01:53 | 1029231.9 | 2400.0018 | 17 | 99 | 3.281984 | -2.999898 | 2.439792 | 1.99991 | 9.496389 | 7.214581 |  |  | -0.0002708435 |  | 38.32497 | 34.71885
12270 | 2018-07-31 01:55 | 1029351.9 | 2520.0033 | 17 | 99 | 3.243163 | -2.999921 | 2.439792 | 2.099896 | 9.496389 | 7.540887 |  |  | -0.000369072 |  | 38.36435 | 34.65645
12271 | 2018-07-31 01:57 | 1029471.9 | 2640.002 | 17 | 99 | 3.188704 | -2.999951 | 2.439792 | 2.199871 | 9.496389 | 7.862627 |  |  | -0.0006809235 |  | 38.56779 | 34.70459
12272 | 2018-07-31 01:59 | 1029591.9 | 2760.0002 | 17 | 99 | 3.048795 | -2.999939 | 2.439792 | 2.299901 | 9.496389 | 8.175757 |  |  | -0.001878738 |  | 38.94368 | 34.64828
12273 | 2018-07-31 02:01 | 1029711.9 | 2880.0022 | 17 | 99 | 2.730842 | -2.999939 | 2.439792 | 2.399889 | 9.496389 | 8.467705 |  |  | -0.005889893 |  | 39.44955 | 34.6298
12274 | 2018-07-31 02:01 | 1029758.3 | 2926.4299 | 17 | 99 | 1.999616 | -2.999937 | 2.439792 | 2.438562 | 9.496389 | 8.563431 |  |  | -0.003658659 |  | 39.7626 | 34.62771
12275 | 2018-07-31 02:01 | 1029758.3 | 0.0073 | 18 | 100 | 1.996789 | -2.999964 | 0 | 0 | 0 | 0 |  |  | -0.00365765 |  | 39.76248 | 34.68081
12276 | 2018-07-31 02:03 | 1029878.3 | 120.0018 | 14 | 100 | 3.258 | 1.500059 | 0.04999657 | 1.358317e-05 | 0.1516805 | 2.712272e-05 |  |  | 0.002110481 |  | 39.09727 | 34.59148
12277 | 2018-07-31 02:05 | 1029998.3 | 240.007 | 14 | 100 | 3.429855 | 1.5 | 0.09999507 | 1.358317e-05 | 0.3193448 | 2.712272e-05 |  |  | 0.001115799 |  | 38.19251 | 34.61768
12278 | 2018-07-31 02:07 | 1030118.3 | 360.0009 | 14 | 100 | 3.518321 | 1.500036 | 0.149991 | 1.358317e-05 | 0.4933093 | 2.712272e-05 |  |  | 0.0005464554 |  | 37.62388 | 34.72451
12279 | 2018-07-31 02:09 | 1030238.3 | 480.0048 | 14 | 100 | 3.564066 | 1.500027 | 0.1999872 | 1.358317e-05 | 0.6705098 | 2.712272e-05 |  |  | 0.0002098083 |  | 37.1782 | 34.68801
12280 | 2018-07-31 02:11 | 1030358.3 | 600.0038 | 14 | 100 | 3.582605 | 1.499985 | 0.2499862 | 1.358317e-05 | 0.8491906 | 2.712272e-05 |  |  | 0.0001630783 |  | 36.93695 | 34.67146
12281 | 2018-07-31 02:13 | 1030478.3 | 720.0018 | 14 | 100 | 3.59991 | 1.50001 | 0.2999919 | 1.358317e-05 | 1.028776 | 2.712272e-05 |  |  | 0.0001487732 |  | 36.81975 | 34.70491
12282 | 2018-07-31 02:15 | 1030598.3 | 840.0023 | 14 | 100 | 3.616764 | 1.500029 | 0.349988 | 1.358317e-05 | 1.209179 | 2.712272e-05 |  |  | 0.0001535416 |  | 36.51175 | 34.79229
12283 | 2018-07-31 02:17 | 1030718.3 | 960.0069 | 14 | 100 | 3.634269 | 1.500015 | 0.3999881 | 1.358317e-05 | 1.390447 | 2.712272e-05 |  |  | 0.0001659393 |  | 36.42778 | 34.76591
12284 | 2018-07-31 02:19 | 1030838.3 | 1080.0031 | 14 | 100 | 3.655164 | 1.499992 | 0.4499898 | 1.358317e-05 | 1.572671 | 2.712272e-05 |  |  | 0.0002174377 |  | 36.16828 | 34.71704
12285 | 2018-07-31 02:21 | 1030958.3 | 1200.0061 | 14 | 100 | 3.677814 | 1.500032 | 0.499997 | 1.358317e-05 | 1.756028 | 2.712272e-05 |  |  | 0.000210762 |  | 36.0835 | 34.66984
12286 | 2018-07-31 02:23 | 1031078.3 | 1320.0049 | 14 | 100 | 3.699599 | 1.500013 | 0.5499784 | 1.358317e-05 | 1.940394 | 2.712272e-05 |  |  | 0.0002307892 |  | 35.95912 | 34.69437
12287 | 2018-07-31 02:25 | 1031198.3 | 1440.0051 | 14 | 100 | 3.718637 | 1.500015 | 0.5999885 | 1.358317e-05 | 2.12591 | 2.712272e-05 |  |  | 0.0001325607 |  | 35.85893 | 34.73018
12288 | 2018-07-31 02:27 | 1031318.3 | 1560.0014 | 14 | 100 | 3.734426 | 1.499987 | 0.6499909 | 1.358317e-05 | 2.312257 | 2.712272e-05 |  |  | 0.0001564026 |  | 35.81211 | 34.67901
12289 | 2018-07-31 02:29 | 1031438.3 | 1680.0044 | 14 | 100 | 3.746883 | 1.500004 | 0.6999887 | 1.358317e-05 | 2.499292 | 2.712272e-05 |  |  | 6.389618e-05 |  | 35.72635 | 34.76784
12290 | 2018-07-31 02:31 | 1031558.3 | 1800.0009 | 14 | 100 | 3.75862 | 1.499992 | 0.7499815 | 1.358317e-05 | 2.686902 | 2.712272e-05 |  |  | 8.678436e-05 |  | 35.7282 | 34.72441
12291 | 2018-07-31 02:33 | 1031678.3 | 1920.0089 | 14 | 100 | 3.77097 | 1.499989 | 0.7999805 | 1.358317e-05 | 2.875133 | 2.712272e-05 |  |  | 9.918213e-05 |  | 35.7494 | 34.74585
12292 | 2018-07-31 02:35 | 1031798.3 | 2040.0018 | 14 | 100 | 3.784419 | 1.500046 | 0.849986 | 1.358317e-05 | 3.064032 | 2.712272e-05 |  |  | 0.0001134872 |  | 35.84287 | 34.67271
12293 | 2018-07-31 02:37 | 1031918.3 | 2160.0029 | 14 | 100 | 3.799129 | 1.500038 | 0.89998 | 1.358317e-05 | 3.253592 | 2.712272e-05 |  |  | 7.43866e-05 |  | 35.92511 | 34.65468
12294 | 2018-07-31 02:39 | 1032038.3 | 2280.0005 | 14 | 100 | 3.815318 | 1.500031 | 0.9499882 | 1.358317e-05 | 3.443979 | 2.712272e-05 |  |  | 0.0001630783 |  | 36.0581 | 34.6769
12295 | 2018-07-31 02:41 | 1032158.3 | 2400.0049 | 14 | 100 | 3.832998 | 1.500072 | 0.9999854 | 1.358317e-05 | 3.63517 | 2.712272e-05 |  |  | 0.0001535416 |  | 36.13446 | 34.672
12296 | 2018-07-31 02:43 | 1032278.3 | 2520.0012 | 14 | 100 | 3.852006 | 1.500029 | 1.04998 | 1.358317e-05 | 3.827271 | 2.712272e-05 |  |  | 0.0001773834 |  | 36.20802 | 34.64065
12297 | 2018-07-31 02:45 | 1032398.3 | 2640.0028 | 14 | 100 | 3.871902 | 1.500036 | 1.099976 | 1.358317e-05 | 4.020351 | 2.712272e-05 |  |  | 0.0001516342 |  | 36.31045 | 34.6664
12298 | 2018-07-31 02:47 | 1032518.3 | 2760.0064 | 14 | 100 | 3.892229 | 1.500055 | 1.149978 | 1.358317e-05 | 4.214462 | 2.712272e-05 |  |  | 0.000210762 |  | 36.40538 | 34.7181
12299 | 2018-07-31 02:49 | 1032638.3 | 2880.0043 | 14 | 100 | 3.912341 | 1.500029 | 1.19998 | 1.358317e-05 | 4.409585 | 2.712272e-05 |  |  | 0.000166893 |  | 36.34953 | 34.67635
12300 | 2018-07-31 02:51 | 1032758.3 | 3000.0051 | 14 | 100 | 3.931677 | 1.500031 | 1.24998 | 1.358317e-05 | 4.605691 | 2.712272e-05 |  |  | 0.0001335144 |  | 36.38305 | 34.63144
12301 | 2018-07-31 02:53 | 1032878.3 | 3120.0039 | 14 | 100 | 3.949853 | 1.499987 | 1.299981 | 1.358317e-05 | 4.802737 | 2.712272e-05 |  |  | 0.0001926422 |  | 36.48286 | 34.71307
12302 | 2018-07-31 02:55 | 1032998.3 | 3240.0036 | 14 | 100 | 3.966693 | 1.500036 | 1.349973 | 1.358317e-05 | 5.000626 | 2.712272e-05 |  |  | 0.0001544952 |  | 36.4517 | 34.65907
12303 | 2018-07-31 02:57 | 1033118.3 | 3360.001 | 14 | 100 | 3.98272 | 1.500023 | 1.399976 | 1.358317e-05 | 5.199374 | 2.712272e-05 |  |  | 0.0001134872 |  | 36.48984 | 34.67213
12304 | 2018-07-31 02:59 | 1033238.3 | 3480.0064 | 14 | 100 | 3.998159 | 1.499992 | 1.449962 | 1.358317e-05 | 5.39884 | 2.712272e-05 |  |  | 0.0001821518 |  | 36.45473 | 34.63989
12305 | 2018-07-31 03:01 | 1033358.3 | 3600.0061 | 14 | 100 | 4.013313 | 1.500027 | 1.49996 | 1.358317e-05 | 5.599122 | 2.712272e-05 |  |  | 0.0001449585 |  | 36.45565 | 34.75535
12306 | 2018-07-31 03:03 | 1033478.3 | 3720.0054 | 14 | 100 | 4.028341 | 1.50001 | 1.549971 | 1.358317e-05 | 5.800206 | 2.712272e-05 |  |  | 0.0001678467 |  | 36.36282 | 34.70554
12307 | 2018-07-31 03:05 | 1033598.3 | 3840.0065 | 14 | 100 | 4.043499 | 1.499998 | 1.599972 | 1.358317e-05 | 6.002007 | 2.712272e-05 |  |  | 0.0001926422 |  | 36.28764 | 34.69455
12308 | 2018-07-31 03:07 | 1033718.3 | 3960.0001 | 14 | 100 | 4.059349 | 1.500019 | 1.649972 | 1.358317e-05 | 6.204574 | 2.712272e-05 |  |  | 0.0001153946 |  | 36.24945 | 34.68637
12309 | 2018-07-31 03:09 | 1033838.3 | 4080.0036 | 14 | 100 | 4.076475 | 1.500006 | 1.69997 | 1.358317e-05 | 6.407953 | 2.712272e-05 |  |  | 0.0001659393 |  | 36.18053 | 34.61907
12310 | 2018-07-31 03:11 | 1033958.3 | 4200.0035 | 14 | 100 | 4.09497 | 1.500034 | 1.749972 | 1.358317e-05 | 6.612243 | 2.712272e-05 |  |  | 0.0001564026 |  | 36.17052 | 34.69832
12311 | 2018-07-31 03:13 | 1034078.3 | 4320.0028 | 14 | 100 | 4.114892 | 1.499969 | 1.799971 | 1.358317e-05 | 6.817483 | 2.712272e-05 |  |  | 0.0002183914 |  | 36.15773 | 34.5908
12312 | 2018-07-31 03:15 | 1034198.3 | 4440.0065 | 14 | 100 | 4.135777 | 1.500048 | 1.849974 | 1.358317e-05 | 7.023758 | 2.712272e-05 |  |  | 0.0001773834 |  | 36.0653 | 34.63803
12313 | 2018-07-31 03:17 | 1034318.3 | 4560.0072 | 14 | 100 | 4.156767 | 1.500042 | 1.899968 | 1.358317e-05 | 7.231046 | 2.712272e-05 |  |  | 0.0001945496 |  | 36.06854 | 34.6469
12314 | 2018-07-31 03:19 | 1034438.3 | 4680.0036 | 14 | 100 | 4.176937 | 1.500059 | 1.949968 | 1.358317e-05 | 7.439394 | 2.712272e-05 |  |  | 0.0001497269 |  | 36.02804 | 34.69203
12315 | 2018-07-31 03:21 | 1034558.3 | 4800.0041 | 14 | 100 | 4.194814 | 1.500048 | 1.999967 | 1.358317e-05 | 7.648698 | 2.712272e-05 |  |  | 0.0001115799 |  | 36.10604 | 34.72764
12316 | 2018-07-31 03:22 | 1034599.1 | 4840.829 | 14 | 100 | 4.200003 | 1.500029 | 2.016976 | 1.358317e-05 | 7.720095 | 2.712272e-05 |  |  | 7.188509e-05 |  | 36.07414 | 34.73389
12317 | 2018-07-31 03:24 | 1034719.2 | 120.0084 | 15 | 100 | 4.200505 | 1.360991 | 2.064521 | 1.358317e-05 | 7.919808 | 2.712272e-05 |  |  | -4.482269e-05 |  | 36.03525 | 34.67593
12318 | 2018-07-31 03:26 | 1034839.2 | 240.0022 | 15 | 100 | 4.200472 | 1.270466 | 2.108304 | 1.358317e-05 | 8.103716 | 2.712272e-05 |  |  | -2.574921e-05 |  | 36.10765 | 34.67361
12319 | 2018-07-31 03:28 | 1034959.2 | 360.0073 | 15 | 100 | 4.200482 | 1.19376 | 2.14935 | 1.358317e-05 | 8.276131 | 2.712272e-05 |  |  | -6.67572e-06 |  | 35.9754 | 34.70509
12320 | 2018-07-31 03:30 | 1035079.2 | 480.0021 | 15 | 100 | 4.200461 | 1.119183 | 2.187892 | 1.358317e-05 | 8.438026 | 2.712272e-05 |  |  | 2.765656e-05 |  | 35.91832 | 34.7178
12321 | 2018-07-31 03:32 | 1035199.2 | 600.0043 | 15 | 100 | 4.200477 | 1.043112 | 2.223934 | 1.358317e-05 | 8.589417 | 2.712272e-05 |  |  | -3.051758e-05 |  | 35.83072 | 34.71307
12322 | 2018-07-31 03:34 | 1035319.2 | 720.0006 | 15 | 100 | 4.200486 | 0.9642696 | 2.257402 | 1.358317e-05 | 8.73 | 2.712272e-05 |  |  | 1.335144e-05 |  | 35.81374 | 34.74509
12323 | 2018-07-31 03:36 | 1035439.2 | 840.0036 | 15 | 100 | 4.200443 | 0.8822575 | 2.288183 | 1.358317e-05 | 8.859295 | 2.712272e-05 |  |  | 2.670288e-05 |  | 35.80787 | 34.60043
12324 | 2018-07-31 03:38 | 1035559.2 | 960.0022 | 15 | 100 | 4.20048 | 0.7978115 | 2.316182 | 1.358317e-05 | 8.976906 | 2.712272e-05 |  |  | 7.629395e-06 |  | 35.64758 | 34.63039
12325 | 2018-07-31 03:40 | 1035679.2 | 1080.006 | 15 | 100 | 4.200517 | 0.7125759 | 2.341357 | 1.358317e-05 | 9.082652 | 2.712272e-05 |  |  | -1.239777e-05 |  | 35.56274 | 34.70094
12326 | 2018-07-31 03:42 | 1035799.2 | 1200.0005 | 15 | 100 | 4.200483 | 0.628788 | 2.363696 | 1.358317e-05 | 9.176486 | 2.712272e-05 |  |  | 2.861023e-06 |  | 35.47882 | 34.74395
12327 | 2018-07-31 03:44 | 1035919.2 | 1320.0081 | 15 | 100 | 4.200461 | 0.5480347 | 2.383292 | 1.358317e-05 | 9.258801 | 2.712272e-05 |  |  | -1.907349e-05 |  | 35.3951 | 34.69883
12328 | 2018-07-31 03:46 | 1036039.2 | 1440.0043 | 15 | 100 | 4.200477 | 0.4731216 | 2.400293 | 1.358317e-05 | 9.33021 | 2.712272e-05 |  |  | 0 |  | 35.31977 | 34.72803
12329 | 2018-07-31 03:48 | 1036159.2 | 1560.0053 | 15 | 100 | 4.200461 | 0.4053288 | 2.414913 | 1.358317e-05 | 9.391621 | 2.712272e-05 |  |  | 1.907349e-06 |  | 35.25725 | 34.61467
12330 | 2018-07-31 03:50 | 1036279.2 | 1680.0066 | 15 | 100 | 4.200483 | 0.3452759 | 2.427397 | 1.358317e-05 | 9.444058 | 2.712272e-05 |  |  | 3.33786e-05 |  | 35.18146 | 34.68595
12331 | 2018-07-31 03:52 | 1036399.2 | 1800.003 | 15 | 100 | 4.200456 | 0.2931557 | 2.438013 | 1.358317e-05 | 9.488653 | 2.712272e-05 |  |  | -2.002716e-05 |  | 35.09885 | 34.68668
12332 | 2018-07-31 03:52 | 1036399.2 | 1800.0086 | 15 | 100 | 4.200447 | 0.2931538 | 2.438013 | 1.358317e-05 | 9.488653 | 2.712272e-05 |  |  | -2.002842e-05 |  | 35.09885 | 34.71497
12333 | 2018-07-31 04:02 | 1036999.3 | 600.0049 | 16 | 100 | 4.160337 | 0 | 2.438013 | 1.358317e-05 | 9.488653 | 2.712272e-05 |  |  | -0.0001551152 |  | 34.77417 | 34.72219
12334 | 2018-07-31 04:04 | 1037119.4 | 120.0058 | 17 | 100 | 3.872904 | -3.000087 | 2.438013 | 0.1000087 | 9.488653 | 0.3890702 |  |  | -0.0001821518 |  | 35.19848 | 34.67614
12335 | 2018-07-31 04:06 | 1037239.4 | 240.0039 | 17 | 100 | 3.856395 | -3.000113 | 2.438013 | 0.2000005 | 9.488653 | 0.7754603 |  |  | -0.000120163 |  | 35.67904 | 34.65205
12336 | 2018-07-31 04:08 | 1037359.4 | 360.0061 | 17 | 100 | 3.839305 | -3.000145 | 2.438013 | 0.3000211 | 9.488653 | 1.160361 |  |  | -0.0001373291 |  | 36.09836 | 34.60621
12337 | 2018-07-31 04:10 | 1037479.4 | 480.0013 | 17 | 100 | 3.815682 | -3.000134 | 2.438013 | 0.4000075 | 9.488653 | 1.543131 |  |  | -0.0002565384 |  | 36.49939 | 34.66
12338 | 2018-07-31 04:12 | 1037599.4 | 600.0027 | 17 | 100 | 3.783949 | -3.000152 | 2.438013 | 0.5000074 | 9.488653 | 1.923175 |  |  | -0.0002918243 |  | 36.83828 | 34.74247
12339 | 2018-07-31 04:14 | 1037719.4 | 720.0031 | 17 | 100 | 3.74753 | -3.000129 | 2.438013 | 0.6000205 | 9.488653 | 2.299814 |  |  | -0.0003318787 |  | 37.16601 | 34.70648
12340 | 2018-07-31 04:16 | 1037839.4 | 840.0026 | 17 | 100 | 3.712173 | -3.000118 | 2.438013 | 0.7000208 | 9.488653 | 2.672773 |  |  | -0.0003128052 |  | 37.31306 | 34.72312
12341 | 2018-07-31 04:18 | 1037959.4 | 960.0018 | 17 | 100 | 3.680453 | -3.000168 | 2.438013 | 0.7999954 | 9.488653 | 3.042282 |  |  | -0.0002574921 |  | 37.37391 | 34.72731
12342 | 2018-07-31 04:20 | 1038079.4 | 1080.0044 | 17 | 100 | 3.650759 | -3.000147 | 2.438013 | 0.9000061 | 9.488653 | 3.408876 |  |  | -0.0002632141 |  | 37.51324 | 34.68294
12343 | 2018-07-31 04:22 | 1038199.4 | 1200.0057 | 17 | 100 | 3.61972 | -3.000184 | 2.438013 | 1.000026 | 9.488653 | 3.772493 |  |  | -0.0002794266 |  | 37.536 | 34.69068
12344 | 2018-07-31 04:24 | 1038319.4 | 1320.0038 | 17 | 100 | 3.585151 | -2.999821 | 2.438013 | 1.100027 | 9.488653 | 4.132774 |  |  | -0.0003032684 |  | 37.62632 | 34.73925
12345 | 2018-07-31 04:26 | 1038439.4 | 1440.0015 | 17 | 100 | 3.546867 | -2.999837 | 2.438013 | 1.199993 | 9.488653 | 4.489285 |  |  | -0.0003480911 |  | 37.60867 | 34.71003
12346 | 2018-07-31 04:28 | 1038559.4 | 1560.0049 | 17 | 100 | 3.506399 | -3.00017 | 2.438013 | 1.300003 | 9.488653 | 4.841991 |  |  | -0.0003709793 |  | 37.54924 | 34.74133
12347 | 2018-07-31 04:30 | 1038679.4 | 1680.0068 | 17 | 100 | 3.466743 | -2.999833 | 2.438013 | 1.400001 | 9.488653 | 5.190619 |  |  | -0.0003061295 |  | 37.51836 | 34.6532
12348 | 2018-07-31 04:32 | 1038799.4 | 1800.0007 | 17 | 100 | 3.431001 | -2.999831 | 2.438013 | 1.499976 | 9.488653 | 5.535381 |  |  | -0.0002746582 |  | 37.53088 | 34.6551
12349 | 2018-07-31 04:34 | 1038919.4 | 1920.002 | 17 | 100 | 3.399812 | -2.999802 | 2.438013 | 1.599977 | 9.488653 | 5.876897 |  |  | -0.0002841949 |  | 37.54737 | 34.73663
12350 | 2018-07-31 04:36 | 1039039.4 | 2040.0041 | 17 | 100 | 3.371537 | -2.999856 | 2.438013 | 1.699996 | 9.488653 | 6.215517 |  |  | -0.0002412796 |  | 37.61006 | 34.66115
12351 | 2018-07-31 04:38 | 1039159.4 | 2160.003 | 17 | 100 | 3.343662 | -2.9999 | 2.438013 | 1.799989 | 9.488653 | 6.551264 |  |  | -0.000254631 |  | 37.86002 | 34.75556
12352 | 2018-07-31 04:40 | 1039279.4 | 2280.0059 | 17 | 100 | 3.313292 | -2.999889 | 2.438013 | 1.899976 | 9.488653 | 6.884099 |  |  | -0.0002622604 |  | 38.11609 | 34.68316
12353 | 2018-07-31 04:42 | 1039399.4 | 2400.0043 | 17 | 100 | 3.281504 | -2.999877 | 2.438013 | 1.999947 | 9.488653 | 7.213753 |  |  | -0.0002918243 |  | 38.32781 | 34.72637
12354 | 2018-07-31 04:44 | 1039519.4 | 2520.0063 | 17 | 100 | 3.242498 | -2.999856 | 2.438013 | 2.099937 | 9.488653 | 7.540014 |  |  | -0.0003986359 |  | 38.4043 | 34.69056
12355 | 2018-07-31 04:46 | 1039639.4 | 2640.0007 | 17 | 100 | 3.18746 | -2.999881 | 2.438013 | 2.19993 | 9.488653 | 7.861726 |  |  | -0.0006380081 |  | 38.54239 | 34.70158
12356 | 2018-07-31 04:48 | 1039759.4 | 2760.0038 | 17 | 100 | 3.045254 | -2.999868 | 2.438013 | 2.299916 | 9.488653 | 8.174483 |  |  | -0.00184536 |  | 39.00908 | 34.61247
12357 | 2018-07-31 04:50 | 1039879.4 | 2880.0002 | 17 | 100 | 2.718668 | -2.999875 | 2.438013 | 2.399941 | 9.488653 | 8.465993 |  |  | -0.006252289 |  | 39.50928 | 34.68941
12358 | 2018-07-31 04:51 | 1039923.7 | 2924.3273 | 17 | 100 | 1.999508 | -3.000187 | 2.438013 | 2.436874 | 9.488653 | 8.556969 |  |  | -0.003993729 |  | 39.72015 | 34.72983
12359 | 2018-07-31 04:51 | 1039923.7 | 0.0088 | 18 | 101 | 1.996854 | -3.000145 | 0 | 6.750376e-06 | 0 | 1.348246e-05 |  |  | -0.003992618 |  | 39.72003 | 34.69968
12360 | 2018-07-31 04:53 | 1040043.7 | 120.0023 | 14 | 101 | 3.257951 | 1.500023 | 0.04999098 | 1.000066e-05 | 0.1516604 | 1.997172e-05 |  |  | 0.002122879 |  | 39.07109 | 34.60453
12361 | 2018-07-31 04:55 | 1040163.7 | 240.0062 | 14 | 101 | 3.429785 | 1.500008 | 0.09998949 | 1.000066e-05 | 0.319322 | 1.997172e-05 |  |  | 0.001091003 |  | 38.14906 | 34.63606
12362 | 2018-07-31 04:57 | 1040283.7 | 360.0036 | 14 | 101 | 3.518311 | 1.499996 | 0.1499967 | 1.000066e-05 | 0.4933249 | 1.997172e-05 |  |  | 0.0005264282 |  | 37.5446 | 34.69005
12363 | 2018-07-31 04:59 | 1040403.7 | 480.0004 | 14 | 101 | 3.564089 | 1.499964 | 0.1999854 | 1.000066e-05 | 0.6704994 | 1.997172e-05 |  |  | 0.0002202988 |  | 37.22339 | 34.59845
12364 | 2018-07-31 05:01 | 1040523.7 | 600.0012 | 14 | 101 | 3.582636 | 1.500034 | 0.2499845 | 1.000066e-05 | 0.8491798 | 1.997172e-05 |  |  | 0.0001964569 |  | 36.86662 | 34.62933
12365 | 2018-07-31 05:03 | 1040643.7 | 720.0047 | 14 | 101 | 3.599937 | 1.500053 | 0.2999879 | 1.000066e-05 | 1.028757 | 1.997172e-05 |  |  | 0.0001688004 |  | 36.65549 | 34.62325
12366 | 2018-07-31 05:05 | 1040763.7 | 840.0068 | 14 | 101 | 3.616814 | 1.50005 | 0.349995 | 1.000066e-05 | 1.209201 | 1.997172e-05 |  |  | 0.0001659393 |  | 36.43264 | 34.68053
12367 | 2018-07-31 05:07 | 1040883.7 | 960.0022 | 14 | 101 | 3.634278 | 1.500023 | 0.3999847 | 1.000066e-05 | 1.390432 | 1.997172e-05 |  |  | 0.0001430511 |  | 36.29998 | 34.76029
12368 | 2018-07-31 05:09 | 1041003.7 | 1080.0075 | 14 | 101 | 3.655197 | 1.500008 | 0.4499887 | 1.000066e-05 | 1.572666 | 1.997172e-05 |  |  | 0.0002145767 |  | 36.19104 | 34.69224
12369 | 2018-07-31 05:11 | 1041123.7 | 1200.0035 | 14 | 101 | 3.677813 | 1.500019 | 0.4999832 | 1.000066e-05 | 1.755977 | 1.997172e-05 |  |  | 0.0001907349 |  | 36.00243 | 34.66397
12370 | 2018-07-31 05:13 | 1041243.7 | 1320.0007 | 14 | 101 | 3.699601 | 1.500019 | 0.5499873 | 1.000066e-05 | 1.940428 | 1.997172e-05 |  |  | 0.0001564026 |  | 35.93367 | 34.72731
12371 | 2018-07-31 05:15 | 1041363.7 | 1440.0056 | 14 | 101 | 3.718626 | 1.500032 | 0.5999923 | 1.000066e-05 | 2.125925 | 1.997172e-05 |  |  | 0.0001268387 |  | 35.85334 | 34.63288
12372 | 2018-07-31 05:17 | 1041483.7 | 1560.0058 | 14 | 101 | 3.734417 | 1.500023 | 0.6499811 | 1.000066e-05 | 2.312221 | 1.997172e-05 |  |  | 0.0001239777 |  | 35.74196 | 34.67256
12373 | 2018-07-31 05:19 | 1041603.7 | 1680.0082 | 14 | 101 | 3.746937 | 1.500059 | 0.6999844 | 1.000066e-05 | 2.499277 | 1.997172e-05 |  |  | 0.0001344681 |  | 35.69441 | 34.64429
12374 | 2018-07-31 05:21 | 1041723.7 | 1800.001 | 14 | 101 | 3.758589 | 1.500004 | 0.7499723 | 1.000066e-05 | 2.686868 | 1.997172e-05 |  |  | 7.820129e-05 |  | 35.72053 | 34.59498
12375 | 2018-07-31 05:23 | 1041843.7 | 1920.0006 | 14 | 101 | 3.770939 | 1.499981 | 0.7999745 | 1.000066e-05 | 2.875112 | 1.997172e-05 |  |  | 9.155273e-05 |  | 35.76759 | 34.59333
12376 | 2018-07-31 05:25 | 1041963.7 | 2040.0044 | 14 | 101 | 3.78436 | 1.500025 | 0.8499823 | 1.000066e-05 | 3.064019 | 1.997172e-05 |  |  | 0.0001106262 |  | 35.80066 | 34.70293
12377 | 2018-07-31 05:27 | 1042083.7 | 2160.0025 | 14 | 101 | 3.799157 | 1.500004 | 0.8999779 | 1.000066e-05 | 3.253586 | 1.997172e-05 |  |  | 0.0001401901 |  | 35.89387 | 34.65101
12378 | 2018-07-31 05:29 | 1042203.7 | 2280.003 | 14 | 101 | 3.815356 | 1.499998 | 0.9499816 | 1.000066e-05 | 3.443956 | 1.997172e-05 |  |  | 0.0001602173 |  | 36.07414 | 34.62766
12379 | 2018-07-31 05:31 | 1042323.7 | 2400.0075 | 14 | 101 | 3.832989 | 1.500008 | 0.9999846 | 1.000066e-05 | 3.635171 | 1.997172e-05 |  |  | 7.724762e-05 |  | 36.17612 | 34.69968
12380 | 2018-07-31 05:33 | 1042443.7 | 2520.0054 | 14 | 101 | 3.852032 | 1.500006 | 1.049985 | 1.000066e-05 | 3.827296 | 1.997172e-05 |  |  | 0.000161171 |  | 36.19497 | 34.63867
12381 | 2018-07-31 05:35 | 1042563.7 | 2640.0025 | 14 | 101 | 3.871991 | 1.500015 | 1.099981 | 1.000066e-05 | 4.020375 | 1.997172e-05 |  |  | 0.0001983643 |  | 36.21664 | 34.50045
12382 | 2018-07-31 05:37 | 1042683.7 | 2760.0072 | 14 | 101 | 3.892294 | 1.500013 | 1.149975 | 1.000066e-05 | 4.214461 | 1.997172e-05 |  |  | 0.0001935959 |  | 36.30858 | 34.68472
12383 | 2018-07-31 05:39 | 1042803.7 | 2880.0033 | 14 | 101 | 3.912398 | 1.500015 | 1.199976 | 1.000066e-05 | 4.409583 | 1.997172e-05 |  |  | 0.0001716614 |  | 36.37142 | 34.68869
12384 | 2018-07-31 05:41 | 1042923.7 | 3000.0035 | 14 | 101 | 3.931739 | 1.500021 | 1.249977 | 1.000066e-05 | 4.605696 | 1.997172e-05 |  |  | 0.0001134872 |  | 36.42819 | 34.62535
12385 | 2018-07-31 05:43 | 1043043.7 | 3120.0017 | 14 | 101 | 3.949884 | 1.500042 | 1.299962 | 1.000066e-05 | 4.802682 | 1.997172e-05 |  |  | 0.0001077652 |  | 36.45124 | 34.68336
12386 | 2018-07-31 05:45 | 1043163.7 | 3240.0022 | 14 | 101 | 3.966782 | 1.500057 | 1.349971 | 1.000066e-05 | 5.00064 | 1.997172e-05 |  |  | 0.0001688004 |  | 36.48173 | 34.62933
12387 | 2018-07-31 05:47 | 1043283.7 | 3360.0028 | 14 | 101 | 3.982774 | 1.500032 | 1.399971 | 1.000066e-05 | 5.199379 | 1.997172e-05 |  |  | 0.0001153946 |  | 36.47682 | 34.59898
12388 | 2018-07-31 05:49 | 1043403.7 | 3480.0057 | 14 | 101 | 3.998162 | 1.500002 | 1.449973 | 1.000066e-05 | 5.398914 | 1.997172e-05 |  |  | 0.000123024 |  | 36.458 | 34.69455
12389 | 2018-07-31 05:51 | 1043523.7 | 3600.0016 | 14 | 101 | 4.013362 | 1.500027 | 1.499969 | 1.000066e-05 | 5.599188 | 1.997172e-05 |  |  | 0.000123024 |  | 36.37027 | 34.56295
12390 | 2018-07-31 05:53 | 1043643.7 | 3720.0031 | 14 | 101 | 4.028385 | 1.499979 | 1.549967 | 1.000066e-05 | 5.800222 | 1.997172e-05 |  |  | 0.0001678467 |  | 36.32439 | 34.69152
12391 | 2018-07-31 05:55 | 1043763.7 | 3840.0019 | 14 | 101 | 4.043511 | 1.500013 | 1.599965 | 1.000066e-05 | 6.002012 | 1.997172e-05 |  |  | 0.0001430511 |  | 36.22639 | 34.60715
12392 | 2018-07-31 05:57 | 1043883.7 | 3960.0009 | 14 | 101 | 4.059412 | 1.499979 | 1.649966 | 1.000066e-05 | 6.204584 | 1.997172e-05 |  |  | 0.0001716614 |  | 36.17635 | 34.64848
12393 | 2018-07-31 05:59 | 1044003.7 | 4080.0056 | 14 | 101 | 4.076545 | 1.50001 | 1.699968 | 1.000066e-05 | 6.407983 | 1.997172e-05 |  |  | 0.0001707077 |  | 36.20499 | 34.66136
12394 | 2018-07-31 06:01 | 1044123.7 | 4200.0014 | 14 | 101 | 4.095064 | 1.500046 | 1.749962 | 1.000066e-05 | 6.612245 | 1.997172e-05 |  |  | 0.000161171 |  | 36.15797 | 34.65341
12395 | 2018-07-31 06:03 | 1044243.7 | 4320.0051 | 14 | 101 | 4.115008 | 1.500013 | 1.799965 | 1.000066e-05 | 6.8175 | 1.997172e-05 |  |  | 0.000213623 |  | 36.06063 | 34.61928
12396 | 2018-07-31 06:05 | 1044363.7 | 4440.0058 | 14 | 101 | 4.135836 | 1.500057 | 1.849965 | 1.000066e-05 | 7.023769 | 1.997172e-05 |  |  | 0.0002222061 |  | 36.0313 | 34.60085
12397 | 2018-07-31 06:07 | 1044483.7 | 4560.0032 | 14 | 101 | 4.156879 | 1.500044 | 1.899965 | 1.000066e-05 | 7.231089 | 1.997172e-05 |  |  | 0.0002069473 |  | 36.01871 | 34.67936
12398 | 2018-07-31 06:09 | 1044603.7 | 4680.0006 | 14 | 101 | 4.177083 | 1.500048 | 1.949958 | 1.000066e-05 | 7.439417 | 1.997172e-05 |  |  | 0.0002002716 |  | 36.01591 | 34.58057
12399 | 2018-07-31 06:11 | 1044723.7 | 4800.0036 | 14 | 101 | 4.194882 | 1.500034 | 1.999966 | 1.000066e-05 | 7.648759 | 1.997172e-05 |  |  | 0.0001173019 |  | 36.00312 | 34.65675
12400 | 2018-07-31 06:11 | 1044764.0 | 4840.2997 | 14 | 101 | 4.200004 | 1.500048 | 2.016743 | 1.000066e-05 | 7.719183 | 1.997172e-05 |  |  | 8.35047e-05 |  | 36.00217 | 34.58147
12401 | 2018-07-31 06:13 | 1044884.0 | 120.0068 | 15 | 101 | 4.200504 | 1.360769 | 2.064277 | 1.000066e-05 | 7.918848 | 1.997172e-05 |  |  | -1.716614e-05 |  | 35.96772 | 34.61885
12402 | 2018-07-31 06:15 | 1045004.0 | 240.0002 | 15 | 101 | 4.200487 | 1.269993 | 2.108033 | 1.000066e-05 | 8.102648 | 1.997172e-05 |  |  | -1.049042e-05 |  | 35.9402 | 34.58915
12403 | 2018-07-31 06:17 | 1045124.0 | 360.0008 | 15 | 101 | 4.200476 | 1.193104 | 2.149081 | 1.000066e-05 | 8.275065 | 1.997172e-05 |  |  | 1.907349e-05 |  | 35.93464 | 34.68075
12404 | 2018-07-31 06:19 | 1045244.0 | 480.0088 | 15 | 101 | 4.200482 | 1.118383 | 2.187596 | 1.000066e-05 | 8.436847 | 1.997172e-05 |  |  | 2.479553e-05 |  | 35.8517 | 34.68723
12405 | 2018-07-31 06:21 | 1045364.0 | 600.0031 | 15 | 101 | 4.200479 | 1.042322 | 2.223623 | 1.000066e-05 | 8.588179 | 1.997172e-05 |  |  | 1.907349e-05 |  | 35.83445 | 34.6265
12406 | 2018-07-31 06:23 | 1045484.0 | 720.0042 | 15 | 101 | 4.200486 | 0.963604 | 2.257061 | 1.000066e-05 | 8.728634 | 1.997172e-05 |  |  | -3.242493e-05 |  | 35.79831 | 34.63047
12407 | 2018-07-31 06:25 | 1045604.0 | 840.0025 | 15 | 101 | 4.20047 | 0.8816395 | 2.287824 | 1.000066e-05 | 8.857853 | 1.997172e-05 |  |  | 1.907349e-05 |  | 35.69791 | 34.57981
12408 | 2018-07-31 06:27 | 1045724.0 | 960.0013 | 15 | 101 | 4.200485 | 0.7974682 | 2.315802 | 1.000066e-05 | 8.975375 | 1.997172e-05 |  |  | -3.051758e-05 |  | 35.63943 | 34.52631
12409 | 2018-07-31 06:29 | 1045844.0 | 1080.0061 | 15 | 101 | 4.20048 | 0.712019 | 2.340969 | 1.000066e-05 | 9.081089 | 1.997172e-05 |  |  | -3.814697e-05 |  | 35.56717 | 34.60476
12410 | 2018-07-31 06:31 | 1045964.0 | 1200.0049 | 15 | 101 | 4.200472 | 0.628231 | 2.363301 | 1.000066e-05 | 9.174896 | 1.997172e-05 |  |  | -8.583069e-06 |  | 35.42217 | 34.55585
12411 | 2018-07-31 06:33 | 1046084.0 | 1320.0034 | 15 | 101 | 4.200462 | 0.5479565 | 2.382889 | 1.000066e-05 | 9.257173 | 1.997172e-05 |  |  | -1.811981e-05 |  | 35.3592 | 34.50769
12412 | 2018-07-31 06:35 | 1046204.0 | 1440.0037 | 15 | 101 | 4.200461 | 0.4733143 | 2.39989 | 1.000066e-05 | 9.328585 | 1.997172e-05 |  |  | -3.814697e-06 |  | 35.28643 | 34.53178
12413 | 2018-07-31 06:37 | 1046324.0 | 1560.0059 | 15 | 101 | 4.200461 | 0.4052238 | 2.414509 | 1.000066e-05 | 9.389994 | 1.997172e-05 |  |  | 1.621246e-05 |  | 35.23231 | 34.61993
12414 | 2018-07-31 06:39 | 1046444.0 | 1680.0026 | 15 | 101 | 4.200481 | 0.345396 | 2.426997 | 1.000066e-05 | 9.44245 | 1.997172e-05 |  |  | -2.098083e-05 |  | 35.11079 | 34.56246
12415 | 2018-07-31 06:41 | 1046564.0 | 1800.0028 | 15 | 101 | 4.200448 | 0.2933121 | 2.43762 | 1.000066e-05 | 9.48707 | 1.997172e-05 |  |  | -2.95639e-05 |  | 35.08979 | 34.56226
12416 | 2018-07-31 06:41 | 1046564.0 | 1800.0104 | 15 | 101 | 4.200453 | 0.2933178 | 2.437621 | 1.000066e-05 | 9.487073 | 1.997172e-05 |  |  | -2.956375e-05 |  | 35.08979 | 34.56216
12417 | 2018-07-31 06:51 | 1047164.1 | 600.008 | 16 | 101 | 4.160272 | 0 | 2.437621 | 1.000066e-05 | 9.487073 | 1.997172e-05 |  |  | -1.716614e-05 |  | 34.72313 | 34.54155
12418 | 2018-07-31 06:51 | 1047164.1 | 600.015 | 16 | 101 | 4.160272 | 0 | 2.437621 | 1.000066e-05 | 9.487073 | 1.997172e-05 |  |  | -1.717586e-05 |  | 34.72316 | 34.54162
12419 | 2018-07-31 06:53 | 1047284.2 | 120.0069 | 17 | 101 | 3.872896 | -3.000145 | 2.437621 | 0.100012 | 9.487073 | 0.3890901 |  |  | -0.0001840591 |  | 35.19548 | 34.63144
12420 | 2018-07-31 06:55 | 1047404.2 | 240.001 | 17 | 101 | 3.856399 | -3.000159 | 2.437621 | 0.2000054 | 9.487073 | 0.7754895 |  |  | -0.0001373291 |  | 35.67325 | 34.53777
12421 | 2018-07-31 06:57 | 1047524.2 | 360.0039 | 17 | 101 | 3.839312 | -3.000139 | 2.437621 | 0.3000142 | 9.487073 | 1.160345 |  |  | -0.0001716614 |  | 36.15733 | 34.56016
12422 | 2018-07-31 06:59 | 1047644.2 | 480.0005 | 17 | 101 | 3.815677 | -3.000154 | 2.437621 | 0.4000145 | 9.487073 | 1.543164 |  |  | -0.0002555847 |  | 36.56229 | 34.6142
12423 | 2018-07-31 07:01 | 1047764.2 | 600.0064 | 17 | 101 | 3.783986 | -2.999808 | 2.437621 | 0.500006 | 9.487073 | 1.923174 |  |  | -0.0002689362 |  | 36.86809 | 34.63901
12424 | 2018-07-31 07:03 | 1047884.2 | 720.0042 | 17 | 101 | 3.747533 | -2.999852 | 2.437621 | 0.6000075 | 9.487073 | 2.29977 |  |  | -0.0003547668 |  | 37.16471 | 34.57264
12425 | 2018-07-31 07:05 | 1048004.2 | 840.0026 | 17 | 101 | 3.712211 | -2.999856 | 2.437621 | 0.7000123 | 9.487073 | 2.672748 |  |  | -0.0003185272 |  | 37.32707 | 34.65491
12426 | 2018-07-31 07:07 | 1048124.2 | 960.0053 | 17 | 101 | 3.680459 | -2.999842 | 2.437621 | 0.7999982 | 9.487073 | 3.042302 |  |  | -0.0002908707 |  | 37.37677 | 34.59483
12427 | 2018-07-31 07:09 | 1048244.2 | 1080.001 | 17 | 101 | 3.650767 | -2.999819 | 2.437621 | 0.9000032 | 9.487073 | 3.408879 |  |  | -0.000244140625 |  | 37.5052 | 34.70023
12428 | 2018-07-31 07:11 | 1048364.2 | 1200.0032 | 17 | 101 | 3.619708 | -2.99984 | 2.437621 | 0.9999909 | 9.487073 | 3.77238 |  |  | -0.0002880096 |  | 37.50449 | 34.51349
12429 | 2018-07-31 07:13 | 1048484.2 | 1320.0001 | 17 | 101 | 3.585131 | -2.999883 | 2.437621 | 1.099991 | 9.487073 | 4.132655 |  |  | -0.0003376007 |  | 37.55462 | 34.51085
12430 | 2018-07-31 07:15 | 1048604.2 | 1440.0036 | 17 | 101 | 3.546857 | -2.999898 | 2.437621 | 1.199981 | 9.487073 | 4.489245 |  |  | -0.0003499985 |  | 37.56785 | 34.61668
12431 | 2018-07-31 07:17 | 1048724.2 | 1560.0073 | 17 | 101 | 3.506352 | -2.999833 | 2.437621 | 1.299967 | 9.487073 | 4.841865 |  |  | -0.0003910065 |  | 37.56598 | 34.63491
12432 | 2018-07-31 07:19 | 1048844.2 | 1680.0074 | 17 | 101 | 3.466642 | -3.000189 | 2.437621 | 1.39997 | 9.487073 | 5.190501 |  |  | -0.0003643036 |  | 37.50631 | 34.62977
12433 | 2018-07-31 07:21 | 1048964.2 | 1800.0027 | 17 | 101 | 3.430993 | -3.000074 | 2.437621 | 1.499963 | 9.487073 | 5.535318 |  |  | -0.0003032684 |  | 37.48032 | 34.58883
12434 | 2018-07-31 07:23 | 1049084.2 | 1920.0081 | 17 | 101 | 3.399732 | -2.999879 | 2.437621 | 1.599942 | 9.487073 | 5.87675 |  |  | -0.0002679825 |  | 37.51979 | 34.61972
12435 | 2018-07-31 07:25 | 1049204.2 | 2040.0076 | 17 | 101 | 3.371424 | -2.999865 | 2.437621 | 1.699934 | 9.487073 | 6.215268 |  |  | -0.000210762 |  | 37.56369 | 34.62162
12436 | 2018-07-31 07:27 | 1049324.2 | 2160.001 | 17 | 101 | 3.343578 | -2.999868 | 2.437621 | 1.79993 | 9.487073 | 6.551013 |  |  | -0.0002412796 |  | 37.75981 | 34.54864
12437 | 2018-07-31 07:29 | 1049444.2 | 2280.0013 | 17 | 101 | 3.3132 | -2.999844 | 2.437621 | 1.89993 | 9.487073 | 6.883879 |  |  | -0.0002603531 |  | 38.0883 | 34.60476
12438 | 2018-07-31 07:31 | 1049564.2 | 2400.0073 | 17 | 101 | 3.281379 | -2.999846 | 2.437621 | 1.999895 | 9.487073 | 7.213502 |  |  | -0.0003137589 |  | 38.37535 | 34.55639
12439 | 2018-07-31 07:33 | 1049684.2 | 2520.0031 | 17 | 101 | 3.242016 | -2.999868 | 2.437621 | 2.099913 | 9.487073 | 7.539814 |  |  | -0.0003194809 |  | 38.38277 | 34.5767
12440 | 2018-07-31 07:35 | 1049804.2 | 2640.0012 | 17 | 101 | 3.186555 | -2.999856 | 2.437621 | 2.199905 | 9.487073 | 7.861457 |  |  | -0.0006837845 |  | 38.65296 | 34.60946
12441 | 2018-07-31 07:37 | 1049924.2 | 2760.0087 | 17 | 101 | 3.042844 | -2.999854 | 2.437621 | 2.299898 | 9.487073 | 8.174069 |  |  | -0.001840591 |  | 39.06168 | 34.60739
12442 | 2018-07-31 07:39 | 1050044.2 | 2880.0065 | 17 | 101 | 2.709916 | -2.99986 | 2.437621 | 2.399899 | 9.487073 | 8.465122 |  |  | -0.006532669 |  | 39.54355 | 34.67583
12443 | 2018-07-31 07:40 | 1050087.1 | 2922.9073 | 17 | 101 | 1.999693 | -2.999825 | 2.437621 | 2.435649 | 9.487073 | 8.552887 |  |  | -0.004262408 |  | 39.81983 | 34.68284
12444 | 2018-07-31 07:40 | 1050087.1 | 0.0064 | 18 | 102 | 1.997046 | -3.000066 | 0 | 4.666767e-06 | 0 | 9.31975e-06 |  |  | -0.004261386 |  | 39.81972 | 34.68284
12445 | 2018-07-31 07:42 | 1050207.1 | 120.0078 | 14 | 102 | 3.257973 | 1.500023 | 0.0499953 | 4.666767e-06 | 0.1516716 | 9.31975e-06 |  |  | 0.002090454 |  | 39.1422 | 34.65479
12446 | 2018-07-31 07:44 | 1050327.1 | 240.0013 | 14 | 102 | 3.429814 | 1.499996 | 0.09998274 | 4.666767e-06 | 0.3192955 | 9.31975e-06 |  |  | 0.001113892 |  | 38.21819 | 34.6637
12447 | 2018-07-31 07:46 | 1050447.1 | 360.0063 | 14 | 102 | 3.518353 | 1.500038 | 0.1499976 | 4.666767e-06 | 0.4933245 | 9.31975e-06 |  |  | 0.0005550385 |  | 37.55901 | 34.66221
12448 | 2018-07-31 07:48 | 1050567.1 | 480.0048 | 14 | 102 | 3.564064 | 1.499981 | 0.1999956 | 4.666767e-06 | 0.6705319 | 9.31975e-06 |  |  | 0.0001964569 |  | 37.13583 | 34.69382
12449 | 2018-07-31 07:50 | 1050687.1 | 600.0036 | 14 | 102 | 3.582613 | 1.500055 | 0.2499841 | 4.666767e-06 | 0.8491735 | 9.31975e-06 |  |  | 0.0001878738 |  | 36.84784 | 34.64684
12450 | 2018-07-31 07:52 | 1050807.1 | 720.0054 | 14 | 102 | 3.599885 | 1.500008 | 0.2999904 | 4.666767e-06 | 1.02876 | 9.31975e-06 |  |  | 0.000125885 |  | 36.67019 | 34.71413
12451 | 2018-07-31 07:54 | 1050927.1 | 840.0043 | 14 | 102 | 3.616799 | 1.500021 | 0.3499873 | 4.666767e-06 | 1.209168 | 9.31975e-06 |  |  | 0.0001211166 |  | 36.50062 | 34.64756
12452 | 2018-07-31 07:56 | 1051047.1 | 960.0036 | 14 | 102 | 3.634282 | 1.500006 | 0.3999909 | 4.666767e-06 | 1.390451 | 9.31975e-06 |  |  | 0.0001678467 |  | 36.38683 | 34.71696
12453 | 2018-07-31 07:58 | 1051167.1 | 1080.0041 | 14 | 102 | 3.655182 | 1.500048 | 0.449985 | 4.666767e-06 | 1.572649 | 9.31975e-06 |  |  | 0.0001850128 |  | 36.16802 | 34.69079
12454 | 2018-07-31 08:00 | 1051287.1 | 1200.0018 | 14 | 102 | 3.677782 | 1.500029 | 0.4999793 | 4.666767e-06 | 1.755959 | 9.31975e-06 |  |  | 0.000169754 |  | 35.99665 | 34.6324
12455 | 2018-07-31 08:02 | 1051407.1 | 1320.0095 | 14 | 102 | 3.699652 | 1.500057 | 0.5499775 | 4.666767e-06 | 1.94039 | 9.31975e-06 |  |  | 0.0001764297 |  | 35.95192 | 34.61343
12456 | 2018-07-31 08:04 | 1051527.1 | 1440.0019 | 14 | 102 | 3.718658 | 1.500048 | 0.5999886 | 4.666767e-06 | 2.125911 | 9.31975e-06 |  |  | 0.0001211166 |  | 35.86784 | 34.63638
12457 | 2018-07-31 08:06 | 1051647.1 | 1560.0032 | 14 | 102 | 3.734395 | 1.500046 | 0.6499866 | 4.666767e-06 | 2.312242 | 9.31975e-06 |  |  | 0.0001249313 |  | 35.75109 | 34.72188
12458 | 2018-07-31 08:08 | 1051767.1 | 1680.0007 | 14 | 102 | 3.746901 | 1.5 | 0.6999844 | 4.666767e-06 | 2.499277 | 9.31975e-06 |  |  | 0.0001010895 |  | 35.7343 | 34.66974
12459 | 2018-07-31 08:10 | 1051887.1 | 1800.0061 | 14 | 102 | 3.75858 | 1.500029 | 0.7499844 | 4.666767e-06 | 2.686913 | 9.31975e-06 |  |  | 7.724762e-05 |  | 35.73337 | 34.64205
12460 | 2018-07-31 08:12 | 1052007.1 | 1920.0005 | 14 | 102 | 3.770956 | 1.499977 | 0.799965 | 4.666767e-06 | 2.875075 | 9.31975e-06 |  |  | 0.0001182556 |  | 35.7441 | 34.6796
12461 | 2018-07-31 08:14 | 1052127.1 | 2040.0017 | 14 | 102 | 3.7844 | 1.500002 | 0.8499765 | 4.666767e-06 | 3.063997 | 9.31975e-06 |  |  | 0.0001115799 |  | 35.80213 | 34.55335
12462 | 2018-07-31 08:16 | 1052247.1 | 2160.0023 | 14 | 102 | 3.799161 | 1.500029 | 0.8999761 | 4.666767e-06 | 3.253579 | 9.31975e-06 |  |  | 0.0001020432 |  | 35.92139 | 34.62045
12463 | 2018-07-31 08:18 | 1052367.1 | 2280.0077 | 14 | 102 | 3.815354 | 1.500019 | 0.9499783 | 4.666767e-06 | 3.443945 | 9.31975e-06 |  |  | 0.0001621246 |  | 36.0262 | 34.65174
12464 | 2018-07-31 08:20 | 1052487.1 | 2400.0059 | 14 | 102 | 3.833058 | 1.499968 | 0.9999712 | 4.666767e-06 | 3.635123 | 9.31975e-06 |  |  | 0.0001688004 |  | 36.13868 | 34.62443
12465 | 2018-07-31 08:22 | 1052607.1 | 2520.0018 | 14 | 102 | 3.85214 | 1.499973 | 1.049975 | 4.666767e-06 | 3.827261 | 9.31975e-06 |  |  | 0.0002117157 |  | 36.21529 | 34.7939
12466 | 2018-07-31 08:24 | 1052727.1 | 2640.0008 | 14 | 102 | 3.872052 | 1.500048 | 1.099965 | 4.666767e-06 | 4.020323 | 9.31975e-06 |  |  | 0.0001945496 |  | 36.29839 | 34.73894
12467 | 2018-07-31 08:26 | 1052847.1 | 2760.0044 | 14 | 102 | 3.89233 | 1.500006 | 1.149974 | 4.666767e-06 | 4.214467 | 9.31975e-06 |  |  | 0.0001821518 |  | 36.24625 | 34.56831
12468 | 2018-07-31 08:28 | 1052967.1 | 2880.0069 | 14 | 102 | 3.912446 | 1.500019 | 1.199969 | 4.666767e-06 | 4.409568 | 9.31975e-06 |  |  | 0.0001850128 |  | 36.35402 | 34.61081
12469 | 2018-07-31 08:30 | 1053087.1 | 3000.0056 | 14 | 102 | 3.931798 | 1.500029 | 1.249966 | 4.666767e-06 | 4.605669 | 9.31975e-06 |  |  | 0.0001153946 |  | 36.44478 | 34.69666
12470 | 2018-07-31 08:32 | 1053207.1 | 3120.0093 | 14 | 102 | 3.949863 | 1.500006 | 1.299964 | 4.666767e-06 | 4.802709 | 9.31975e-06 |  |  | 0.0001516342 |  | 36.42291 | 34.6487
12471 | 2018-07-31 08:34 | 1053327.1 | 3240.006 | 14 | 102 | 3.966801 | 1.49999 | 1.349964 | 4.666767e-06 | 5.000633 | 9.31975e-06 |  |  | 0.0001592636 |  | 36.43385 | 34.58538
12472 | 2018-07-31 08:36 | 1053447.1 | 3360.0001 | 14 | 102 | 3.982788 | 1.500025 | 1.399961 | 4.666767e-06 | 5.199361 | 9.31975e-06 |  |  | 0.0001401901 |  | 36.46081 | 34.65551
12473 | 2018-07-31 08:38 | 1053567.1 | 3480.0055 | 14 | 102 | 3.998228 | 1.499996 | 1.449956 | 4.666767e-06 | 5.398868 | 9.31975e-06 |  |  | 0.0001306534 |  | 36.44197 | 34.69175
12474 | 2018-07-31 08:52 | 1053785.7 | 3698.404248 | 14 | 102 | 4.025228 | 1.500019 | 1.540869 | 5e-06 | 5.763396 | 9e-06 |  |  | 0.0001459122 |  | 35.28688 | 34.59433
12475 | 2018-07-31 08:54 | 1053905.7 | 3818.408748 | 14 | 102 | 4.040884 | 1.500015 | 1.590874 | 5e-06 | 5.965077 | 9e-06 |  |  | 0.0001115799 |  | 35.34893 | 34.61633
12476 | 2018-07-31 08:56 | 1054025.7 | 3938.406048 | 14 | 102 | 4.056506 | 1.500031 | 1.640868 | 5e-06 | 6.167484 | 9e-06 |  |  | 0.0001430511 |  | 35.43288 | 34.56207
12477 | 2018-07-31 08:58 | 1054145.7 | 4058.405148 | 14 | 102 | 4.07337 | 1.500034 | 1.690868 | 5e-06 | 6.370724 | 9e-06 |  |  | 0.0001897812 |  | 35.49441 | 34.56163
12478 | 2018-07-31 09:00 | 1054265.7 | 4178.408248 | 14 | 102 | 4.09161 | 1.500021 | 1.740865 | 5e-06 | 6.57483 | 9e-06 |  |  | 0.0001382828 |  | 35.60726 | 34.59438
12479 | 2018-07-31 09:02 | 1054385.7 | 4298.408848 | 14 | 102 | 4.111344 | 1.500053 | 1.79087 | 5e-06 | 6.779918 | 9e-06 |  |  | 0.0001497269 |  | 35.69955 | 34.60027
12480 | 2018-07-31 09:04 | 1054505.7 | 4418.404548 | 14 | 102 | 4.132092 | 1.500011 | 1.84086 | 5e-06 | 6.985961 | 9e-06 |  |  | 0.0001707077 |  | 35.72541 | 34.62737
12481 | 2018-07-31 09:06 | 1054625.7 | 4538.407848 | 14 | 102 | 4.153212 | 1.500048 | 1.890867 | 5e-06 | 7.193122 | 9e-06 |  |  | 0.0001802444 |  | 35.71443 | 34.50278
12482 | 2018-07-31 09:08 | 1054745.7 | 4658.408948 | 14 | 102 | 4.173661 | 1.500025 | 1.940865 | 5e-06 | 7.401289 | 9e-06 |  |  | 0.0001955032 |  | 35.73567 | 34.59326
12483 | 2018-07-31 09:10 | 1054865.7 | 4778.409748 | 14 | 102 | 4.192061 | 1.500002 | 1.990867 | 5e-06 | 7.610452 | 9e-06 |  |  | 0.0001354218 |  | 35.80416 | 34.55207
12484 | 2018-07-31 09:11 | 1054926.2 | 4838.989248 | 14 | 102 | 4.200012 | 1.50005 | 2.016103 | 5e-06 | 7.716345 | 9e-06 |  |  | 5.608839e-05 |  | 35.78109 | 34.53199
12485 | 2018-07-31 09:13 | 1055046.2 | 120 | 15 | 102 | 4.200257 | 1.35742 | 2.063536 | 5e-06 | 7.915578 | 9e-06 |  |  | -0.0001010895 |  | 35.81907 | 34.52823
12486 | 2018-07-31 09:15 | 1055166.2 | 240.0011 | 15 | 102 | 4.200351 | 1.268492 | 2.107214 | 5e-06 | 8.099037 | 9e-06 |  |  | 3.814697e-05 |  | 35.79206 | 34.33834
12487 | 2018-07-31 09:17 | 1055286.2 | 360.0073 | 15 | 102 | 4.200346 | 1.191641 | 2.148161 | 5e-06 | 8.271024 | 9e-06 |  |  | 1.049042e-05 |  | 35.87103 | 34.47325
12488 | 2018-07-31 09:19 | 1055406.2 | 480.0007 | 15 | 102 | 4.2002 | 1.116652 | 2.186621 | 5e-06 | 8.432567 | 9e-06 |  |  | -8.106232e-05 |  | 35.82701 | 34.55533
12489 | 2018-07-31 09:21 | 1055526.2 | 600.0053 | 15 | 102 | 4.200329 | 1.041733 | 2.222575 | 5e-06 | 8.583582 | 9e-06 |  |  | 6.103515625e-05 |  | 35.73962 | 34.55021
12490 | 2018-07-31 09:23 | 1055646.2 | 720.0043 | 15 | 102 | 4.200272 | 0.9626579 | 2.255977 | 5e-06 | 8.723881 | 9e-06 |  |  | 1.335144e-05 |  | 35.67693 | 34.45668
12491 | 2018-07-31 09:25 | 1055766.2 | 840.0017 | 15 | 102 | 4.200352 | 0.8822708 | 2.286705 | 5e-06 | 8.852943 | 9e-06 |  |  | 5.054474e-05 |  | 35.60726 | 34.4948
12492 | 2018-07-31 09:27 | 1055886.2 | 960.0054 | 15 | 102 | 4.200225 | 0.7965927 | 2.31468 | 5e-06 | 8.970446 | 9e-06 |  |  | 6.198883e-05 |  | 35.60538 | 34.53944
12493 | 2018-07-31 09:29 | 1056006.2 | 1080.0045 | 15 | 102 | 4.200161 | 0.7114162 | 2.339838 | 5e-06 | 9.076115 | 9e-06 |  |  | -0.0001850128 |  | 35.50935 | 34.46087
12494 | 2018-07-31 09:31 | 1056126.2 | 1200.0011 | 15 | 102 | 4.200275 | 0.629385 | 2.362186 | 5e-06 | 9.169984 | 9e-06 |  |  | -6.67572e-06 |  | 35.40419 | 34.50017
12495 | 2018-07-31 09:33 | 1056246.2 | 1320.0001 | 15 | 102 | 4.200295 | 0.5488625 | 2.381805 | 5e-06 | 9.252391 | 9e-06 |  |  | 6.484985e-05 |  | 35.35754 | 34.55859
12496 | 2018-07-31 09:35 | 1056366.2 | 1440.0006 | 15 | 102 | 4.200154 | 0.4743481 | 2.398842 | 5e-06 | 9.323951 | 9e-06 |  |  | -0.0001878738 |  | 35.33004 | 34.52917
12497 | 2018-07-31 09:37 | 1056486.2 | 1560.0044 | 15 | 102 | 4.200264 | 0.40769 | 2.413501 | 5e-06 | 9.385521 | 9e-06 |  |  | 4.768372e-06 |  | 35.2148 | 34.56402
12498 | 2018-07-31 09:39 | 1056606.2 | 1680.0032 | 15 | 102 | 4.200295 | 0.3473625 | 2.426042 | 5e-06 | 9.438196 | 9e-06 |  |  | 2.95639e-05 |  | 35.13689 | 34.55607
12499 | 2018-07-31 09:41 | 1056726.2 | 1800.0064 | 15 | 102 | 4.200212 | 0.2943764 | 2.436715 | 5e-06 | 9.483026 | 9e-06 |  |  | 4.673004e-05 |  | 35.11074 | 34.49627
12500 | 2018-07-31 09:41 | 1056726.3 | 1800.0143 | 15 | 102 | 4.2002 | 0.2943783 | 2.436718 | 5e-06 | 9.483035 | 9e-06 |  |  | 4.672895e-05 |  | 35.11074 | 34.49627
12501 | 2018-07-31 09:51 | 1057326.3 | 600.0011 | 16 | 102 | 4.159928 | 0 | 2.436718 | 5e-06 | 9.483035 | 9e-06 |  |  | -3.623962e-05 |  | 34.74734 | 34.5463
12502 | 2018-07-31 09:51 | 1057326.3 | 600.009 | 16 | 102 | 4.159929 | 0 | 2.436718 | 5e-06 | 9.483035 | 9e-06 |  |  | -3.62528e-05 |  | 34.74737 | 34.5463
12503 | 2018-07-31 09:53 | 1057446.4 | 120.0015 | 17 | 102 | 3.872719 | -3.000205 | 2.436718 | 0.0999759 | 9.483035 | 0.3889311 |  |  | -0.0002365112 |  | 35.20572 | 34.5861
12504 | 2018-07-31 09:55 | 1057566.4 | 240.0033 | 17 | 102 | 3.856182 | -3.000143 | 2.436718 | 0.2000056 | 9.483035 | 0.7754509 |  |  | -0.0001411438 |  | 35.65434 | 34.56316
12505 | 2018-07-31 09:57 | 1057686.4 | 360.0071 | 17 | 102 | 3.839056 | -3.000143 | 2.436718 | 0.299988 | 9.483035 | 1.160184 |  |  | -0.0001745224 |  | 36.06554 | 34.57885
12506 | 2018-07-31 09:59 | 1057806.4 | 480.0076 | 17 | 102 | 3.815358 | -3.000164 | 2.436718 | 0.4000044 | 9.483035 | 1.543036 |  |  | -0.0002012253 |  | 36.40867 | 34.5908
12507 | 2018-07-31 10:01 | 1057926.4 | 600.0011 | 17 | 102 | 3.783555 | -3.000175 | 2.436718 | 0.4999894 | 9.483035 | 1.922986 |  |  | -0.0003290176 |  | 36.80157 | 34.61467
12508 | 2018-07-31 10:03 | 1058046.4 | 720.0088 | 17 | 102 | 3.747139 | -3.000159 | 2.436718 | 0.6000109 | 9.483035 | 2.299615 |  |  | -0.0003290176 |  | 37.0775 | 34.5883
12509 | 2018-07-31 10:05 | 1058166.4 | 840.0014 | 17 | 102 | 3.711796 | -3.000154 | 2.436718 | 0.7000066 | 9.483035 | 2.67252 |  |  | -0.0002737045 |  | 37.20504 | 34.59176
12510 | 2018-07-31 10:07 | 1058286.4 | 960.0036 | 17 | 102 | 3.680069 | -3.000175 | 2.436718 | 0.8000192 | 9.483035 | 3.042133 |  |  | -0.0002822876 |  | 37.38578 | 34.52724
12511 | 2018-07-31 10:09 | 1058406.4 | 1080.0051 | 17 | 102 | 3.650407 | -3.000164 | 2.436718 | 0.9000125 | 9.483035 | 3.40863 |  |  | -0.0002288818 |  | 37.52441 | 34.5635
12512 | 2018-07-31 10:11 | 1058526.4 | 1200.0073 | 17 | 102 | 3.619378 | -3.00018 | 2.436718 | 1.000022 | 9.483035 | 3.772175 |  |  | -0.0002861023 |  | 37.50122 | 34.62776
12513 | 2018-07-31 10:13 | 1058646.4 | 1320.003 | 17 | 102 | 3.584744 | -3.000145 | 2.436718 | 1.100031 | 9.483035 | 4.132444 |  |  | -0.0003080368 |  | 37.58967 | 34.49311
12514 | 2018-07-31 10:15 | 1058766.4 | 1440.0012 | 17 | 102 | 3.546428 | -3.000133 | 2.436718 | 1.200016 | 9.483035 | 4.488978 |  |  | -0.0002975464 |  | 37.55275 | 34.55019
12515 | 2018-07-31 10:17 | 1058886.4 | 1560.0084 | 17 | 102 | 3.505923 | -3.000141 | 2.436718 | 1.300028 | 9.483035 | 4.841647 |  |  | -0.0003919601 |  | 37.47937 | 34.47678
12516 | 2018-07-31 10:19 | 1059006.4 | 1680.0014 | 17 | 102 | 3.466285 | -2.999817 | 2.436718 | 1.400026 | 9.483035 | 5.190223 |  |  | -0.0002908707 |  | 37.45199 | 34.51857
12517 | 2018-07-31 10:21 | 1059126.4 | 1800.0004 | 17 | 102 | 3.430562 | -3.000155 | 2.436718 | 1.500022 | 9.483035 | 5.535012 |  |  | -0.0002536774 |  | 37.40296 | 34.44495
12518 | 2018-07-31 10:23 | 1059246.4 | 1920.003 | 17 | 102 | 3.399477 | -3.000152 | 2.436718 | 1.600037 | 9.483035 | 5.876533 |  |  | -0.0002593994 |  | 37.40322 | 34.53637
12519 | 2018-07-31 10:25 | 1059366.4 | 2040.0042 | 17 | 102 | 3.371092 | -2.999906 | 2.436718 | 1.700035 | 9.483035 | 6.215035 |  |  | -0.0002298355 |  | 37.64885 | 34.55268
12520 | 2018-07-31 10:27 | 1059486.4 | 2160.0054 | 17 | 102 | 3.343262 | -2.999812 | 2.436718 | 1.800016 | 9.483035 | 6.550702 |  |  | -0.0002384186 |  | 37.76282 | 34.56671
12521 | 2018-07-31 10:29 | 1059606.4 | 2280.0031 | 17 | 102 | 3.312826 | -3.000175 | 2.436718 | 1.900023 | 9.483035 | 6.883557 |  |  | -0.0002641678 |  | 38.07021 | 34.62075
12522 | 2018-07-31 10:31 | 1059726.4 | 2400.0041 | 17 | 102 | 3.281094 | -2.99986 | 2.436718 | 2.000006 | 9.483035 | 7.213212 |  |  | -0.0003328323 |  | 38.29025 | 34.51114
12523 | 2018-07-31 10:33 | 1059846.4 | 2520.0058 | 17 | 102 | 3.241926 | -2.999858 | 2.436718 | 2.09998 | 9.483035 | 7.53937 |  |  | -0.0003480911 |  | 38.45878 | 34.58129
12524 | 2018-07-31 10:35 | 1059966.4 | 2640.001 | 17 | 102 | 3.18642 | -2.999821 | 2.436718 | 2.19997 | 9.483035 | 7.860998 |  |  | -0.0006227493 |  | 38.65639 | 34.52423
12525 | 2018-07-31 10:37 | 1060086.4 | 2760.0068 | 17 | 102 | 3.042379 | -2.999842 | 2.436718 | 2.299994 | 9.483035 | 8.173685 |  |  | -0.00188446 |  | 39.10886 | 34.56004
12526 | 2018-07-31 10:39 | 1060206.4 | 2880.0006 | 17 | 102 | 2.707921 | -2.999817 | 2.436718 | 2.399988 | 9.483035 | 8.464639 |  |  | -0.006750107 |  | 39.64526 | 34.46013
12527 | 2018-07-31 10:40 | 1060248.9 | 2922.5831 | 17 | 102 | 1.999246 | -2.999833 | 2.436718 | 2.435456 | 9.483035 | 8.551652 |  |  | -0.004427802 |  | 39.81471 | 34.50202
12528 | 2018-07-31 10:40 | 1060249.0 | 0.0064 | 18 | 103 | 1.996503 | -3.000053 | 0 | 4.833418e-06 | 0 | 9.649934e-06 |  |  | -0.004426706 |  | 39.8146 | 34.50209
12529 | 2018-07-31 10:42 | 1060369.0 | 120.0026 | 14 | 103 | 3.257926 | 1.499962 | 0.04998728 | 1.89159e-05 | 0.1516424 | 3.776307e-05 |  |  | 0.002119064 |  | 39.17052 | 34.49051
12530 | 2018-07-31 10:44 | 1060489.0 | 240.0025 | 14 | 103 | 3.429753 | 1.499956 | 0.09998172 | 1.89159e-05 | 0.319288 | 3.776307e-05 |  |  | 0.001075745 |  | 38.1834 | 34.5523
12531 | 2018-07-31 10:46 | 1060609.0 | 360.0003 | 14 | 103 | 3.518301 | 1.500013 | 0.1499936 | 1.89159e-05 | 0.493305 | 3.776307e-05 |  |  | 0.0005283356 |  | 37.60684 | 34.56934
12532 | 2018-07-31 10:48 | 1060729.0 | 480.003 | 14 | 103 | 3.563997 | 1.5 | 0.1999897 | 1.89159e-05 | 0.6705039 | 3.776307e-05 |  |  | 0.0001859665 |  | 37.20599 | 34.56042
12533 | 2018-07-31 10:50 | 1060849.0 | 600.0021 | 14 | 103 | 3.582592 | 1.499989 | 0.2499793 | 1.89159e-05 | 0.8491485 | 3.776307e-05 |  |  | 0.0001420975 |  | 36.9062 | 34.60161
12534 | 2018-07-31 10:52 | 1060969.0 | 720.0048 | 14 | 103 | 3.599857 | 1.499977 | 0.2999822 | 1.89159e-05 | 1.028722 | 3.776307e-05 |  |  | 0.0001430511 |  | 36.66691 | 34.53447
12535 | 2018-07-31 10:54 | 1061089.0 | 840.0046 | 14 | 103 | 3.616746 | 1.500013 | 0.3499834 | 1.89159e-05 | 1.209142 | 3.776307e-05 |  |  | 0.0001068115 |  | 36.50893 | 34.55268
12536 | 2018-07-31 10:56 | 1061209.0 | 960.0028 | 14 | 103 | 3.634197 | 1.499962 | 0.3999833 | 1.89159e-05 | 1.390408 | 3.776307e-05 |  |  | 0.0001525879 |  | 36.3535 | 34.60482
12537 | 2018-07-31 10:58 | 1061329.0 | 1080.005 | 14 | 103 | 3.65514 | 1.5 | 0.4499843 | 1.89159e-05 | 1.572628 | 3.776307e-05 |  |  | 0.0002098083 |  | 36.24272 | 34.60504
12538 | 2018-07-31 11:00 | 1061449.0 | 1200.0048 | 14 | 103 | 3.677726 | 1.499998 | 0.499974 | 1.89159e-05 | 1.755918 | 3.776307e-05 |  |  | 0.0001802444 |  | 36.07253 | 34.54663
12539 | 2018-07-31 11:02 | 1061569.0 | 1320.0023 | 14 | 103 | 3.699553 | 1.500002 | 0.5499794 | 1.89159e-05 | 1.940371 | 3.776307e-05 |  |  | 0.0001850128 |  | 35.94792 | 34.53447
12540 | 2018-07-31 11:04 | 1061689.0 | 1440.0044 | 14 | 103 | 3.718585 | 1.500004 | 0.5999675 | 1.89159e-05 | 2.125802 | 3.776307e-05 |  |  | 0.0001544952 |  | 35.86383 | 34.57144
12541 | 2018-07-31 11:06 | 1061809.0 | 1560.0011 | 14 | 103 | 3.734392 | 1.49999 | 0.6499748 | 1.89159e-05 | 2.312165 | 3.776307e-05 |  |  | 9.441376e-05 |  | 35.83214 | 34.49542
12542 | 2018-07-31 11:08 | 1061929.0 | 1680.004 | 14 | 103 | 3.746904 | 1.499966 | 0.6999677 | 1.89159e-05 | 2.499179 | 3.776307e-05 |  |  | 0.0001459122 |  | 35.7662 | 34.54528
12543 | 2018-07-31 11:10 | 1062049.0 | 1800.0041 | 14 | 103 | 3.758597 | 1.499987 | 0.7499714 | 1.89159e-05 | 2.686829 | 3.776307e-05 |  |  | 0.0001373291 |  | 35.80092 | 34.62756
12544 | 2018-07-31 11:12 | 1062169.0 | 1920.003 | 14 | 103 | 3.770936 | 1.499966 | 0.7999712 | 1.89159e-05 | 2.875062 | 3.776307e-05 |  |  | 0.0001335144 |  | 35.7909 | 34.41782
12545 | 2018-07-31 11:14 | 1062289.0 | 2040.0026 | 14 | 103 | 3.784371 | 1.499989 | 0.8499659 | 1.89159e-05 | 3.06392 | 3.776307e-05 |  |  | 9.822845e-05 |  | 35.86217 | 34.60672
12546 | 2018-07-31 11:16 | 1062409.0 | 2160.0002 | 14 | 103 | 3.799149 | 1.500002 | 0.8999538 | 1.89159e-05 | 3.253458 | 3.776307e-05 |  |  | 0.0001153946 |  | 35.90157 | 34.50737
12547 | 2018-07-31 11:18 | 1062529.0 | 2280.0014 | 14 | 103 | 3.815398 | 1.500002 | 0.9499545 | 1.89159e-05 | 3.443817 | 3.776307e-05 |  |  | 0.0001726151 |  | 36.03714 | 34.64649
12548 | 2018-07-31 11:20 | 1062649.0 | 2400.0053 | 14 | 103 | 3.833078 | 1.49999 | 0.9999639 | 1.89159e-05 | 3.635058 | 3.776307e-05 |  |  | 0.000161171 |  | 36.07954 | 34.6958
12549 | 2018-07-31 11:22 | 1062769.0 | 2520.0066 | 14 | 103 | 3.852106 | 1.500023 | 1.049952 | 1.89159e-05 | 3.827139 | 3.776307e-05 |  |  | 0.000161171 |  | 36.2127 | 34.6552
12550 | 2018-07-31 11:24 | 1062889.0 | 2640.0002 | 14 | 103 | 3.872062 | 1.500031 | 1.099961 | 1.89159e-05 | 4.020274 | 3.776307e-05 |  |  | 0.0001945496 |  | 36.26765 | 34.61709
12551 | 2018-07-31 11:26 | 1063009.0 | 2760.0009 | 14 | 103 | 3.892346 | 1.500025 | 1.149961 | 1.89159e-05 | 4.214386 | 3.776307e-05 |  |  | 0.0001382828 |  | 36.32465 | 34.52379
12552 | 2018-07-31 11:28 | 1063129.0 | 2880.0043 | 14 | 103 | 3.912538 | 1.500034 | 1.199962 | 1.89159e-05 | 4.409514 | 3.776307e-05 |  |  | 0.0001716614 |  | 36.38332 | 34.55396
12553 | 2018-07-31 11:30 | 1063249.0 | 3000.0013 | 14 | 103 | 3.931856 | 1.500004 | 1.249959 | 1.89159e-05 | 4.605615 | 3.776307e-05 |  |  | 0.0001220703125 |  | 36.42334 | 34.59207
12554 | 2018-07-31 11:32 | 1063369.0 | 3120.0066 | 14 | 103 | 3.949983 | 1.500025 | 1.299956 | 1.89159e-05 | 4.802658 | 3.776307e-05 |  |  | 0.0002040863 |  | 36.37704 | 34.49691
12555 | 2018-07-31 11:34 | 1063489.0 | 3240.0054 | 14 | 103 | 3.966821 | 1.499998 | 1.349958 | 1.89159e-05 | 5.000588 | 3.776307e-05 |  |  | 7.152557e-05 |  | 36.42334 | 34.52894
12556 | 2018-07-31 11:36 | 1063609.0 | 3360.0051 | 14 | 103 | 3.982841 | 1.500008 | 1.399957 | 1.89159e-05 | 5.199328 | 3.776307e-05 |  |  | 0.0001344681 |  | 36.41845 | 34.52894
12557 | 2018-07-31 11:38 | 1063729.0 | 3480.0001 | 14 | 103 | 3.998262 | 1.500019 | 1.449956 | 1.89159e-05 | 5.398854 | 3.776307e-05 |  |  | 0.0001478195 |  | 36.42984 | 34.48515
12558 | 2018-07-31 11:40 | 1063849.0 | 3600.0015 | 14 | 103 | 4.013409 | 1.500063 | 1.499948 | 1.89159e-05 | 5.599118 | 3.776307e-05 |  |  | 0.0001354218 |  | 36.37864 | 34.5015
12559 | 2018-07-31 11:42 | 1063969.0 | 3720.0009 | 14 | 103 | 4.028471 | 1.500044 | 1.549946 | 1.89159e-05 | 5.800158 | 3.776307e-05 |  |  | 0.0001173019 |  | 36.33697 | 34.50903
12560 | 2018-07-31 11:44 | 1064089.0 | 3840.0004 | 14 | 103 | 4.043643 | 1.500093 | 1.599954 | 1.89159e-05 | 6.00199 | 3.776307e-05 |  |  | 0.0001192093 |  | 36.29788 | 34.58337
12561 | 2018-07-31 11:46 | 1064209.0 | 3960.0066 | 14 | 103 | 4.059532 | 1.500116 | 1.649957 | 1.89159e-05 | 6.204578 | 3.776307e-05 |  |  | 8.869171e-05 |  | 36.20061 | 34.64348
12562 | 2018-07-31 11:48 | 1064329.0 | 4080.004 | 14 | 103 | 4.076713 | 1.500063 | 1.699948 | 1.89159e-05 | 6.407944 | 3.776307e-05 |  |  | 0.0001802444 |  | 36.21503 | 34.54601
12563 | 2018-07-31 11:50 | 1064449.0 | 4200.0078 | 14 | 103 | 4.095262 | 1.500086 | 1.749956 | 1.89159e-05 | 6.612266 | 3.776307e-05 |  |  | 0.0002241135 |  | 36.14869 | 34.54674
12564 | 2018-07-31 11:52 | 1064569.0 | 4320.0062 | 14 | 103 | 4.115113 | 1.500038 | 1.799949 | 1.89159e-05 | 6.817494 | 3.776307e-05 |  |  | 0.0001869202 |  | 36.11543 | 34.55165
12565 | 2018-07-31 11:54 | 1064689.0 | 4440.0012 | 14 | 103 | 4.136031 | 1.500067 | 1.849956 | 1.89159e-05 | 7.023799 | 3.776307e-05 |  |  | 0.0001411438 |  | 36.06535 | 34.5259
12566 | 2018-07-31 11:56 | 1064809.0 | 4560.0008 | 14 | 103 | 4.157049 | 1.500036 | 1.899948 | 1.89159e-05 | 7.231094 | 3.776307e-05 |  |  | 0.0001897812 |  | 36.1026 | 34.57764
12567 | 2018-07-31 11:58 | 1064929.0 | 4680.0038 | 14 | 103 | 4.177211 | 1.50005 | 1.949954 | 1.89159e-05 | 7.439482 | 3.776307e-05 |  |  | 0.0001583099 |  | 36.09119 | 34.54747
12568 | 2018-07-31 12:00 | 1065049.0 | 4800.0047 | 14 | 103 | 4.194991 | 1.500055 | 1.99995 | 1.89159e-05 | 7.648781 | 3.776307e-05 |  |  | 0.0001001358 |  | 36.0174 | 34.55658
12569 | 2018-07-31 12:01 | 1065088.4 | 4839.3699 | 14 | 103 | 4.200009 | 1.500036 | 2.016364 | 1.89159e-05 | 7.71768 | 3.776307e-05 |  |  | 8.200016e-05 |  | 36.0544 | 34.51429
12570 | 2018-07-31 12:03 | 1065208.4 | 120.0061 | 15 | 103 | 4.200402 | 1.359636 | 2.063846 | 1.89159e-05 | 7.917124 | 3.776307e-05 |  |  | 2.670288e-05 |  | 36.0232 | 34.5164
12571 | 2018-07-31 12:05 | 1065328.4 | 240.0053 | 15 | 103 | 4.200368 | 1.269159 | 2.107588 | 1.89159e-05 | 8.100856 | 3.776307e-05 |  |  | 1.907349e-05 |  | 36.01924 | 34.54309
12572 | 2018-07-31 12:07 | 1065448.4 | 360.0016 | 15 | 103 | 4.200369 | 1.192144 | 2.148599 | 1.89159e-05 | 8.27312 | 3.776307e-05 |  |  | -1.239777e-05 |  | 35.97429 | 34.51997
12573 | 2018-07-31 12:09 | 1065568.4 | 480.0047 | 15 | 103 | 4.200382 | 1.118073 | 2.187103 | 1.89159e-05 | 8.43485 | 3.776307e-05 |  |  | 2.479553e-05 |  | 35.93747 | 34.6142
12574 | 2018-07-31 12:11 | 1065688.4 | 600.0028 | 15 | 103 | 4.200362 | 1.042089 | 2.2231 | 1.89159e-05 | 8.586052 | 3.776307e-05 |  |  | -4.768372e-06 |  | 35.84082 | 34.52341
12575 | 2018-07-31 12:13 | 1065808.4 | 720.0082 | 15 | 103 | 4.200412 | 0.9630032 | 2.256511 | 1.89159e-05 | 8.726391 | 3.776307e-05 |  |  | 2.765656e-05 |  | 35.75694 | 34.52549
12576 | 2018-07-31 12:15 | 1065928.4 | 840.0017 | 15 | 103 | 4.200366 | 0.8810577 | 2.287264 | 1.89159e-05 | 8.855566 | 3.776307e-05 |  |  | 1.811981e-05 |  | 35.6982 | 34.56644
12577 | 2018-07-31 12:17 | 1066048.4 | 960.0005 | 15 | 103 | 4.200374 | 0.7966881 | 2.315223 | 1.89159e-05 | 8.973004 | 3.776307e-05 |  |  | -2.574921e-05 |  | 35.62106 | 34.52642
12578 | 2018-07-31 12:19 | 1066168.4 | 1080.0028 | 15 | 103 | 4.200391 | 0.7117481 | 2.340365 | 1.89159e-05 | 9.078611 | 3.776307e-05 |  |  | -6.67572e-06 |  | 35.57048 | 34.49231
12579 | 2018-07-31 12:21 | 1066288.4 | 1200.0001 | 15 | 103 | 4.200377 | 0.6275215 | 2.362674 | 1.89159e-05 | 9.172318 | 3.776307e-05 |  |  | 1.430511e-05 |  | 35.49448 | 34.54025
12580 | 2018-07-31 12:23 | 1066408.4 | 1320.0016 | 15 | 103 | 4.200384 | 0.5474129 | 2.38224 | 1.89159e-05 | 9.254502 | 3.776307e-05 |  |  | -6.198883e-05 |  | 35.36112 | 34.52225
12581 | 2018-07-31 12:25 | 1066528.4 | 1440.0038 | 15 | 103 | 4.200405 | 0.472477 | 2.399218 | 1.89159e-05 | 9.325814 | 3.776307e-05 |  |  | 2.765656e-05 |  | 35.30444 | 34.57533
12582 | 2018-07-31 12:27 | 1066648.4 | 1560.0046 | 15 | 103 | 4.200398 | 0.4051361 | 2.413819 | 1.89159e-05 | 9.387145 | 3.776307e-05 |  |  | 1.621246e-05 |  | 35.27623 | 34.54405
12583 | 2018-07-31 12:29 | 1066768.4 | 1680.0021 | 15 | 103 | 4.200401 | 0.3451405 | 2.426295 | 1.89159e-05 | 9.439548 | 3.776307e-05 |  |  | 6.103515625e-05 |  | 35.12319 | 34.63354
12584 | 2018-07-31 12:31 | 1066888.4 | 1800.0008 | 15 | 103 | 4.200345 | 0.2931137 | 2.43691 | 1.89159e-05 | 9.484137 | 3.776307e-05 |  |  | -1.144409e-05 |  | 35.06531 | 34.47691
12585 | 2018-07-31 12:31 | 1066888.4 | 1800.0135 | 15 | 103 | 4.200341 | 0.2931042 | 2.436911 | 1.89159e-05 | 9.48414 | 3.776307e-05 |  |  | -1.144312e-05 |  | 35.0653 | 34.59753
12586 | 2018-07-31 12:41 | 1067488.5 | 600.0038 | 16 | 103 | 4.160238 | 0 | 2.436911 | 1.89159e-05 | 9.48414 | 3.776307e-05 |  |  | 3.433228e-05 |  | 34.66893 | 34.52584
12587 | 2018-07-31 12:41 | 1067488.5 | 600.0084 | 16 | 103 | 4.160231 | 0 | 2.436911 | 1.89159e-05 | 9.48414 | 3.776307e-05 |  |  | 3.432292e-05 |  | 34.66895 | 34.55712
12588 | 2018-07-31 12:43 | 1067608.6 | 120.0035 | 17 | 103 | 3.872703 | -3.00012 | 2.436911 | 0.1000031 | 9.48414 | 0.3890142 |  |  | -0.0002098083 |  | 35.19619 | 34.66159
12589 | 2018-07-31 12:45 | 1067728.6 | 240.0039 | 17 | 103 | 3.856233 | -3.000149 | 2.436911 | 0.200021 | 9.48414 | 0.7754884 |  |  | -0.0001525879 |  | 35.59055 | 34.50424
12590 | 2018-07-31 12:47 | 1067848.6 | 360.0053 | 17 | 103 | 3.839116 | -3.000113 | 2.436911 | 0.3000197 | 9.48414 | 1.160286 |  |  | -0.0001420975 |  | 36.04206 | 34.59032
12591 | 2018-07-31 12:49 | 1067968.6 | 480.0076 | 17 | 103 | 3.815461 | -3.000116 | 2.436911 | 0.4000243 | 9.48414 | 1.543101 |  |  | -0.0002508163 |  | 36.41338 | 34.56413
12592 | 2018-07-31 12:51 | 1068088.6 | 600.0007 | 17 | 103 | 3.783732 | -3.000159 | 2.436911 | 0.500018 | 9.48414 | 1.923096 |  |  | -0.0003089905 |  | 36.78461 | 34.52718
12593 | 2018-07-31 12:53 | 1068208.6 | 720.0062 | 17 | 103 | 3.747323 | -3.000133 | 2.436911 | 0.6000156 | 9.48414 | 2.299655 |  |  | -0.0003557205 |  | 37.03433 | 34.5454
12594 | 2018-07-31 12:55 | 1068328.6 | 840.002 | 17 | 103 | 3.712036 | -3.000141 | 2.436911 | 0.700016 | 9.48414 | 2.672598 |  |  | -0.0002985001 |  | 37.22855 | 34.49628
12595 | 2018-07-31 12:57 | 1068448.6 | 960.0074 | 17 | 103 | 3.680276 | -3.000076 | 2.436911 | 0.8000301 | 9.48414 | 3.042238 |  |  | -0.0002679825 |  | 37.31594 | 34.52301
12596 | 2018-07-31 12:59 | 1068568.6 | 1080.0016 | 17 | 103 | 3.650565 | -3.000147 | 2.436911 | 0.9000036 | 9.48414 | 3.408681 |  |  | -0.0002880096 |  | 37.33684 | 34.47272
12597 | 2018-07-31 13:01 | 1068688.6 | 1200.0062 | 17 | 103 | 3.619501 | -3.000076 | 2.436911 | 1.000027 | 9.48414 | 3.772292 |  |  | -0.0002717972 |  | 37.53166 | 34.51125
12598 | 2018-07-31 13:03 | 1068808.6 | 1320.0085 | 17 | 103 | 3.584891 | -3.000149 | 2.436911 | 1.100017 | 9.48414 | 4.13251 |  |  | -0.0003223419 |  | 37.57042 | 34.45513
12599 | 2018-07-31 13:05 | 1068928.6 | 1440.0003 | 17 | 103 | 3.546613 | -3.000131 | 2.436911 | 1.200025 | 9.48414 | 4.489143 |  |  | -0.0003643036 |  | 37.53143 | 34.49628
12600 | 2018-07-31 13:07 | 1069048.6 | 1560.0042 | 17 | 103 | 3.506119 | -3.000112 | 2.436911 | 1.300026 | 9.48414 | 4.841791 |  |  | -0.000371933 |  | 37.52583 | 34.48664
12601 | 2018-07-31 13:09 | 1069168.6 | 1680.0038 | 17 | 103 | 3.466399 | -3.000101 | 2.436911 | 1.40004 | 9.48414 | 5.190441 |  |  | -0.0003290176 |  | 37.41135 | 34.52853
12602 | 2018-07-31 13:11 | 1069288.6 | 1800.0023 | 17 | 103 | 3.430725 | -3.000062 | 2.436911 | 1.500013 | 9.48414 | 5.535168 |  |  | -0.0003414154 |  | 37.44361 | 34.49345
12603 | 2018-07-31 13:13 | 1069408.6 | 1920.0074 | 17 | 103 | 3.399572 | -3.000152 | 2.436911 | 1.600015 | 9.48414 | 5.876659 |  |  | -0.0002412796 |  | 37.40626 | 34.53671
12604 | 2018-07-31 13:15 | 1069528.6 | 2040.0056 | 17 | 103 | 3.371235 | -3.000168 | 2.436911 | 1.700047 | 9.48414 | 6.21529 |  |  | -0.0002822876 |  | 37.61148 | 34.54902
12605 | 2018-07-31 13:17 | 1069648.6 | 2160.0035 | 17 | 103 | 3.343343 | -3.000136 | 2.436911 | 1.800051 | 9.48414 | 6.551044 |  |  | -0.0002002716 |  | 37.71365 | 34.49041
12606 | 2018-07-31 13:19 | 1069768.6 | 2280.0028 | 17 | 103 | 3.312989 | -3.000175 | 2.436911 | 1.90005 | 9.48414 | 6.88388 |  |  | -0.0002584457 |  | 38.03311 | 34.5278
12607 | 2018-07-31 13:21 | 1069888.6 | 2400.0007 | 17 | 103 | 3.281227 | -2.999814 | 2.436911 | 2.000011 | 9.48414 | 7.213477 |  |  | -0.0002470016 |  | 38.32829 | 34.51698
12608 | 2018-07-31 13:23 | 1070008.6 | 2520.0068 | 17 | 103 | 3.242069 | -2.999991 | 2.436911 | 2.100028 | 9.48414 | 7.539789 |  |  | -0.0003852844 |  | 38.41173 | 34.524
12609 | 2018-07-31 13:25 | 1070128.6 | 2640.0015 | 17 | 103 | 3.186669 | -3.000147 | 2.436911 | 2.200047 | 9.48414 | 7.861531 |  |  | -0.0006437302 |  | 38.54569 | 34.49711
12610 | 2018-07-31 13:27 | 1070248.6 | 2760.0014 | 17 | 103 | 3.043149 | -3.000133 | 2.436911 | 2.300042 | 9.48414 | 8.174173 |  |  | -0.001815796 |  | 39.0561 | 34.56705
12611 | 2018-07-31 13:29 | 1070368.6 | 2880.0042 | 17 | 103 | 2.710273 | -3.000124 | 2.436911 | 2.400025 | 9.48414 | 8.465208 |  |  | -0.006645203 |  | 39.52205 | 34.36922
12612 | 2018-07-31 13:29 | 1070411.6 | 2922.9307 | 17 | 103 | 1.999604 | -3.000113 | 2.436911 | 2.435802 | 9.48414 | 8.553064 |  |  | -0.004345266 |  | 39.8205 | 34.52496
12613 | 2018-07-31 13:29 | 1070411.5 | 0.0065 | 18 | 104 | 1.996858 | -3.00012 | 0 | 4.833526e-06 | 0 | 9.651864e-06 |  |  | -0.004344189 |  | 39.8204 | 34.4703
12614 | 2018-07-31 13:31 | 1070531.5 | 120.0035 | 14 | 104 | 3.257934 | 1.499973 | 0.04998578 | 1.891589e-05 | 0.1516396 | 3.77695e-05 |  |  | 0.002086639 |  | 39.2278 | 34.50769
12615 | 2018-07-31 13:33 | 1070651.5 | 240.0022 | 14 | 104 | 3.429719 | 1.499981 | 0.09999383 | 1.891589e-05 | 0.3193314 | 3.77695e-05 |  |  | 0.001080513 |  | 38.28471 | 34.45363
12616 | 2018-07-31 13:35 | 1070771.5 | 360.0016 | 14 | 104 | 3.518303 | 1.499979 | 0.1499919 | 1.891589e-05 | 0.4933009 | 3.77695e-05 |  |  | 0.0004920959 |  | 37.62636 | 34.59833
12617 | 2018-07-31 13:37 | 1070891.5 | 480.0044 | 14 | 104 | 3.563993 | 1.499981 | 0.1999806 | 1.891589e-05 | 0.6704727 | 3.77695e-05 |  |  | 0.0002098083 |  | 37.23715 | 34.54902
12618 | 2018-07-31 13:39 | 1071011.5 | 600.0044 | 14 | 104 | 3.582553 | 1.50001 | 0.2499821 | 1.891589e-05 | 0.849158 | 3.77695e-05 |  |  | 0.0001792908 |  | 36.91386 | 34.58012
12619 | 2018-07-31 13:41 | 1071131.5 | 720.0031 | 14 | 104 | 3.599871 | 1.499996 | 0.2999757 | 1.891589e-05 | 1.028697 | 3.77695e-05 |  |  | 0.0002069473 |  | 36.62552 | 34.5458
12620 | 2018-07-31 13:43 | 1071251.5 | 840.0072 | 14 | 104 | 3.616726 | 1.49996 | 0.3499756 | 1.891589e-05 | 1.209112 | 3.77695e-05 |  |  | 0.0001459122 |  | 36.49479 | 34.46694
12621 | 2018-07-31 13:45 | 1071371.5 | 960.0012 | 14 | 104 | 3.634236 | 1.499983 | 0.3999792 | 1.891589e-05 | 1.390392 | 3.77695e-05 |  |  | 0.0001621246 |  | 36.32026 | 34.55091
12622 | 2018-07-31 13:47 | 1071491.5 | 1080.0065 | 14 | 104 | 3.655183 | 1.499992 | 0.4499783 | 1.891589e-05 | 1.572606 | 3.77695e-05 |  |  | 0.0002164841 |  | 36.20457 | 34.5456
12623 | 2018-07-31 13:49 | 1071611.5 | 1200.0058 | 14 | 104 | 3.67775 | 1.499983 | 0.4999682 | 1.891589e-05 | 1.755898 | 3.77695e-05 |  |  | 0.0001583099 |  | 36.04671 | 34.5278
12624 | 2018-07-31 13:51 | 1071731.5 | 1320.0006 | 14 | 104 | 3.699584 | 1.500004 | 0.5499714 | 1.891589e-05 | 1.940344 | 3.77695e-05 |  |  | 0.0001945496 |  | 35.89391 | 34.47921
12625 | 2018-07-31 13:53 | 1071851.5 | 1440.0014 | 14 | 104 | 3.718634 | 1.500042 | 0.5999688 | 1.891589e-05 | 2.12581 | 3.77695e-05 |  |  | 0.0001659393 |  | 35.88996 | 34.55658
12626 | 2018-07-31 13:55 | 1071971.5 | 1560.0028 | 14 | 104 | 3.734406 | 1.500004 | 0.6499687 | 1.891589e-05 | 2.312147 | 3.77695e-05 |  |  | 0.000128746 |  | 35.78441 | 34.59795
12627 | 2018-07-31 13:57 | 1072091.5 | 1680.0027 | 14 | 104 | 3.746898 | 1.499992 | 0.6999618 | 1.891589e-05 | 2.499163 | 3.77695e-05 |  |  | 0.0001001358 |  | 35.79255 | 34.47637
12628 | 2018-07-31 13:59 | 1072211.5 | 1800.004 | 14 | 104 | 3.758582 | 1.500006 | 0.7499619 | 1.891589e-05 | 2.6868 | 3.77695e-05 |  |  | 7.820129e-05 |  | 35.73056 | 34.5126
12629 | 2018-07-31 14:01 | 1072331.5 | 1920.0032 | 14 | 104 | 3.770951 | 1.500055 | 0.7999613 | 1.891589e-05 | 2.875033 | 3.77695e-05 |  |  | 0.0001192093 |  | 35.72431 | 34.54978
12630 | 2018-07-31 14:03 | 1072451.5 | 2040.001 | 14 | 104 | 3.784437 | 1.50001 | 0.8499631 | 1.891589e-05 | 3.06392 | 3.77695e-05 |  |  | 0.000125885 |  | 35.81215 | 34.60023
12631 | 2018-07-31 14:05 | 1072571.5 | 2160.0055 | 14 | 104 | 3.799178 | 1.499989 | 0.8999608 | 1.891589e-05 | 3.253497 | 3.77695e-05 |  |  | 0.0001144409 |  | 35.93 | 34.55776
12632 | 2018-07-31 14:07 | 1072691.5 | 2280.0054 | 14 | 104 | 3.815399 | 1.500006 | 0.9499626 | 1.891589e-05 | 3.443864 | 3.77695e-05 |  |  | 0.0001487732 |  | 35.98801 | 34.56567
12633 | 2018-07-31 14:09 | 1072811.5 | 2400.0054 | 14 | 104 | 3.833145 | 1.500008 | 0.9999551 | 1.891589e-05 | 3.635044 | 3.77695e-05 |  |  | 0.0001688004 |  | 36.1026 | 34.49155
12634 | 2018-07-31 14:11 | 1072931.5 | 2520.0003 | 14 | 104 | 3.852197 | 1.500025 | 1.049959 | 1.891589e-05 | 3.82719 | 3.77695e-05 |  |  | 0.000161171 |  | 36.22062 | 34.54163
12635 | 2018-07-31 14:13 | 1073051.5 | 2640.0072 | 14 | 104 | 3.87212 | 1.500036 | 1.099952 | 1.891589e-05 | 4.020267 | 3.77695e-05 |  |  | 0.0001516342 |  | 36.30141 | 34.55302
12636 | 2018-07-31 14:15 | 1073171.5 | 2760.006 | 14 | 104 | 3.892444 | 1.50005 | 1.149959 | 1.891589e-05 | 4.214408 | 3.77695e-05 |  |  | 0.0001926422 |  | 36.32214 | 34.50275
12637 | 2018-07-31 14:17 | 1073291.5 | 2880.0013 | 14 | 104 | 3.912555 | 1.500025 | 1.199955 | 1.891589e-05 | 4.409517 | 3.77695e-05 |  |  | 0.000169754 |  | 36.43429 | 34.55793
12638 | 2018-07-31 14:19 | 1073411.5 | 3000.0059 | 14 | 104 | 3.931904 | 1.500027 | 1.249956 | 1.891589e-05 | 4.605639 | 3.77695e-05 |  |  | 0.0001754761 |  | 36.44197 | 34.52057
12639 | 2018-07-31 14:21 | 1073531.5 | 3120.0066 | 14 | 104 | 3.950027 | 1.500055 | 1.299959 | 1.891589e-05 | 4.802705 | 3.77695e-05 |  |  | 0.0001573563 |  | 36.46268 | 34.47147
12640 | 2018-07-31 14:23 | 1073651.5 | 3240.0078 | 14 | 104 | 3.966918 | 1.500048 | 1.34996 | 1.891589e-05 | 5.000637 | 3.77695e-05 |  |  | 0.0001392365 |  | 36.45268 | 34.48737
12641 | 2018-07-31 14:25 | 1073771.5 | 3360.0037 | 14 | 104 | 3.98288 | 1.500046 | 1.39995 | 1.891589e-05 | 5.199344 | 3.77695e-05 |  |  | 0.0001354218 |  | 36.53877 | 34.55565
12642 | 2018-07-31 14:27 | 1073891.5 | 3480.0027 | 14 | 104 | 3.998337 | 1.50001 | 1.449957 | 1.891589e-05 | 5.398905 | 3.77695e-05 |  |  | 0.0001573563 |  | 36.47155 | 34.55942
12643 | 2018-07-31 14:29 | 1074011.5 | 3600.004 | 14 | 104 | 4.013484 | 1.500025 | 1.499944 | 1.891589e-05 | 5.599148 | 3.77695e-05 |  |  | 0.0001144409 |  | 36.44685 | 34.51032
12644 | 2018-07-31 14:31 | 1074131.5 | 3720.007 | 14 | 104 | 4.028529 | 1.500044 | 1.549956 | 1.891589e-05 | 5.800248 | 3.77695e-05 |  |  | 0.0001163483 |  | 36.35682 | 34.51941
12645 | 2018-07-31 14:33 | 1074251.5 | 3840.0051 | 14 | 104 | 4.043693 | 1.500036 | 1.599953 | 1.891589e-05 | 6.002038 | 3.77695e-05 |  |  | 0.000125885 |  | 36.28001 | 34.50842
12646 | 2018-07-31 14:35 | 1074371.5 | 3960.0042 | 14 | 104 | 4.05962 | 1.500044 | 1.649952 | 1.891589e-05 | 6.204613 | 3.77695e-05 |  |  | 0.0001010895 |  | 36.21321 | 34.42896
12647 | 2018-07-31 14:37 | 1074491.5 | 4080.0032 | 14 | 104 | 4.076725 | 1.500042 | 1.699949 | 1.891589e-05 | 6.408004 | 3.77695e-05 |  |  | 0.0001592636 |  | 36.16595 | 34.54329
12648 | 2018-07-31 14:39 | 1074611.5 | 4200.007 | 14 | 104 | 4.095277 | 1.500032 | 1.749952 | 1.891589e-05 | 6.612309 | 3.77695e-05 |  |  | 0.0001354218 |  | 36.11823 | 34.48319
12649 | 2018-07-31 14:41 | 1074731.5 | 4320.0028 | 14 | 104 | 4.115177 | 1.500027 | 1.79994 | 1.891589e-05 | 6.817517 | 3.77695e-05 |  |  | 0.0001764297 |  | 36.09817 | 34.50594
12650 | 2018-07-31 14:43 | 1074851.5 | 4440.0018 | 14 | 104 | 4.13607 | 1.500051 | 1.849935 | 1.891589e-05 | 7.023774 | 3.77695e-05 |  |  | 0.000169754 |  | 36.09842 | 34.53817
12651 | 2018-07-31 14:45 | 1074971.5 | 4560.0016 | 14 | 104 | 4.157154 | 1.500038 | 1.899945 | 1.891589e-05 | 7.231145 | 3.77695e-05 |  |  | 0.0002059937 |  | 36.06838 | 34.54005
12652 | 2018-07-31 14:47 | 1075091.5 | 4680.003 | 14 | 104 | 4.177271 | 1.500008 | 1.949944 | 1.891589e-05 | 7.439509 | 3.77695e-05 |  |  | 0.0001525879 |  | 36.00036 | 34.49815
12653 | 2018-07-31 14:49 | 1075211.5 | 4800.0013 | 14 | 104 | 4.195076 | 1.500027 | 1.999942 | 1.891589e-05 | 7.64882 | 3.77695e-05 |  |  | 0.0001296997 |  | 35.98058 | 34.47199
12654 | 2018-07-31 14:50 | 1075250.1 | 4838.6364 | 14 | 104 | 4.200008 | 1.500021 | 2.016045 | 1.891589e-05 | 7.716413 | 3.77695e-05 |  |  | 9.974287e-05 |  | 36.01322 | 34.65247
12655 | 2018-07-31 14:52 | 1075370.3 | 120.0059 | 15 | 104 | 4.200356 | 1.359097 | 2.063517 | 1.891589e-05 | 7.915816 | 3.77695e-05 |  |  | 6.67572e-06 |  | 35.99736 | 34.55031
12656 | 2018-07-31 14:54 | 1075490.3 | 240.0072 | 15 | 104 | 4.200312 | 1.268337 | 2.107248 | 1.891589e-05 | 8.099502 | 3.77695e-05 |  |  | -4.863739e-05 |  | 35.92656 | 34.55106
12657 | 2018-07-31 14:56 | 1075610.3 | 360.0022 | 15 | 104 | 4.200376 | 1.191616 | 2.148235 | 1.891589e-05 | 8.271662 | 3.77695e-05 |  |  | 3.433228e-05 |  | 35.91651 | 34.51503
12658 | 2018-07-31 14:58 | 1075730.3 | 480.0013 | 15 | 104 | 4.200336 | 1.117199 | 2.186718 | 1.891589e-05 | 8.433304 | 3.77695e-05 |  |  | -6.103515625e-05 |  | 35.87087 | 34.57629
12659 | 2018-07-31 15:00 | 1075850.3 | 600.001 | 15 | 104 | 4.200335 | 1.041327 | 2.222695 | 1.891589e-05 | 8.584422 | 3.77695e-05 |  |  | -6.67572e-06 |  | 35.80379 | 34.53724
12660 | 2018-07-31 15:02 | 1075970.3 | 720.0064 | 15 | 104 | 4.200317 | 0.9619408 | 2.256094 | 1.891589e-05 | 8.724707 | 3.77695e-05 |  |  | -1.144409e-05 |  | 35.69567 | 34.54235
12661 | 2018-07-31 15:04 | 1076090.3 | 840.0023 | 15 | 104 | 4.200327 | 0.8799171 | 2.286809 | 1.891589e-05 | 8.853722 | 3.77695e-05 |  |  | 1.907349e-06 |  | 35.7199 | 34.53116
12662 | 2018-07-31 15:06 | 1076210.3 | 960.0037 | 15 | 104 | 4.200368 | 0.7961712 | 2.314752 | 1.891589e-05 | 8.971092 | 3.77695e-05 |  |  | 8.583069e-06 |  | 35.5649 | 34.55639
12663 | 2018-07-31 15:08 | 1076330.3 | 1080.0066 | 15 | 104 | 4.200365 | 0.7111855 | 2.339877 | 1.891589e-05 | 9.076627 | 3.77695e-05 |  |  | 1.525879e-05 |  | 35.50591 | 34.52321
12664 | 2018-07-31 15:10 | 1076450.3 | 1200.0001 | 15 | 104 | 4.200384 | 0.6276112 | 2.362184 | 1.891589e-05 | 9.170321 | 3.77695e-05 |  |  | -8.583069e-06 |  | 35.45229 | 34.50918
12665 | 2018-07-31 15:12 | 1076570.3 | 1320.0016 | 15 | 104 | 4.200362 | 0.5473232 | 2.381755 | 1.891589e-05 | 9.252531 | 3.77695e-05 |  |  | 4.005432e-05 |  | 35.31704 | 34.43902
12666 | 2018-07-31 15:14 | 1076690.3 | 1440.0046 | 15 | 104 | 4.200395 | 0.4725494 | 2.39874 | 1.891589e-05 | 9.323871 | 3.77695e-05 |  |  | 4.1008e-05 |  | 35.24825 | 34.46571
12667 | 2018-07-31 15:16 | 1076810.3 | 1560.0031 | 15 | 104 | 4.20038 | 0.4054718 | 2.41335 | 1.891589e-05 | 9.385239 | 3.77695e-05 |  |  | -3.814697e-06 |  | 35.20438 | 34.49021
12668 | 2018-07-31 15:18 | 1076930.3 | 1680.0011 | 15 | 104 | 4.200366 | 0.3457546 | 2.425835 | 1.891589e-05 | 9.437681 | 3.77695e-05 |  |  | 3.623962e-05 |  | 35.11316 | 34.57001
12669 | 2018-07-31 15:20 | 1077050.3 | 1800.0046 | 15 | 104 | 4.200356 | 0.2932644 | 2.43646 | 1.891589e-05 | 9.482308 | 3.77695e-05 |  |  | 3.035894e-05 |  | 35.06531 | 34.48091
12670 | 2018-07-31 15:30 | 1077650.3 | 600.0012 | 16 | 104 | 4.16012 | 0 | 2.43646 | 1.891589e-05 | 9.482308 | 3.77695e-05 |  |  | 9.536743e-07 |  | 34.66801 | 34.519
12671 | 2018-07-31 15:30 | 1077650.3 | 600.0146 | 16 | 104 | 4.160114 | 0 | 2.43646 | 1.891589e-05 | 9.482308 | 3.77695e-05 |  |  | 9.317562e-07 |  | 34.66806 | 34.51897
12672 | 2018-07-31 15:32 | 1077770.4 | 120.0024 | 17 | 104 | 3.872577 | -3.000199 | 2.43646 | 0.1000117 | 9.482308 | 0.3890333 |  |  | -0.0001955032 |  | 35.09008 | 34.51409
12673 | 2018-07-31 15:34 | 1077890.4 | 240.0039 | 17 | 104 | 3.856094 | -3.000154 | 2.43646 | 0.2000062 | 9.482308 | 0.7754074 |  |  | -0.0001850128 |  | 35.57514 | 34.47787
12674 | 2018-07-31 15:36 | 1078010.4 | 360.0051 | 17 | 104 | 3.839036 | -3.000131 | 2.43646 | 0.3000211 | 9.482308 | 1.160258 |  |  | -0.0001754761 |  | 36.02575 | 34.49021
12675 | 2018-07-31 15:38 | 1078130.4 | 480.0057 | 17 | 104 | 3.815324 | -3.000139 | 2.43646 | 0.4000264 | 9.482308 | 1.543064 |  |  | -0.0002365112 |  | 36.42734 | 34.48015
12676 | 2018-07-31 15:40 | 1078250.4 | 600.0014 | 17 | 104 | 3.783552 | -3.000154 | 2.43646 | 0.5000293 | 9.482308 | 1.923082 |  |  | -0.0002965927 |  | 36.73371 | 34.48834
12677 | 2018-07-31 15:42 | 1078370.4 | 720.0012 | 17 | 104 | 3.747216 | -3.000112 | 2.43646 | 0.6000244 | 9.482308 | 2.299616 |  |  | -0.0003376007 |  | 37.05287 | 34.56664
12678 | 2018-07-31 15:44 | 1078490.4 | 840.0041 | 17 | 104 | 3.711854 | -3.000133 | 2.43646 | 0.7000276 | 9.482308 | 2.672556 |  |  | -0.000295639 |  | 37.20299 | 34.46822
12679 | 2018-07-31 15:46 | 1078610.4 | 960.0049 | 17 | 104 | 3.680195 | -3.000133 | 2.43646 | 0.8000239 | 9.482308 | 3.04212 |  |  | -0.0002985001 |  | 37.2676 | 34.4741
12680 | 2018-07-31 15:48 | 1078730.4 | 1080.0022 | 17 | 104 | 3.65048 | -3.000136 | 2.43646 | 0.9000308 | 9.482308 | 3.408677 |  |  | -0.0002651215 |  | 37.41278 | 34.49325
12681 | 2018-07-31 15:50 | 1078850.4 | 1200.0044 | 17 | 104 | 3.619424 | -3.000143 | 2.43646 | 1.000027 | 9.482308 | 3.772185 |  |  | -0.0002880096 |  | 37.48846 | 34.52435
12682 | 2018-07-31 15:52 | 1078970.4 | 1320.0042 | 17 | 104 | 3.584844 | -3.000116 | 2.43646 | 1.100016 | 9.482308 | 4.132389 |  |  | -0.0002946854 |  | 37.5391 | 34.52204
12683 | 2018-07-31 15:54 | 1079090.4 | 1440.0048 | 17 | 104 | 3.546482 | -3.000159 | 2.43646 | 1.200013 | 9.482308 | 4.488976 |  |  | -0.0003795624 |  | 37.58298 | 34.48697
12684 | 2018-07-31 15:56 | 1079210.4 | 1560.007 | 17 | 104 | 3.506029 | -3.000122 | 2.43646 | 1.300036 | 9.482308 | 4.841693 |  |  | -0.0003080368 |  | 37.56417 | 34.47921
12685 | 2018-07-31 15:58 | 1079330.4 | 1680.003 | 17 | 104 | 3.466357 | -3.000147 | 2.43646 | 1.400011 | 9.482308 | 5.190204 |  |  | -0.0003385544 |  | 37.47475 | 34.5926
12686 | 2018-07-31 16:00 | 1079450.4 | 1800.0061 | 17 | 104 | 3.430641 | -3.000157 | 2.43646 | 1.500045 | 9.482308 | 5.535134 |  |  | -0.0003004074 |  | 37.48359 | 34.40905
12687 | 2018-07-31 16:02 | 1079570.4 | 1920.0073 | 17 | 104 | 3.399504 | -3.000161 | 2.43646 | 1.60005 | 9.482308 | 5.87663 |  |  | -0.0002985001 |  | 37.40207 | 34.43732
12688 | 2018-07-31 16:04 | 1079690.4 | 2040.0006 | 17 | 104 | 3.371136 | -3.000136 | 2.43646 | 1.70003 | 9.482308 | 6.21508 |  |  | -0.0002717972 |  | 37.48338 | 34.51429
12689 | 2018-07-31 16:06 | 1079810.4 | 2160.0037 | 17 | 104 | 3.343362 | -3.000141 | 2.43646 | 1.800051 | 9.482308 | 6.55088 |  |  | -0.0002479553 |  | 37.57414 | 34.45533
12690 | 2018-07-31 16:08 | 1079930.4 | 2280.0024 | 17 | 104 | 3.312731 | -3.000116 | 2.43646 | 1.900033 | 9.482308 | 6.883646 |  |  | -0.0002851486 |  | 38.01181 | 34.51032
12691 | 2018-07-31 16:10 | 1080050.4 | 2400.0044 | 17 | 104 | 3.281031 | -2.999912 | 2.43646 | 2.000035 | 9.482308 | 7.213357 |  |  | -0.0002613068 |  | 38.25229 | 34.51941
12692 | 2018-07-31 16:12 | 1080170.4 | 2520.0059 | 17 | 104 | 3.24179 | -3.000085 | 2.43646 | 2.10003 | 9.482308 | 7.539574 |  |  | -0.0004425049 |  | 38.41547 | 34.49743
12693 | 2018-07-31 16:14 | 1080290.4 | 2640.0052 | 17 | 104 | 3.186274 | -3.000113 | 2.43646 | 2.200053 | 9.482308 | 7.861296 |  |  | -0.0006599426 |  | 38.58346 | 34.41133
12694 | 2018-07-31 16:16 | 1080410.4 | 2760.0027 | 17 | 104 | 3.042203 | -3.000129 | 2.43646 | 2.300029 | 9.482308 | 8.173815 |  |  | -0.001887321 |  | 39.07785 | 34.54463
12695 | 2018-07-31 16:18 | 1080530.4 | 2880.0014 | 17 | 104 | 2.706882 | -3.000099 | 2.43646 | 2.40004 | 9.482308 | 8.464786 |  |  | -0.006567001 |  | 39.63604 | 34.5259
12696 | 2018-07-31 16:19 | 1080572.8 | 2922.3856 | 17 | 104 | 1.999348 | -3.000039 | 2.43646 | 2.435367 | 9.482308 | 8.551414 |  |  | -0.004318917 |  | 39.73406 | 34.5729
12697 | 2018-07-31 16:19 | 1080572.8 | 0.0063 | 18 | 105 | 1.996651 | -3.000276 | 0 | 0 | 0 | 0 |  |  | -0.004317856 |  | 39.73398 | 34.59584
12698 | 2018-07-31 16:21 | 1080692.8 | 120.0048 | 14 | 105 | 3.257882 | 1.500031 | 0.04999841 | 1.333505e-05 | 0.1516766 | 2.662236e-05 |  |  | 0.002048492 |  | 39.27109 | 34.5546875
12699 | 2018-07-31 16:23 | 1080812.8 | 240.0054 | 14 | 105 | 3.429738 | 1.5 | 0.09999684 | 1.333505e-05 | 0.3193358 | 2.662236e-05 |  |  | 0.001087189 |  | 38.23952 | 34.49462
12700 | 2018-07-31 16:25 | 1080932.8 | 360.0072 | 14 | 105 | 3.518315 | 1.500038 | 0.1499953 | 1.333505e-05 | 0.4933072 | 2.662236e-05 |  |  | 0.0004987717 |  | 37.60941 | 34.54463
12701 | 2018-07-31 16:27 | 1081052.8 | 480.001 | 14 | 105 | 3.563976 | 1.500002 | 0.1999821 | 1.333505e-05 | 0.6704739 | 2.662236e-05 |  |  | 0.0001926422 |  | 37.13166 | 34.45553
12702 | 2018-07-31 16:29 | 1081172.8 | 600.0065 | 14 | 105 | 3.582579 | 1.49999 | 0.2499892 | 1.333505e-05 | 0.8491806 | 2.662236e-05 |  |  | 0.0001678467 |  | 36.88227 | 34.59985
12703 | 2018-07-31 16:31 | 1081292.8 | 720.0034 | 14 | 105 | 3.599848 | 1.499981 | 0.2999848 | 1.333505e-05 | 1.028728 | 2.662236e-05 |  |  | 0.0001344681 |  | 36.74206 | 34.53461
12704 | 2018-07-31 16:33 | 1081412.8 | 840.0069 | 14 | 105 | 3.616764 | 1.499989 | 0.3499841 | 1.333505e-05 | 1.209142 | 2.662236e-05 |  |  | 0.0001754761 |  | 36.54272 | 34.56871
12705 | 2018-07-31 16:35 | 1081532.8 | 960 | 14 | 105 | 3.634277 | 1.49999 | 0.3999805 | 1.333505e-05 | 1.390396 | 2.662236e-05 |  |  | 0.0001783371 |  | 36.37777 | 34.49535
12706 | 2018-07-31 16:37 | 1081652.8 | 1080.0042 | 14 | 105 | 3.655117 | 1.500038 | 0.4499737 | 1.333505e-05 | 1.572588 | 2.662236e-05 |  |  | 0.000169754 |  | 36.23646 | 34.56968
12707 | 2018-07-31 16:39 | 1081772.8 | 1200.0015 | 14 | 105 | 3.677773 | 1.499983 | 0.499968 | 1.333505e-05 | 1.755895 | 2.662236e-05 |  |  | 0.000210762 |  | 36.08675 | 34.53251
12708 | 2018-07-31 16:41 | 1081892.8 | 1320.0088 | 14 | 105 | 3.699602 | 1.500046 | 0.5499738 | 1.333505e-05 | 1.94035 | 2.662236e-05 |  |  | 0.0001859665 |  | 35.98779 | 34.5729
12709 | 2018-07-31 16:43 | 1082012.8 | 1440.006 | 14 | 105 | 3.718628 | 1.500078 | 0.5999777 | 1.333505e-05 | 2.12584 | 2.662236e-05 |  |  | 0.0001935959 |  | 35.9533 | 34.59867
12710 | 2018-07-31 16:45 | 1082132.8 | 1560.0032 | 14 | 105 | 3.734369 | 1.500029 | 0.649972 | 1.333505e-05 | 2.312155 | 2.662236e-05 |  |  | 0.0001125336 |  | 35.81703 | 34.53838
12711 | 2018-07-31 16:47 | 1082252.8 | 1680.0024 | 14 | 105 | 3.746924 | 1.499947 | 0.6999652 | 1.333505e-05 | 2.499171 | 2.662236e-05 |  |  | 0.0001325607 |  | 35.8254 | 34.47469
12712 | 2018-07-31 16:49 | 1082372.8 | 1800.0069 | 14 | 105 | 3.758637 | 1.500034 | 0.7499758 | 1.333505e-05 | 2.686848 | 2.662236e-05 |  |  | 0.0001182556 |  | 35.84075 | 34.54902
12713 | 2018-07-31 16:51 | 1082492.8 | 1920.0013 | 14 | 105 | 3.770976 | 1.499985 | 0.7999762 | 1.333505e-05 | 2.875086 | 2.662236e-05 |  |  | 9.918213e-05 |  | 35.87012 | 34.53408
12714 | 2018-07-31 16:53 | 1082612.8 | 2040.0017 | 14 | 105 | 3.784447 | 1.499985 | 0.8499733 | 1.333505e-05 | 3.063956 | 2.662236e-05 |  |  | 0.0001268387 |  | 35.88967 | 34.52306
12715 | 2018-07-31 16:55 | 1082732.8 | 2160.0001 | 14 | 105 | 3.799242 | 1.500023 | 0.8999711 | 1.333505e-05 | 3.253534 | 2.662236e-05 |  |  | 0.0001726151 |  | 35.98635 | 34.56934
12716 | 2018-07-31 16:57 | 1082852.8 | 2280.0038 | 14 | 105 | 3.815455 | 1.50001 | 0.9499703 | 1.333505e-05 | 3.443892 | 2.662236e-05 |  |  | 0.000125885 |  | 36.13421 | 34.4417
12717 | 2018-07-31 16:59 | 1082972.8 | 2400.002 | 14 | 105 | 3.833189 | 1.499996 | 0.9999644 | 1.333505e-05 | 3.635079 | 2.662236e-05 |  |  | 0.0001296997 |  | 36.16591 | 34.48989
12718 | 2018-07-31 17:01 | 1083092.8 | 2520.0033 | 14 | 105 | 3.852203 | 1.499996 | 1.049966 | 1.333505e-05 | 3.827214 | 2.662236e-05 |  |  | 0.0001811981 |  | 36.29277 | 34.57006
12719 | 2018-07-31 17:03 | 1083212.8 | 2640.0071 | 14 | 105 | 3.87218 | 1.499989 | 1.099965 | 1.333505e-05 | 4.020319 | 2.662236e-05 |  |  | 0.0002145767 |  | 36.25644 | 34.63592
12720 | 2018-07-31 17:05 | 1083332.8 | 2760.0005 | 14 | 105 | 3.892493 | 1.499992 | 1.149963 | 1.333505e-05 | 4.214427 | 2.662236e-05 |  |  | 0.0001935959 |  | 36.26039 | 34.50819
12721 | 2018-07-31 17:07 | 1083452.8 | 2880.0019 | 14 | 105 | 3.912628 | 1.500015 | 1.19996 | 1.333505e-05 | 4.409542 | 2.662236e-05 |  |  | 0.0002126694 |  | 36.28811 | 34.45966
12722 | 2018-07-31 17:09 | 1083572.8 | 3000.0041 | 14 | 105 | 3.932005 | 1.499979 | 1.249968 | 1.333505e-05 | 4.605691 | 2.662236e-05 |  |  | 0.0001964569 |  | 36.3175 | 34.53417
12723 | 2018-07-31 17:11 | 1083692.8 | 3120.0031 | 14 | 105 | 3.950048 | 1.499992 | 1.299959 | 1.333505e-05 | 4.802715 | 2.662236e-05 |  |  | 0.0001306534 |  | 36.31715 | 34.45908
12724 | 2018-07-31 17:13 | 1083812.8 | 3240.0014 | 14 | 105 | 3.967001 | 1.500002 | 1.349951 | 1.333505e-05 | 5.000615 | 2.662236e-05 |  |  | 0.000169754 |  | 36.33913 | 34.55711
12725 | 2018-07-31 17:15 | 1083932.8 | 3360.0044 | 14 | 105 | 3.982986 | 1.500029 | 1.399958 | 1.333505e-05 | 5.199396 | 2.662236e-05 |  |  | 0.0002059937 |  | 36.40775 | 34.5665
12726 | 2018-07-31 17:17 | 1084052.8 | 3480.0033 | 14 | 105 | 3.998412 | 1.49999 | 1.449953 | 1.333505e-05 | 5.398911 | 2.662236e-05 |  |  | 0.0001993179 |  | 36.38602 | 34.51468
12727 | 2018-07-31 17:19 | 1084172.8 | 3600.0016 | 14 | 105 | 4.013652 | 1.500027 | 1.49995 | 1.333505e-05 | 5.599202 | 2.662236e-05 |  |  | 0.0001468658 |  | 36.35012 | 34.6127
12728 | 2018-07-31 17:21 | 1084292.8 | 3720.0058 | 14 | 105 | 4.02862 | 1.500013 | 1.549947 | 1.333505e-05 | 5.800246 | 2.662236e-05 |  |  | 0.0001554489 |  | 36.30417 | 34.56532
12729 | 2018-07-31 17:23 | 1084412.8 | 3840.0034 | 14 | 105 | 4.043823 | 1.500046 | 1.599954 | 1.333505e-05 | 6.002079 | 2.662236e-05 |  |  | 0.0001382828 |  | 36.20781 | 34.58063
12730 | 2018-07-31 17:25 | 1084532.8 | 3960.0034 | 14 | 105 | 4.059757 | 1.499987 | 1.649954 | 1.333505e-05 | 6.204666 | 2.662236e-05 |  |  | 0.0001382828 |  | 36.13846 | 34.57495
12731 | 2018-07-31 17:27 | 1084652.8 | 4080.0029 | 14 | 105 | 4.07689 | 1.5 | 1.699948 | 1.333505e-05 | 6.40805 | 2.662236e-05 |  |  | 0.0001420975 |  | 36.11385 | 34.6087
12732 | 2018-07-31 17:29 | 1084772.8 | 4200.002 | 14 | 105 | 4.095429 | 1.500038 | 1.749956 | 1.333505e-05 | 6.612383 | 2.662236e-05 |  |  | 0.0001735687 |  | 36.06309 | 34.50247
12733 | 2018-07-31 17:31 | 1084892.8 | 4320.0063 | 14 | 105 | 4.115366 | 1.500055 | 1.79995 | 1.333505e-05 | 6.817624 | 2.662236e-05 |  |  | 0.000166893 |  | 35.98258 | 34.56641
12734 | 2018-07-31 17:33 | 1085012.8 | 4440.0063 | 14 | 105 | 4.136282 | 1.5 | 1.849946 | 1.333505e-05 | 7.023899 | 2.662236e-05 |  |  | 0.0001850128 |  | 35.99472 | 34.5285
12735 | 2018-07-31 17:35 | 1085132.8 | 4560.0049 | 14 | 105 | 4.157388 | 1.500055 | 1.899952 | 1.333505e-05 | 7.231266 | 2.662236e-05 |  |  | 0.0002307892 |  | 35.99897 | 34.63181
12736 | 2018-07-31 17:37 | 1085252.8 | 4680.0075 | 14 | 105 | 4.177485 | 1.500055 | 1.949947 | 1.333505e-05 | 7.43962 | 2.662236e-05 |  |  | 0.0001907349 |  | 35.95704 | 34.62051
12737 | 2018-07-31 17:39 | 1085372.8 | 4800.0027 | 14 | 105 | 4.195282 | 1.500021 | 1.99995 | 1.333505e-05 | 7.648968 | 2.662236e-05 |  |  | 0.0001840591 |  | 35.9367 | 34.6726
12738 | 2018-07-31 17:39 | 1085410.1 | 4837.3214 | 14 | 105 | 4.200006 | 1.500048 | 2.015503 | 1.333505e-05 | 7.714253 | 2.662236e-05 |  |  | 0.0001399516 |  | 35.96527 | 34.61437
12739 | 2018-07-31 17:41 | 1085530.1 | 120.0027 | 15 | 105 | 4.200378 | 1.35895 | 2.062954 | 1.333505e-05 | 7.913567 | 2.662236e-05 |  |  | -1.907349e-06 |  | 35.94158 | 34.54731
12740 | 2018-07-31 17:43 | 1085650.1 | 240.0011 | 15 | 105 | 4.200355 | 1.267847 | 2.10667 | 1.333505e-05 | 8.097189 | 2.662236e-05 |  |  | -5.054474e-05 |  | 35.9334 | 34.65395
12741 | 2018-07-31 17:45 | 1085770.1 | 360.0003 | 15 | 105 | 4.200398 | 1.191362 | 2.147642 | 1.333505e-05 | 8.269285 | 2.662236e-05 |  |  | 1.525879e-05 |  | 35.90576 | 34.66646
12742 | 2018-07-31 17:47 | 1085890.1 | 480.0031 | 15 | 105 | 4.200366 | 1.116432 | 2.186108 | 1.333505e-05 | 8.430859 | 2.662236e-05 |  |  | -2.384186e-05 |  | 35.83044 | 34.6811
12743 | 2018-07-31 17:49 | 1086010.1 | 600.0039 | 15 | 105 | 4.200359 | 1.040709 | 2.222068 | 1.333505e-05 | 8.581903 | 2.662236e-05 |  |  | -9.536743e-07 |  | 35.78553 | 34.67865
12744 | 2018-07-31 17:51 | 1086130.1 | 720.0006 | 15 | 105 | 4.200371 | 0.9617996 | 2.255446 | 1.333505e-05 | 8.722106 | 2.662236e-05 |  |  | 2.193451e-05 |  | 35.71897 | 34.64722
12745 | 2018-07-31 17:53 | 1086250.1 | 840.0069 | 15 | 105 | 4.200346 | 0.8799095 | 2.286157 | 1.333505e-05 | 8.851103 | 2.662236e-05 |  |  | -6.67572e-05 |  | 35.66491 | 34.60579
12746 | 2018-07-31 17:55 | 1086370.1 | 960.0051 | 15 | 105 | 4.200363 | 0.796175 | 2.314095 | 1.333505e-05 | 8.968453 | 2.662236e-05 |  |  | -3.242493e-05 |  | 35.64857 | 34.68874
12747 | 2018-07-31 17:57 | 1086490.1 | 1080.0016 | 15 | 105 | 4.200316 | 0.7112637 | 2.339218 | 1.333505e-05 | 9.07398 | 2.662236e-05 |  |  | -5.054474e-05 |  | 35.47586 | 34.64603
12748 | 2018-07-31 17:59 | 1086610.1 | 1200.0069 | 15 | 105 | 4.200376 | 0.6278095 | 2.361537 | 1.333505e-05 | 9.167727 | 2.662236e-05 |  |  | 4.673004e-05 |  | 35.45767 | 34.64819
12749 | 2018-07-31 18:01 | 1086730.1 | 1320.0065 | 15 | 105 | 4.200374 | 0.547617 | 2.381114 | 1.333505e-05 | 9.249955 | 2.662236e-05 |  |  | 1.811981e-05 |  | 35.34633 | 34.55547
12750 | 2018-07-31 18:03 | 1086850.1 | 1440.0024 | 15 | 105 | 4.200408 | 0.4735317 | 2.398108 | 1.333505e-05 | 9.32134 | 2.662236e-05 |  |  | -6.67572e-06 |  | 35.26519 | 34.61712
12751 | 2018-07-31 18:05 | 1086970.1 | 1560.0036 | 15 | 105 | 4.200415 | 0.406189 | 2.412743 | 1.333505e-05 | 9.382811 | 2.662236e-05 |  |  | 0.0001106262 |  | 35.19521 | 34.5811
12752 | 2018-07-31 18:07 | 1087090.1 | 1680.0027 | 15 | 105 | 4.200378 | 0.3459148 | 2.425251 | 1.333505e-05 | 9.435351 | 2.662236e-05 |  |  | 0 |  | 35.12068 | 34.67172
12753 | 2018-07-31 18:09 | 1087210.1 | 1800.0014 | 15 | 105 | 4.200355 | 0.2938786 | 2.435895 | 1.333505e-05 | 9.480058 | 2.662236e-05 |  |  | 1.049042e-05 |  | 35.08692 | 34.72723
12754 | 2018-07-31 18:09 | 1087210.1 | 1800.0147 | 15 | 105 | 4.200338 | 0.2938709 | 2.435895 | 1.333505e-05 | 9.480058 | 2.662236e-05 |  |  | 1.048974e-05 |  | 35.08691 | 34.72719
12755 | 2018-07-31 18:19 | 1087810.3 | 600.0022 | 16 | 105 | 4.160033 | 0 | 2.435895 | 1.333505e-05 | 9.480058 | 2.662236e-05 |  |  | -2.002716e-05 |  | 34.74529 | 34.58586
12756 | 2018-07-31 18:19 | 1087810.3 | 600.0043 | 16 | 105 | 4.160033 | 0 | 2.435895 | 1.333505e-05 | 9.480058 | 2.662236e-05 |  |  | -2.002983e-05 |  | 34.7453 | 34.58586
12757 | 2018-07-31 18:21 | 1087930.4 | 120.004 | 17 | 105 | 3.872736 | -2.999981 | 2.435895 | 0.09997406 | 9.480058 | 0.3889069 |  |  | -0.0001726151 |  | 35.13256 | 34.70567
12758 | 2018-07-31 18:23 | 1088050.4 | 240.004 | 17 | 105 | 3.856265 | -2.999983 | 2.435895 | 0.1999647 | 9.480058 | 0.7752796 |  |  | -7.05719e-05 |  | 35.63087 | 34.61581
12759 | 2018-07-31 18:25 | 1088170.4 | 360.0031 | 17 | 105 | 3.839159 | -2.999933 | 2.435895 | 0.299991 | 9.480058 | 1.160188 |  |  | -0.0001087189 |  | 36.01078 | 34.68083
12760 | 2018-07-31 18:27 | 1088290.4 | 480.0002 | 17 | 105 | 3.815485 | -2.999962 | 2.435895 | 0.3999882 | 9.480058 | 1.542978 |  |  | -0.0002174377 |  | 36.38435 | 34.70399
12761 | 2018-07-31 18:29 | 1088410.4 | 600.0052 | 17 | 105 | 3.783741 | -3.000008 | 2.435895 | 0.499987 | 9.480058 | 1.922992 |  |  | -0.0002880096 |  | 36.68751 | 34.58999
12762 | 2018-07-31 18:31 | 1088530.4 | 720.0022 | 17 | 105 | 3.747313 | -3.000006 | 2.435895 | 0.5999752 | 9.480058 | 2.299512 |  |  | -0.0003490448 |  | 36.97363 | 34.71101
12763 | 2018-07-31 18:33 | 1088650.4 | 840.0004 | 17 | 105 | 3.711949 | -2.999997 | 2.435895 | 0.6999728 | 9.480058 | 2.672441 |  |  | -0.0002822876 |  | 37.12703 | 34.67356
12764 | 2018-07-31 18:35 | 1088770.4 | 960.0017 | 17 | 105 | 3.680291 | -2.99999 | 2.435895 | 0.7999651 | 9.480058 | 3.041998 |  |  | -0.0003147125 |  | 37.17582 | 34.58853
12765 | 2018-07-31 18:37 | 1088890.4 | 1080.007 | 17 | 105 | 3.650591 | -2.999979 | 2.435895 | 0.8999813 | 9.480058 | 3.408595 |  |  | -0.0002679825 |  | 37.27413 | 34.59563
12766 | 2018-07-31 18:39 | 1089010.4 | 1200.0037 | 17 | 105 | 3.619472 | -2.999944 | 2.435895 | 0.9999738 | 9.480058 | 3.77209 |  |  | -0.0002632141 |  | 37.34149 | 34.67006
12767 | 2018-07-31 18:41 | 1089130.4 | 1320.0039 | 17 | 105 | 3.584812 | -2.999956 | 2.435895 | 1.099976 | 9.480058 | 4.132344 |  |  | -0.0003175735 |  | 37.33538 | 34.66462
12768 | 2018-07-31 18:43 | 1089250.4 | 1440.0047 | 17 | 105 | 3.546465 | -2.999962 | 2.435895 | 1.199949 | 9.480058 | 4.48884 |  |  | -0.0003404617 |  | 37.43135 | 34.66374
12769 | 2018-07-31 18:45 | 1089370.4 | 1560.0052 | 17 | 105 | 3.505969 | -2.99999 | 2.435895 | 1.299967 | 9.480058 | 4.841532 |  |  | -0.0003166199 |  | 37.35471 | 34.75071
12770 | 2018-07-31 18:47 | 1089490.4 | 1680.006 | 17 | 105 | 3.466237 | -2.999964 | 2.435895 | 1.399949 | 9.480058 | 5.190055 |  |  | -0.0003461838 |  | 37.28503 | 34.6385
12771 | 2018-07-31 18:49 | 1089610.4 | 1800.0034 | 17 | 105 | 3.430562 | -2.999983 | 2.435895 | 1.499947 | 9.480058 | 5.53485 |  |  | -0.0002756119 |  | 37.41471 | 34.78113
12772 | 2018-07-31 18:51 | 1089730.4 | 1920.0036 | 17 | 105 | 3.399395 | -2.999925 | 2.435895 | 1.599935 | 9.480058 | 5.876276 |  |  | -0.0002260208 |  | 37.60511 | 34.84336
12773 | 2018-07-31 18:53 | 1089850.4 | 2040.0008 | 17 | 105 | 3.371061 | -2.999908 | 2.435895 | 1.699915 | 9.480058 | 6.214714 |  |  | -0.0002269745 |  | 37.73149 | 35.10569
12774 | 2018-07-31 18:55 | 1089970.4 | 2160.0036 | 17 | 105 | 3.343181 | -2.999879 | 2.435895 | 1.799927 | 9.480058 | 6.550472 |  |  | -0.0002317429 |  | 37.93946 | 35.01274
12775 | 2018-07-31 18:57 | 1090090.4 | 2280.0028 | 17 | 105 | 3.312792 | -2.999902 | 2.435895 | 1.899899 | 9.480058 | 6.883205 |  |  | -0.0002260208 |  | 38.23243 | 35.02373
12776 | 2018-07-31 18:59 | 1090210.4 | 2400.0029 | 17 | 105 | 3.281101 | -2.999904 | 2.435895 | 1.999916 | 9.480058 | 7.212968 |  |  | -0.0002880096 |  | 38.44009 | 35.095
12777 | 2018-07-31 19:01 | 1090330.4 | 2520.0042 | 17 | 105 | 3.241831 | -2.99986 | 2.435895 | 2.099912 | 9.480058 | 7.539191 |  |  | -0.0003461838 |  | 38.48124 | 34.99488
12778 | 2018-07-31 19:03 | 1090450.4 | 2640.0044 | 17 | 105 | 3.18614 | -3.000178 | 2.435895 | 2.199899 | 9.480058 | 7.860794 |  |  | -0.0006523132 |  | 38.65973 | 34.89122
12779 | 2018-07-31 19:05 | 1090570.4 | 2760.0026 | 17 | 105 | 3.041653 | -3.000016 | 2.435895 | 2.299863 | 9.480058 | 8.173242 |  |  | -0.001889229 |  | 39.13648 | 34.87861
12780 | 2018-07-31 19:07 | 1090690.4 | 2880.0037 | 17 | 105 | 2.704034 | -3.000178 | 2.435895 | 2.399892 | 9.480058 | 8.464158 |  |  | -0.006672859 |  | 39.53385 | 34.91642
12781 | 2018-07-31 19:08 | 1090732.3 | 2921.914 | 17 | 105 | 1.999834 | -3.000166 | 2.435895 | 2.434816 | 9.480058 | 8.549711 |  |  | -0.004403193 |  | 39.67408 | 34.87282
12782 | 2018-07-31 19:08 | 1090732.2 | 0.0095 | 18 | 106 | 1.996837 | -3.000072 | 0 | 4.166774e-06 | 0 | 8.321299e-06 |  |  | -0.004401986 |  | 39.67394 | 34.8387
12783 | 2018-07-31 19:10 | 1090852.2 | 120.0035 | 14 | 106 | 3.258108 | 1.500071 | 0.04999647 | 2.258472e-05 | 0.1516838 | 4.509306e-05 |  |  | 0.002098083 |  | 38.94295 | 34.66058
12784 | 2018-07-31 19:12 | 1090972.2 | 240.0023 | 14 | 106 | 3.429933 | 1.500072 | 0.09998351 | 2.258472e-05 | 0.3193151 | 4.509306e-05 |  |  | 0.001094818 |  | 37.89705 | 34.59404
12785 | 2018-07-31 19:14 | 1091092.2 | 360.0008 | 14 | 106 | 3.518525 | 1.500074 | 0.1499894 | 2.258472e-05 | 0.493322 | 4.509306e-05 |  |  | 0.0005159378 |  | 37.31085 | 34.46722
12786 | 2018-07-31 19:16 | 1091212.2 | 480.0021 | 14 | 106 | 3.564176 | 1.500019 | 0.1999925 | 2.258472e-05 | 0.6705563 | 4.509306e-05 |  |  | 0.0001935959 |  | 36.9408 | 34.48097
12787 | 2018-07-31 19:18 | 1091332.2 | 600.0002 | 14 | 106 | 3.582711 | 1.50001 | 0.2499947 | 2.258472e-05 | 0.8492528 | 4.509306e-05 |  |  | 0.0001335144 |  | 36.6846 | 34.52469
12788 | 2018-07-31 19:20 | 1091452.2 | 720.0066 | 14 | 106 | 3.599979 | 1.500069 | 0.299986 | 2.258472e-05 | 1.028792 | 4.509306e-05 |  |  | 0.000128746 |  | 36.52684 | 34.56527
12789 | 2018-07-31 19:22 | 1091572.2 | 840.0032 | 14 | 106 | 3.61687 | 1.500015 | 0.3499885 | 2.258472e-05 | 1.209223 | 4.509306e-05 |  |  | 0.0001335144 |  | 36.41262 | 34.52412
12790 | 2018-07-31 19:24 | 1091692.2 | 960.006 | 14 | 106 | 3.634396 | 1.500015 | 0.3999912 | 2.258472e-05 | 1.390507 | 4.509306e-05 |  |  | 0.000161171 |  | 36.27935 | 34.55744
12791 | 2018-07-31 19:26 | 1091812.2 | 1080 | 14 | 106 | 3.655238 | 1.500084 | 0.4499964 | 2.258472e-05 | 1.572749 | 4.509306e-05 |  |  | 0.0001630783 |  | 36.22482 | 34.62074
12792 | 2018-07-31 19:28 | 1091932.2 | 1200.0014 | 14 | 106 | 3.67788 | 1.500013 | 0.4999983 | 2.258472e-05 | 1.756091 | 4.509306e-05 |  |  | 0.0001688004 |  | 36.08775 | 34.62629
12793 | 2018-07-31 19:30 | 1092052.2 | 1320.0018 | 14 | 106 | 3.699698 | 1.500015 | 0.5499944 | 2.258472e-05 | 1.940515 | 4.509306e-05 |  |  | 0.000210762 |  | 35.95737 | 34.61998
12794 | 2018-07-31 19:32 | 1092172.2 | 1440.0049 | 14 | 106 | 3.718694 | 1.499983 | 0.599987 | 2.258472e-05 | 2.125968 | 4.509306e-05 |  |  | 0.0001449585 |  | 35.90996 | 34.68354
12795 | 2018-07-31 19:34 | 1092292.2 | 1560.0024 | 14 | 106 | 3.734469 | 1.500042 | 0.6499879 | 2.258472e-05 | 2.312311 | 4.509306e-05 |  |  | 0.0001277924 |  | 35.83609 | 34.6236
12796 | 2018-07-31 19:36 | 1092412.2 | 1680.007 | 14 | 106 | 3.746988 | 1.500004 | 0.6999907 | 2.258472e-05 | 2.499368 | 4.509306e-05 |  |  | 0.0001335144 |  | 35.73614 | 34.72109
12797 | 2018-07-31 19:38 | 1092532.2 | 1800.0005 | 14 | 106 | 3.758696 | 1.500053 | 0.7499895 | 2.258472e-05 | 2.687004 | 4.509306e-05 |  |  | 9.346008e-05 |  | 35.75107 | 34.65766
12798 | 2018-07-31 19:40 | 1092652.2 | 1920.0064 | 14 | 106 | 3.771075 | 1.500015 | 0.7999874 | 2.258472e-05 | 2.875236 | 4.509306e-05 |  |  | 0.0001564026 |  | 35.76081 | 34.71341
12799 | 2018-07-31 19:42 | 1092772.2 | 2040.0008 | 14 | 106 | 3.784582 | 1.500029 | 0.8499937 | 2.258472e-05 | 3.064146 | 4.509306e-05 |  |  | 0.0001134872 |  | 35.85085 | 34.63992
12800 | 2018-07-31 19:44 | 1092892.2 | 2160.0054 | 14 | 106 | 3.799376 | 1.500021 | 0.8999911 | 2.258472e-05 | 3.253729 | 4.509306e-05 |  |  | 0.0001554489 |  | 35.9475 | 34.74206
12801 | 2018-07-31 19:46 | 1093012.2 | 2280.0036 | 14 | 106 | 3.815582 | 1.500025 | 0.9499865 | 2.258472e-05 | 3.444079 | 4.509306e-05 |  |  | 0.0001354218 |  | 36.0004 | 34.69877
12802 | 2018-07-31 19:48 | 1093132.2 | 2400.0066 | 14 | 106 | 3.833313 | 1.50001 | 0.9999881 | 2.258472e-05 | 3.635302 | 4.509306e-05 |  |  | 0.0001544952 |  | 36.08831 | 34.67134
12803 | 2018-07-31 19:50 | 1093252.2 | 2520.002 | 14 | 106 | 3.8524 | 1.5 | 1.049984 | 2.258472e-05 | 3.827425 | 4.509306e-05 |  |  | 0.0001983643 |  | 36.1409 | 34.67076
12804 | 2018-07-31 19:52 | 1093372.2 | 2640.0062 | 14 | 106 | 3.872373 | 1.499983 | 1.099985 | 2.258472e-05 | 4.020545 | 4.509306e-05 |  |  | 0.0001916885 |  | 36.20625 | 34.69154
12805 | 2018-07-31 19:54 | 1093492.2 | 2760.0042 | 14 | 106 | 3.892674 | 1.50001 | 1.149984 | 2.258472e-05 | 4.214664 | 4.509306e-05 |  |  | 0.0002326965 |  | 36.28045 | 34.62963
12806 | 2018-07-31 19:56 | 1093612.2 | 2880.0024 | 14 | 106 | 3.912817 | 1.500076 | 1.199987 | 2.258472e-05 | 4.409814 | 4.509306e-05 |  |  | 0.0001907349 |  | 36.30296 | 34.66171
12807 | 2018-07-31 19:58 | 1093732.2 | 3000.0051 | 14 | 106 | 3.932154 | 1.500046 | 1.249986 | 2.258472e-05 | 4.605943 | 4.509306e-05 |  |  | 0.0001516342 |  | 36.29204 | 34.62697
12808 | 2018-07-31 20:00 | 1093852.2 | 3120.0069 | 14 | 106 | 3.950232 | 1.500027 | 1.299983 | 2.258472e-05 | 4.802995 | 4.509306e-05 |  |  | 0.0001449585 |  | 36.36957 | 34.66359
12809 | 2018-07-31 20:02 | 1093972.2 | 3240.0065 | 14 | 106 | 3.967164 | 1.500071 | 1.349986 | 2.258472e-05 | 5.000947 | 4.509306e-05 |  |  | 0.0001678467 |  | 36.31888 | 34.67309
12810 | 2018-07-31 20:04 | 1094092.2 | 3360.0014 | 14 | 106 | 3.983163 | 1.500067 | 1.399991 | 2.258472e-05 | 5.199729 | 4.509306e-05 |  |  | 0.0001468658 |  | 36.44722 | 34.65969
12811 | 2018-07-31 20:06 | 1094212.2 | 3480.0036 | 14 | 106 | 3.99856 | 1.500046 | 1.449995 | 2.258472e-05 | 5.399287 | 4.509306e-05 |  |  | 0.0001497269 |  | 36.65077 | 34.81721
12812 | 2018-07-31 20:08 | 1094332.2 | 3600.0032 | 14 | 106 | 4.013742 | 1.500034 | 1.49998 | 2.258472e-05 | 5.599537 | 4.509306e-05 |  |  | 0.0001478195 |  | 36.58736 | 34.95818
12813 | 2018-07-31 20:10 | 1094452.2 | 3720.0067 | 14 | 106 | 4.028757 | 1.500051 | 1.549996 | 2.258472e-05 | 5.800663 | 4.509306e-05 |  |  | 0.0001096725 |  | 36.5456 | 34.96037
12814 | 2018-07-31 20:12 | 1094572.2 | 3840.0073 | 14 | 106 | 4.043945 | 1.50005 | 1.59999 | 2.258472e-05 | 6.002458 | 4.509306e-05 |  |  | 0.0001316071 |  | 36.51128 | 35.07446
12815 | 2018-07-31 20:14 | 1094692.2 | 3960.0031 | 14 | 106 | 4.059886 | 1.500015 | 1.649986 | 2.258472e-05 | 6.205032 | 4.509306e-05 |  |  | 0.0001573563 |  | 36.37379 | 35.04478
12816 | 2018-07-31 20:16 | 1094812.2 | 4080.0059 | 14 | 106 | 4.077013 | 1.500074 | 1.699989 | 2.258472e-05 | 6.408457 | 4.509306e-05 |  |  | 0.0001773834 |  | 36.29066 | 34.93433
12817 | 2018-07-31 20:18 | 1094932.2 | 4200.0055 | 14 | 106 | 4.0956 | 1.500036 | 1.749997 | 2.258472e-05 | 6.612799 | 4.509306e-05 |  |  | 0.0001459122 |  | 36.29829 | 34.99584
12818 | 2018-07-31 20:20 | 1095052.2 | 4320.0035 | 14 | 106 | 4.11552 | 1.500061 | 1.799987 | 2.258472e-05 | 6.818031 | 4.509306e-05 |  |  | 0.0001916885 |  | 36.20784 | 34.8619
12819 | 2018-07-31 20:22 | 1095172.2 | 4440.0009 | 14 | 106 | 4.136382 | 1.500034 | 1.849986 | 2.258472e-05 | 7.024324 | 4.509306e-05 |  |  | 0.0001773834 |  | 36.15266 | 34.9437
12820 | 2018-07-31 20:24 | 1095292.2 | 4560.007 | 14 | 106 | 4.157484 | 1.500061 | 1.899994 | 2.258472e-05 | 7.231703 | 4.509306e-05 |  |  | 0.0001754761 |  | 36.06187 | 34.89165
12821 | 2018-07-31 20:26 | 1095412.2 | 4680.0042 | 14 | 106 | 4.177557 | 1.500093 | 1.949999 | 2.258472e-05 | 7.440107 | 4.509306e-05 |  |  | 0.0001592636 |  | 35.91209 | 34.71375
12822 | 2018-07-31 20:28 | 1095532.2 | 4800.0083 | 14 | 106 | 4.195335 | 1.500071 | 1.999993 | 2.258472e-05 | 7.649415 | 4.509306e-05 |  |  | 0.0001440048 |  | 35.83944 | 34.64132
12823 | 2018-07-31 20:29 | 1095569.0 | 4836.7279 | 14 | 106 | 4.200003 | 1.500046 | 2.015293 | 2.258472e-05 | 7.71364 | 4.509306e-05 |  |  | 9.954532e-05 |  | 35.76805 | 34.55766
12824 | 2018-07-31 20:31 | 1095689.0 | 120.0007 | 15 | 106 | 4.200232 | 1.356705 | 2.06273 | 2.258472e-05 | 7.91289 | 4.509306e-05 |  |  | -4.577637e-05 |  | 35.75886 | 34.52124
12825 | 2018-07-31 20:33 | 1095809.0 | 240.0078 | 15 | 106 | 4.20027 | 1.267941 | 2.106419 | 2.258472e-05 | 8.096397 | 4.509306e-05 |  |  | -3.433228e-05 |  | 35.71749 | 34.52078
12826 | 2018-07-31 20:35 | 1095929.0 | 360.0075 | 15 | 106 | 4.200231 | 1.189272 | 2.147368 | 2.258472e-05 | 8.268394 | 4.509306e-05 |  |  | -6.961823e-05 |  | 35.74265 | 34.5259
12827 | 2018-07-31 20:37 | 1096049.0 | 480.0061 | 15 | 106 | 4.200167 | 1.115631 | 2.185816 | 2.258472e-05 | 8.429887 | 4.509306e-05 |  |  | 3.051758e-05 |  | 35.71132 | 34.52088
12828 | 2018-07-31 20:39 | 1096169.0 | 600.0044 | 15 | 106 | 4.200336 | 1.040646 | 2.22175 | 2.258472e-05 | 8.58082 | 4.509306e-05 |  |  | 9.822845e-05 |  | 35.62061 | 34.56036
12829 | 2018-07-31 20:41 | 1096289.0 | 720.0005 | 15 | 106 | 4.200358 | 0.9619312 | 2.25511 | 2.258472e-05 | 8.720942 | 4.509306e-05 |  |  | -1.907349e-06 |  | 35.62971 | 34.58122
12830 | 2018-07-31 20:43 | 1096409.0 | 840.0014 | 15 | 106 | 4.200263 | 0.8797932 | 2.285806 | 2.258472e-05 | 8.849873 | 4.509306e-05 |  |  | -2.765656e-05 |  | 35.59757 | 34.68303
12831 | 2018-07-31 20:45 | 1096529.0 | 960.0043 | 15 | 106 | 4.200253 | 0.7946758 | 2.313722 | 2.258472e-05 | 8.967126 | 4.509306e-05 |  |  | 3.623962e-05 |  | 35.50711 | 34.54307
12832 | 2018-07-31 20:47 | 1096649.0 | 1080.004 | 15 | 106 | 4.200325 | 0.7113266 | 2.338829 | 2.258472e-05 | 9.072584 | 4.509306e-05 |  |  | 7.247925e-05 |  | 35.44221 | 34.62751
12833 | 2018-07-31 20:49 | 1096769.0 | 1200.0071 | 15 | 106 | 4.200369 | 0.6283226 | 2.36113 | 2.258472e-05 | 9.166255 | 4.509306e-05 |  |  | 8.869171e-05 |  | 35.34453 | 34.61296
12834 | 2018-07-31 20:51 | 1096889.0 | 1320.004 | 15 | 106 | 4.200295 | 0.5471287 | 2.380697 | 2.258472e-05 | 9.248443 | 4.509306e-05 |  |  | -5.340576e-05 |  | 35.33019 | 34.6887
12835 | 2018-07-31 20:53 | 1097009.0 | 1440.001 | 15 | 106 | 4.20028 | 0.4741497 | 2.397689 | 2.258472e-05 | 9.319815 | 4.509306e-05 |  |  | -1.239777e-05 |  | 35.23008 | 34.58132
12836 | 2018-07-31 20:55 | 1097129.0 | 1560.0038 | 15 | 106 | 4.200123 | 0.4039783 | 2.412315 | 2.258472e-05 | 9.381245 | 4.509306e-05 |  |  | -9.346008e-05 |  | 35.16497 | 34.62756
12837 | 2018-07-31 20:57 | 1097249.0 | 1680.0026 | 15 | 106 | 4.20024 | 0.3451328 | 2.424818 | 2.258472e-05 | 9.43376 | 4.509306e-05 |  |  | 1.335144e-05 |  | 35.14822 | 34.61531
12838 | 2018-07-31 20:59 | 1097369.0 | 1800.0015 | 15 | 106 | 4.200231 | 0.2943268 | 2.435454 | 2.258472e-05 | 9.478436 | 4.509306e-05 |  |  | -9.536743e-05 |  | 34.99304 | 34.64454
12839 | 2018-07-31 20:59 | 1097369.0 | 1800.0109 | 15 | 106 | 4.200235 | 0.294302 | 2.435455 | 2.258472e-05 | 9.47844 | 4.509306e-05 |  |  | -9.536683e-05 |  | 34.99303 | 34.64469
12840 | 2018-07-31 21:09 | 1097969.1 | 600.0018 | 16 | 106 | 4.159982 | 0 | 2.435455 | 2.258472e-05 | 9.47844 | 4.509306e-05 |  |  | -5.722046e-05 |  | 34.69366 | 34.6445
12841 | 2018-07-31 21:09 | 1097969.1 | 600.005 | 16 | 106 | 4.159981 | 0 | 2.435455 | 2.258472e-05 | 9.47844 | 4.509306e-05 |  |  | -5.722328e-05 |  | 34.69368 | 34.67349
12842 | 2018-07-31 21:11 | 1098089.1 | 120.004 | 17 | 106 | 3.872859 | -2.999889 | 2.435455 | 0.1000168 | 9.47844 | 0.389064 |  |  | -0.0001630783 |  | 35.17693 | 34.68631
12843 | 2018-07-31 21:13 | 1098209.1 | 240.0018 | 17 | 106 | 3.856373 | -2.999902 | 2.435455 | 0.2000017 | 9.47844 | 0.7754256 |  |  | -0.0001831055 |  | 35.61223 | 34.64271
12844 | 2018-07-31 21:15 | 1098329.1 | 360.0071 | 17 | 106 | 3.839232 | -2.999935 | 2.435455 | 0.2999974 | 9.47844 | 1.160226 |  |  | -0.000164032 |  | 36.02191 | 34.69945
12845 | 2018-07-31 21:17 | 1098449.1 | 480.0044 | 17 | 106 | 3.81548 | -2.999925 | 2.435455 | 0.3999978 | 9.47844 | 1.543032 |  |  | -0.000254631 |  | 36.38339 | 34.75838
12846 | 2018-07-31 21:19 | 1098569.1 | 600.0008 | 17 | 106 | 3.783708 | -2.999906 | 2.435455 | 0.4999812 | 9.47844 | 1.922988 |  |  | -0.0003128052 |  | 36.69419 | 34.69833
12847 | 2018-07-31 21:21 | 1098689.1 | 720.0029 | 17 | 106 | 3.747302 | -2.999895 | 2.435455 | 0.5999822 | 9.47844 | 2.299556 |  |  | -0.0003099442 |  | 36.93047 | 34.67639
12848 | 2018-07-31 21:23 | 1098809.1 | 840.0073 | 17 | 106 | 3.712047 | -2.999904 | 2.435455 | 0.699973 | 9.47844 | 2.672458 |  |  | -0.0002727509 |  | 37.09976 | 34.71639
12849 | 2018-07-31 21:25 | 1098929.1 | 960.0053 | 17 | 106 | 3.680302 | -2.999949 | 2.435455 | 0.7999673 | 9.47844 | 3.042022 |  |  | -0.0002565384 |  | 37.2758 | 34.70755
12850 | 2018-07-31 21:27 | 1099049.1 | 1080.001 | 17 | 106 | 3.650503 | -2.999925 | 2.435455 | 0.8999624 | 9.47844 | 3.408542 |  |  | -0.0003395081 |  | 37.44749 | 34.76417
12851 | 2018-07-31 21:29 | 1099169.1 | 1200.0062 | 17 | 106 | 3.619395 | -2.999881 | 2.435455 | 0.9999627 | 9.47844 | 3.772065 |  |  | -0.000295639 |  | 37.62341 | 34.9277
12852 | 2018-07-31 21:31 | 1099289.1 | 1320.0001 | 17 | 106 | 3.584787 | -2.999844 | 2.435455 | 1.099933 | 9.47844 | 4.132198 |  |  | -0.0003166199 |  | 37.75 | 34.94665
12853 | 2018-07-31 21:33 | 1099409.1 | 1440.0055 | 17 | 106 | 3.546362 | -2.999852 | 2.435455 | 1.199912 | 9.47844 | 4.488711 |  |  | -0.0004062653 |  | 37.75014 | 35.10941
12854 | 2018-07-31 21:35 | 1099529.1 | 1560.002 | 17 | 106 | 3.505853 | -2.999956 | 2.435455 | 1.299918 | 9.47844 | 4.841352 |  |  | -0.0003023148 |  | 37.7627 | 35.153
12855 | 2018-07-31 21:37 | 1099649.1 | 1680.0065 | 17 | 106 | 3.466216 | -2.99984 | 2.435455 | 1.399927 | 9.47844 | 5.189964 |  |  | -0.000336647 |  | 37.67598 | 35.09155
12856 | 2018-07-31 21:39 | 1099769.1 | 1800.0039 | 17 | 106 | 3.430569 | -2.999835 | 2.435455 | 1.499923 | 9.47844 | 5.534747 |  |  | -0.0002965927 |  | 37.63012 | 35.03885
12857 | 2018-07-31 21:41 | 1099889.1 | 1920.0018 | 17 | 106 | 3.399441 | -2.999833 | 2.435455 | 1.599918 | 9.47844 | 5.876198 |  |  | -0.000248909 |  | 37.63966 | 35.10802
12858 | 2018-07-31 21:43 | 1100009.1 | 2040.0056 | 17 | 106 | 3.37115 | -3.000145 | 2.435455 | 1.699911 | 9.47844 | 6.214684 |  |  | -0.0002193451 |  | 37.66608 | 34.9109
12859 | 2018-07-31 21:45 | 1100129.1 | 2160.0021 | 17 | 106 | 3.343237 | -3.000149 | 2.435455 | 1.799909 | 9.47844 | 6.550405 |  |  | -0.0002498627 |  | 37.82943 | 34.91927
12860 | 2018-07-31 21:47 | 1100249.1 | 2280.0025 | 17 | 106 | 3.312902 | -2.999842 | 2.435455 | 1.899881 | 9.47844 | 6.883144 |  |  | -0.0002670288 |  | 38.13532 | 34.90671
12861 | 2018-07-31 21:49 | 1100369.1 | 2400.0004 | 17 | 106 | 3.281105 | -3.000043 | 2.435455 | 1.999904 | 9.47844 | 7.212931 |  |  | -0.0002861023 |  | 38.33647 | 34.91795
12862 | 2018-07-31 21:51 | 1100489.1 | 2520.0013 | 17 | 106 | 3.241844 | -3.000161 | 2.435455 | 2.099913 | 9.47844 | 7.539199 |  |  | -0.0004243851 |  | 38.47139 | 34.92272
12863 | 2018-07-31 21:53 | 1100609.1 | 2640.0014 | 17 | 106 | 3.186062 | -3.000189 | 2.435455 | 2.199892 | 9.47844 | 7.860774 |  |  | -0.0006752014 |  | 38.71358 | 34.94479
12864 | 2018-07-31 21:55 | 1100729.1 | 2760.004 | 17 | 106 | 3.041062 | -2.999847 | 2.435455 | 2.299916 | 9.47844 | 8.173376 |  |  | -0.001815796 |  | 39.12131 | 34.95453
12865 | 2018-07-31 21:57 | 1100849.1 | 2880.0006 | 17 | 106 | 2.701396 | -3.000166 | 2.435455 | 2.399905 | 9.47844 | 8.464068 |  |  | -0.006910324 |  | 39.62121 | 34.9067
12866 | 2018-07-31 21:57 | 1100890.6 | 2921.498 | 17 | 106 | 1.99985 | -3.000166 | 2.435455 | 2.434479 | 9.47844 | 8.548685 |  |  | -0.00460234 |  | 39.78738 | 34.84239
12867 | 2018-07-31 21:57 | 1100890.8 | 0.0078 | 18 | 107 | 1.996815 | -3.000367 | 0 | 0 | 0 | 0 |  |  | -0.004601189 |  | 39.7873 | 34.84249
12868 | 2018-07-31 21:59 | 1101010.8 | 120.0017 | 14 | 107 | 3.257909 | 1.499977 | 0.04998769 | 1.958286e-05 | 0.1516418 | 3.91004e-05 |  |  | 0.002074242 |  | 39.33581 | 34.89472
12869 | 2018-07-31 22:01 | 1101130.8 | 240.0026 | 14 | 107 | 3.429739 | 1.500002 | 0.09998845 | 1.958286e-05 | 0.3193093 | 3.91004e-05 |  |  | 0.001066208 |  | 38.3667 | 34.99417
12870 | 2018-07-31 22:03 | 1101250.8 | 360.0016 | 14 | 107 | 3.51836 | 1.5 | 0.1499907 | 1.958286e-05 | 0.4932943 | 3.91004e-05 |  |  | 0.00050354 |  | 37.67722 | 34.95759
12871 | 2018-07-31 22:05 | 1101370.8 | 480.0026 | 14 | 107 | 3.564018 | 1.499966 | 0.1999746 | 1.958286e-05 | 0.6704506 | 3.91004e-05 |  |  | 0.0001955032 |  | 37.27773 | 34.90001
12872 | 2018-07-31 22:07 | 1101490.8 | 600.0054 | 14 | 107 | 3.582581 | 1.499968 | 0.2499785 | 1.958286e-05 | 0.8491455 | 3.91004e-05 |  |  | 0.000161171 |  | 36.95297 | 34.80663
12873 | 2018-07-31 22:09 | 1101610.8 | 720.0051 | 14 | 107 | 3.599822 | 1.500006 | 0.2999796 | 1.958286e-05 | 1.028711 | 3.91004e-05 |  |  | 0.0001392365 |  | 36.62029 | 34.75388
12874 | 2018-07-31 22:11 | 1101730.8 | 840.0025 | 14 | 107 | 3.61671 | 1.499992 | 0.349982 | 1.958286e-05 | 1.209134 | 3.91004e-05 |  |  | 0.0001392365 |  | 36.39291 | 34.65764
12875 | 2018-07-31 22:13 | 1101850.8 | 960.0022 | 14 | 107 | 3.63421 | 1.499989 | 0.3999755 | 1.958286e-05 | 1.390375 | 3.91004e-05 |  |  | 0.0001707077 |  | 36.17991 | 34.61177
12876 | 2018-07-31 22:15 | 1101970.8 | 1080.0052 | 14 | 107 | 3.655096 | 1.500006 | 0.4499685 | 1.958286e-05 | 1.572564 | 3.91004e-05 |  |  | 0.0001926422 |  | 36.06971 | 34.53453
12877 | 2018-07-31 22:17 | 1102090.8 | 1200.0044 | 14 | 107 | 3.677761 | 1.499981 | 0.4999778 | 1.958286e-05 | 1.755925 | 3.91004e-05 |  |  | 0.0001878738 |  | 35.94364 | 34.63363
12878 | 2018-07-31 22:19 | 1102210.8 | 1320.0048 | 14 | 107 | 3.699514 | 1.500032 | 0.5499711 | 1.958286e-05 | 1.940333 | 3.91004e-05 |  |  | 0.0001316071 |  | 35.89197 | 34.66198
12879 | 2018-07-31 22:21 | 1102330.8 | 1440.0102 | 14 | 107 | 3.718563 | 1.499973 | 0.599978 | 1.958286e-05 | 2.125833 | 3.91004e-05 |  |  | 0.0001478195 |  | 35.79808 | 34.66531
12880 | 2018-07-31 22:23 | 1102450.8 | 1560.0004 | 14 | 107 | 3.734377 | 1.500019 | 0.6499671 | 1.958286e-05 | 2.312128 | 3.91004e-05 |  |  | 0.0001430511 |  | 35.75739 | 34.61587
12881 | 2018-07-31 22:25 | 1102570.8 | 1680.0057 | 14 | 107 | 3.746907 | 1.50001 | 0.6999723 | 1.958286e-05 | 2.499189 | 3.91004e-05 |  |  | 0.0001401901 |  | 35.74546 | 34.67078
12882 | 2018-07-31 22:27 | 1102690.8 | 1800.0006 | 14 | 107 | 3.75866 | 1.500029 | 0.7499681 | 1.958286e-05 | 2.686811 | 3.91004e-05 |  |  | 8.296967e-05 |  | 35.66135 | 34.57221
12883 | 2018-07-31 22:29 | 1102810.8 | 1920.0083 | 14 | 107 | 3.771015 | 1.500055 | 0.7999558 | 1.958286e-05 | 2.875002 | 3.91004e-05 |  |  | 0.0001363754 |  | 35.66703 | 34.62305
12884 | 2018-07-31 22:31 | 1102930.8 | 2040.0033 | 14 | 107 | 3.784448 | 1.49995 | 0.8499594 | 1.958286e-05 | 3.063898 | 3.91004e-05 |  |  | 0.0001459122 |  | 35.75478 | 34.63003
12885 | 2018-07-31 22:33 | 1103050.8 | 2160.0005 | 14 | 107 | 3.799309 | 1.500015 | 0.8999655 | 1.958286e-05 | 3.25351 | 3.91004e-05 |  |  | 0.0001916885 |  | 35.88942 | 34.57744
12886 | 2018-07-31 22:35 | 1103170.8 | 2280.0034 | 14 | 107 | 3.81554 | 1.499962 | 0.9499582 | 1.958286e-05 | 3.443847 | 3.91004e-05 |  |  | 0.0001411438 |  | 35.91935 | 34.66612
12887 | 2018-07-31 22:37 | 1103290.8 | 2400.0088 | 14 | 107 | 3.833294 | 1.500002 | 0.9999606 | 1.958286e-05 | 3.635071 | 3.91004e-05 |  |  | 0.0001659393 |  | 36.05493 | 34.6246
12888 | 2018-07-31 22:39 | 1103410.8 | 2520.0016 | 14 | 107 | 3.852334 | 1.499979 | 1.04995 | 1.958286e-05 | 3.827167 | 3.91004e-05 |  |  | 0.0001621246 |  | 36.11494 | 34.63147
12889 | 2018-07-31 22:41 | 1103530.8 | 2640.0065 | 14 | 107 | 3.872314 | 1.500006 | 1.099961 | 1.958286e-05 | 4.020322 | 3.91004e-05 |  |  | 0.0002403259 |  | 36.23878 | 34.58744
12890 | 2018-07-31 22:43 | 1103650.8 | 2760.003 | 14 | 107 | 3.89265 | 1.499992 | 1.149948 | 1.958286e-05 | 4.214396 | 3.91004e-05 |  |  | 0.0001678467 |  | 36.21989 | 34.72978
12891 | 2018-07-31 22:45 | 1103770.8 | 2880.0001 | 14 | 107 | 3.912758 | 1.500027 | 1.199953 | 1.958286e-05 | 4.409552 | 3.91004e-05 |  |  | 0.0001726151 |  | 36.27602 | 34.70104
12892 | 2018-07-31 22:47 | 1103890.8 | 3000.0053 | 14 | 107 | 3.932152 | 1.500008 | 1.24995 | 1.958286e-05 | 4.605669 | 3.91004e-05 |  |  | 0.0002069473 |  | 36.32908 | 34.70486
12893 | 2018-07-31 22:49 | 1104010.8 | 3120.0046 | 14 | 107 | 3.950211 | 1.499992 | 1.299948 | 1.958286e-05 | 4.802724 | 3.91004e-05 |  |  | 0.0001239777 |  | 36.35033 | 34.65255
12894 | 2018-07-31 22:51 | 1104130.8 | 3240.001 | 14 | 107 | 3.967118 | 1.500031 | 1.349945 | 1.958286e-05 | 5.000652 | 3.91004e-05 |  |  | 0.0001401901 |  | 36.3825 | 34.72732
12895 | 2018-07-31 22:53 | 1104250.8 | 3360.0032 | 14 | 107 | 3.983103 | 1.499996 | 1.399943 | 1.958286e-05 | 5.199401 | 3.91004e-05 |  |  | 0.0001449585 |  | 36.34423 | 34.64613
12896 | 2018-07-31 22:55 | 1104370.8 | 3480.0076 | 14 | 107 | 3.998567 | 1.500013 | 1.449952 | 1.958286e-05 | 5.398983 | 3.91004e-05 |  |  | 0.0001745224 |  | 36.35368 | 34.63359
12897 | 2018-07-31 22:57 | 1104490.8 | 3600.0047 | 14 | 107 | 4.013723 | 1.500006 | 1.499952 | 1.958286e-05 | 5.599288 | 3.91004e-05 |  |  | 0.0001249313 |  | 36.31331 | 34.63276
12898 | 2018-07-31 22:59 | 1104610.8 | 3720.004 | 14 | 107 | 4.028749 | 1.500029 | 1.549939 | 1.958286e-05 | 5.800299 | 3.91004e-05 |  |  | 0.0001478195 |  | 36.25778 | 34.64267
12899 | 2018-07-31 23:01 | 1104730.8 | 3840.0035 | 14 | 107 | 4.043951 | 1.49999 | 1.599953 | 1.958286e-05 | 6.002172 | 3.91004e-05 |  |  | 0.0001506805 |  | 36.14513 | 34.70394
12900 | 2018-07-31 23:03 | 1104850.8 | 3960.0033 | 14 | 107 | 4.059897 | 1.500053 | 1.649945 | 1.958286e-05 | 6.20473 | 3.91004e-05 |  |  | 0.0001087189 |  | 36.09931 | 34.67224
12901 | 2018-07-31 23:05 | 1104970.8 | 4080.0006 | 14 | 107 | 4.077051 | 1.499998 | 1.69995 | 1.958286e-05 | 6.408169 | 3.91004e-05 |  |  | 0.0001163483 |  | 36.0532 | 34.62833
12902 | 2018-07-31 23:07 | 1105090.8 | 4200.0044 | 14 | 107 | 4.095662 | 1.500023 | 1.749947 | 1.958286e-05 | 6.612469 | 3.91004e-05 |  |  | 0.0002145767 |  | 36.04776 | 34.68444
12903 | 2018-07-31 23:09 | 1105210.8 | 4320.0032 | 14 | 107 | 4.115586 | 1.500034 | 1.799947 | 1.958286e-05 | 6.817741 | 3.91004e-05 |  |  | 0.0001363754 |  | 36.02534 | 34.69634
12904 | 2018-07-31 23:11 | 1105330.8 | 4440.0054 | 14 | 107 | 4.136493 | 1.500008 | 1.849948 | 1.958286e-05 | 7.024046 | 3.91004e-05 |  |  | 0.0002155304 |  | 35.99253 | 34.73473
12905 | 2018-07-31 23:13 | 1105450.8 | 4560.0034 | 14 | 107 | 4.157526 | 1.500008 | 1.899941 | 1.958286e-05 | 7.23137 | 3.91004e-05 |  |  | 0.0001497269 |  | 35.9756 | 34.68357
12906 | 2018-07-31 23:15 | 1105570.8 | 4680.0071 | 14 | 107 | 4.17766 | 1.500006 | 1.949952 | 1.958286e-05 | 7.4398 | 3.91004e-05 |  |  | 0.0001316071 |  | 35.94437 | 34.61221
12907 | 2018-07-31 23:17 | 1105690.8 | 4800.0019 | 14 | 107 | 4.195432 | 1.5 | 1.999943 | 1.958286e-05 | 7.649102 | 3.91004e-05 |  |  | 0.000128746 |  | 35.91436 | 34.64064
12908 | 2018-07-31 23:18 | 1105726.6 | 4835.7952 | 14 | 107 | 4.200004 | 1.500029 | 2.014864 | 1.958286e-05 | 7.711736 | 3.91004e-05 |  |  | 0.0001142871 |  | 35.94267 | 34.62446
12909 | 2018-07-31 23:20 | 1105846.5 | 120.0003 | 15 | 107 | 4.200509 | 1.360367 | 2.062396 | 1.958286e-05 | 7.911397 | 3.91004e-05 |  |  | 6.580353e-05 |  | 35.91743 | 34.73001
12910 | 2018-07-31 23:22 | 1105966.5 | 240.007 | 15 | 107 | 4.20048 | 1.269201 | 2.106145 | 1.958286e-05 | 8.095162 | 3.91004e-05 |  |  | -9.536743e-07 |  | 35.91325 | 34.73885
12911 | 2018-07-31 23:24 | 1106086.5 | 360.0059 | 15 | 107 | 4.200482 | 1.192158 | 2.147155 | 1.958286e-05 | 8.267427 | 3.91004e-05 |  |  | -2.384186e-05 |  | 35.83188 | 34.6971
12912 | 2018-07-31 23:26 | 1106206.5 | 480.001 | 15 | 107 | 4.20048 | 1.117502 | 2.185643 | 1.958286e-05 | 8.429093 | 3.91004e-05 |  |  | -9.536743e-07 |  | 35.82735 | 34.73009
12913 | 2018-07-31 23:28 | 1106326.5 | 600.0013 | 15 | 107 | 4.200495 | 1.041304 | 2.22163 | 1.958286e-05 | 8.580255 | 3.91004e-05 |  |  | 4.863739e-05 |  | 35.77662 | 34.77189
12914 | 2018-07-31 23:30 | 1106446.5 | 720.0013 | 15 | 107 | 4.200512 | 0.9624481 | 2.255025 | 1.958286e-05 | 8.720532 | 3.91004e-05 |  |  | -9.536743e-07 |  | 35.73879 | 34.73108
12915 | 2018-07-31 23:32 | 1106566.5 | 840.0027 | 15 | 107 | 4.20048 | 0.8805275 | 2.285758 | 1.958286e-05 | 8.849625 | 3.91004e-05 |  |  | -7.629395e-06 |  | 35.62117 | 34.73357
12916 | 2018-07-31 23:34 | 1106686.5 | 960.0026 | 15 | 107 | 4.200482 | 0.7966633 | 2.313721 | 1.958286e-05 | 8.967083 | 3.91004e-05 |  |  | 9.536743e-06 |  | 35.58869 | 34.70154
12917 | 2018-07-31 23:36 | 1106806.5 | 1080.0047 | 15 | 107 | 4.200489 | 0.711565 | 2.338851 | 1.958286e-05 | 9.07264 | 3.91004e-05 |  |  | -4.196167e-05 |  | 35.49543 | 34.60006
12918 | 2018-07-31 23:38 | 1106926.5 | 1200.0005 | 15 | 107 | 4.200463 | 0.6277618 | 2.361157 | 1.958286e-05 | 9.166338 | 3.91004e-05 |  |  | -4.1008e-05 |  | 35.38351 | 34.6727
12919 | 2018-07-31 23:40 | 1107046.5 | 1320.0038 | 15 | 107 | 4.200507 | 0.5473747 | 2.380731 | 1.958286e-05 | 9.248557 | 3.91004e-05 |  |  | 5.626678e-05 |  | 35.46052 | 34.64576
12920 | 2018-07-31 23:42 | 1107166.5 | 1440.0024 | 15 | 107 | 4.200472 | 0.4731102 | 2.397722 | 1.958286e-05 | 9.319927 | 3.91004e-05 |  |  | -4.768372e-06 |  | 35.51595 | 34.85194
12921 | 2018-07-31 23:44 | 1107286.5 | 1560.0028 | 15 | 107 | 4.200467 | 0.4055367 | 2.412342 | 1.958286e-05 | 9.381336 | 3.91004e-05 |  |  | -4.768372e-06 |  | 35.52269 | 35.01179
12922 | 2018-07-31 23:46 | 1107406.5 | 1680.0071 | 15 | 107 | 4.200456 | 0.3457909 | 2.424839 | 1.958286e-05 | 9.433829 | 3.91004e-05 |  |  | 2.95639e-05 |  | 35.39366 | 35.02868
12923 | 2018-07-31 23:48 | 1107526.5 | 1800.0056 | 15 | 107 | 4.200418 | 0.2938099 | 2.435479 | 1.958286e-05 | 9.478525 | 3.91004e-05 |  |  | -1.811981e-05 |  | 35.30598 | 35.05926
12924 | 2018-07-31 23:48 | 1107526.5 | 1800.0119 | 15 | 107 | 4.20042 | 0.293808 | 2.43548 | 1.958286e-05 | 9.478528 | 3.91004e-05 |  |  | -1.811931e-05 |  | 35.30598 | 35.05925
12925 | 2018-07-31 23:58 | 1108126.7 | 600.0039 | 16 | 107 | 4.160114 | 0 | 2.435481 | 1.958286e-05 | 9.478532 | 3.91004e-05 |  |  | 2.95639e-05 |  | 34.92765 | 34.94482
12926 | 2018-07-31 23:58 | 1108126.7 | 600.007 | 16 | 107 | 4.16011 | 0 | 2.435481 | 1.958286e-05 | 9.478532 | 3.91004e-05 |  |  | 2.95591e-05 |  | 34.92766 | 34.94484
12927 | 2018-08-01 | 1108246.7 | 120.0054 | 17 | 107 | 3.872918 | -3.00018 | 2.435481 | 0.1000175 | 9.478532 | 0.3890808 |  |  | -0.0001564026 |  | 35.32596 | 34.97766
12928 | 2018-08-01 00:02 | 1108366.7 | 240.0018 | 17 | 107 | 3.856415 | -3.000178 | 2.435481 | 0.2000064 | 9.478532 | 0.7754668 |  |  | -0.0001459122 |  | 35.64882 | 34.88005
12929 | 2018-08-01 00:04 | 1108486.7 | 360.0018 | 17 | 107 | 3.839385 | -2.999856 | 2.435481 | 0.2999871 | 9.478532 | 1.160222 |  |  | -0.0001583099 |  | 35.93668 | 34.70831
12930 | 2018-08-01 00:06 | 1108606.7 | 480.0052 | 17 | 107 | 3.815711 | -2.999849 | 2.435481 | 0.4000135 | 9.478532 | 1.543144 |  |  | -0.0002717972 |  | 36.27788 | 34.57947
12931 | 2018-08-01 00:08 | 1108726.7 | 600.004 | 17 | 107 | 3.783891 | -2.999893 | 2.435481 | 0.5000097 | 9.478532 | 1.923167 |  |  | -0.0003290176 |  | 36.56678 | 34.58457
12932 | 2018-08-01 00:10 | 1108846.7 | 720.0046 | 17 | 107 | 3.747483 | -2.999866 | 2.435481 | 0.5999862 | 9.478532 | 2.29966 |  |  | -0.0003223419 |  | 36.83783 | 34.49588
12933 | 2018-08-01 00:12 | 1108966.7 | 840.0001 | 17 | 107 | 3.712135 | -2.999883 | 2.435481 | 0.6999674 | 9.478532 | 2.672543 |  |  | -0.0003089905 |  | 37.01567 | 34.54087
12934 | 2018-08-01 00:14 | 1109086.7 | 960.0008 | 17 | 107 | 3.680418 | -2.999866 | 2.435481 | 0.7999727 | 9.478532 | 3.042162 |  |  | -0.0002384186 |  | 37.19172 | 34.58027
12935 | 2018-08-01 00:16 | 1109206.7 | 1080.0075 | 17 | 107 | 3.650666 | -2.999904 | 2.435481 | 0.8999773 | 9.478532 | 3.408731 |  |  | -0.0002355576 |  | 37.30949 | 34.61952
12936 | 2018-08-01 00:18 | 1109326.7 | 1200.0043 | 17 | 107 | 3.619592 | -2.999886 | 2.435481 | 0.9999684 | 9.478532 | 3.772235 |  |  | -0.0002651215 |  | 37.40009 | 34.63877
12937 | 2018-08-01 00:20 | 1109446.7 | 1320.0046 | 17 | 107 | 3.584974 | -2.999886 | 2.435481 | 1.099947 | 9.478532 | 4.132419 |  |  | -0.0003156662 |  | 37.49044 | 34.69568
12938 | 2018-08-01 00:22 | 1109566.7 | 1440.0075 | 17 | 107 | 3.546641 | -2.999927 | 2.435481 | 1.199955 | 9.478532 | 4.489052 |  |  | -0.0003528595 |  | 37.47667 | 34.6996
12939 | 2018-08-01 00:24 | 1109686.7 | 1560.0012 | 17 | 107 | 3.506118 | -2.999875 | 2.435481 | 1.299947 | 9.478532 | 4.84167 |  |  | -0.0003509521 |  | 37.39144 | 34.63926
12940 | 2018-08-01 00:26 | 1109806.7 | 1680.0071 | 17 | 107 | 3.466442 | -2.999902 | 2.435481 | 1.399951 | 9.478532 | 5.190289 |  |  | -0.0003461838 |  | 37.3729 | 34.6266
12941 | 2018-08-01 00:28 | 1109926.7 | 1800.0073 | 17 | 107 | 3.430823 | -2.9999 | 2.435481 | 1.499926 | 9.478532 | 5.535021 |  |  | -0.0002737045 |  | 37.30896 | 34.67857
12942 | 2018-08-01 00:30 | 1110046.7 | 1920.0063 | 17 | 107 | 3.399604 | -2.999937 | 2.435481 | 1.599924 | 9.478532 | 5.876502 |  |  | -0.0002288818 |  | 37.39923 | 34.71201
12943 | 2018-08-01 00:32 | 1110166.7 | 2040.0012 | 17 | 107 | 3.371252 | -2.999893 | 2.435481 | 1.6999 | 9.478532 | 6.214949 |  |  | -0.0002212524 |  | 37.45289 | 34.66895
12944 | 2018-08-01 00:34 | 1110286.7 | 2160.0034 | 17 | 107 | 3.343301 | -2.999872 | 2.435481 | 1.799913 | 9.478532 | 6.550729 |  |  | -0.00025177 |  | 37.63704 | 34.68478
12945 | 2018-08-01 00:36 | 1110406.7 | 2280.0024 | 17 | 107 | 3.312891 | -2.999916 | 2.435481 | 1.899918 | 9.478532 | 6.883584 |  |  | -0.0002508163 |  | 37.89741 | 34.61492
12946 | 2018-08-01 00:38 | 1110526.7 | 2400.0023 | 17 | 107 | 3.281049 | -2.9999 | 2.435481 | 1.999906 | 9.478532 | 7.213253 |  |  | -0.0003080368 |  | 38.24351 | 34.72467
12947 | 2018-08-01 00:40 | 1110646.7 | 2520.006 | 17 | 107 | 3.241764 | -2.999914 | 2.435481 | 2.099901 | 9.478532 | 7.539472 |  |  | -0.0004234314 |  | 38.28345 | 34.63321
12948 | 2018-08-01 00:42 | 1110766.7 | 2640.0073 | 17 | 107 | 3.185959 | -2.999902 | 2.435481 | 2.199905 | 9.478532 | 7.861118 |  |  | -0.0006656647 |  | 38.44133 | 34.73473
12949 | 2018-08-01 00:44 | 1110886.7 | 2760.0021 | 17 | 107 | 3.041022 | -2.999898 | 2.435481 | 2.299882 | 9.478532 | 8.173566 |  |  | -0.00193119 |  | 38.76897 | 34.68231
12950 | 2018-08-01 00:46 | 1111006.7 | 2880.0016 | 17 | 107 | 2.701063 | -2.999918 | 2.435481 | 2.399866 | 9.478532 | 8.464233 |  |  | -0.00681591 |  | 39.29404 | 34.7515
12951 | 2018-08-01 00:47 | 1111048.2 | 2921.4367 | 17 | 107 | 1.999319 | -2.999893 | 2.435481 | 2.434397 | 9.478532 | 8.548736 |  |  | -0.004505894 |  | 39.47299 | 34.6976
12952 | 2018-08-01 00:47 | 1111048.1 | 0.0078 | 18 | 108 | 1.996351 | -3.00002 | 0 | 0 | 0 | 0 |  |  | -0.004504696 |  | 39.47289 | 34.71953
12953 | 2018-08-01 00:49 | 1111168.1 | 120.0029 | 14 | 108 | 3.258186 | 1.500034 | 0.04999373 | 1.666523e-05 | 0.151671 | 3.326619e-05 |  |  | 0.002186775 |  | 38.90687 | 34.69608
12954 | 2018-08-01 00:51 | 1111288.1 | 240.0043 | 14 | 108 | 3.430089 | 1.499998 | 0.09999299 | 1.666523e-05 | 0.3193499 | 3.326619e-05 |  |  | 0.00109005 |  | 38.05121 | 34.74583
12955 | 2018-08-01 00:53 | 1111408.1 | 360.0055 | 14 | 108 | 3.518738 | 1.500034 | 0.1499902 | 1.666523e-05 | 0.4933358 | 3.326619e-05 |  |  | 0.0005540848 |  | 37.38523 | 34.73094
12956 | 2018-08-01 00:55 | 1111528.1 | 480.0035 | 14 | 108 | 3.564285 | 1.500086 | 0.1999807 | 1.666523e-05 | 0.6705325 | 3.326619e-05 |  |  | 0.0002260208 |  | 37.01561 | 34.65715
12957 | 2018-08-01 00:57 | 1111648.1 | 600.0024 | 14 | 108 | 3.582819 | 1.49999 | 0.2499918 | 1.666523e-05 | 0.8492658 | 3.326619e-05 |  |  | 0.0001382828 |  | 36.77435 | 34.73099
12958 | 2018-08-01 00:59 | 1111768.1 | 720.0021 | 14 | 108 | 3.600087 | 1.500002 | 0.2999832 | 1.666523e-05 | 1.02881 | 3.326619e-05 |  |  | 0.0001459122 |  | 36.63173 | 34.66208
12959 | 2018-08-01 01:01 | 1111888.1 | 840.0066 | 14 | 108 | 3.617033 | 1.500051 | 0.3499822 | 1.666523e-05 | 1.209235 | 3.326619e-05 |  |  | 0.000164032 |  | 36.62649 | 34.80955
12960 | 2018-08-01 01:03 | 1112008.1 | 960.0029 | 14 | 108 | 3.63453 | 1.500048 | 0.3999897 | 1.666523e-05 | 1.390543 | 3.326619e-05 |  |  | 0.0001497269 |  | 36.55429 | 34.96397
12961 | 2018-08-01 01:05 | 1112128.1 | 1080.0053 | 14 | 108 | 3.655377 | 1.500023 | 0.449981 | 1.666523e-05 | 1.572741 | 3.326619e-05 |  |  | 0.0002689362 |  | 36.44825 | 35.1883
12962 | 2018-08-01 01:07 | 1112248.1 | 1200.0066 | 14 | 108 | 3.67802 | 1.500025 | 0.4999765 | 1.666523e-05 | 1.756065 | 3.326619e-05 |  |  | 0.0002164841 |  | 36.31816 | 34.99036
12963 | 2018-08-01 01:09 | 1112368.1 | 1320.0044 | 14 | 108 | 3.699762 | 1.500034 | 0.5499836 | 1.666523e-05 | 1.940536 | 3.326619e-05 |  |  | 0.000210762 |  | 36.1832 | 35.03035
12964 | 2018-08-01 01:11 | 1112488.1 | 1440.0069 | 14 | 108 | 3.718779 | 1.49999 | 0.5999813 | 1.666523e-05 | 2.126012 | 3.326619e-05 |  |  | 0.0001058578 |  | 36.05806 | 35.01984
12965 | 2018-08-01 01:13 | 1112608.1 | 1560.0035 | 14 | 108 | 3.734504 | 1.500027 | 0.6499836 | 1.666523e-05 | 2.312365 | 3.326619e-05 |  |  | 6.484985e-05 |  | 36.02118 | 35.00851
12966 | 2018-08-01 01:15 | 1112728.1 | 1680.0008 | 14 | 108 | 3.747012 | 1.5 | 0.699973 | 1.666523e-05 | 2.499373 | 3.326619e-05 |  |  | 0.0001173019 |  | 35.91087 | 34.98848
12967 | 2018-08-01 01:17 | 1112848.1 | 1800.0063 | 14 | 108 | 3.758756 | 1.500059 | 0.7499782 | 1.666523e-05 | 2.687035 | 3.326619e-05 |  |  | 0.0001468658 |  | 35.94457 | 35.00183
12968 | 2018-08-01 01:19 | 1112968.1 | 1920.0033 | 14 | 108 | 3.771134 | 1.500055 | 0.7999799 | 1.666523e-05 | 2.875284 | 3.326619e-05 |  |  | 0.0001134872 |  | 35.97103 | 34.91988
12969 | 2018-08-01 01:21 | 1113088.1 | 2040.0018 | 14 | 108 | 3.784564 | 1.500006 | 0.8499806 | 1.666523e-05 | 3.064175 | 3.326619e-05 |  |  | 0.0001249313 |  | 35.98059 | 34.91641
12970 | 2018-08-01 01:23 | 1113208.1 | 2160.0068 | 14 | 108 | 3.799377 | 1.500021 | 0.8999793 | 1.666523e-05 | 3.253764 | 3.326619e-05 |  |  | 0.0001554489 |  | 35.87482 | 34.83731
12971 | 2018-08-01 01:25 | 1113328.1 | 2280.0006 | 14 | 108 | 3.815628 | 1.500008 | 0.949981 | 1.666523e-05 | 3.44414 | 3.326619e-05 |  |  | 0.0001621246 |  | 35.84167 | 34.73871
12972 | 2018-08-01 01:27 | 1113448.1 | 2400.0069 | 14 | 108 | 3.833367 | 1.500055 | 0.9999745 | 1.666523e-05 | 3.635335 | 3.326619e-05 |  |  | 0.0001621246 |  | 35.82014 | 34.53841
12973 | 2018-08-01 01:29 | 1113568.1 | 2520.0036 | 14 | 108 | 3.852475 | 1.500051 | 1.049979 | 1.666523e-05 | 3.827495 | 3.326619e-05 |  |  | 0.0002260208 |  | 35.96204 | 34.63422
12974 | 2018-08-01 01:31 | 1113688.1 | 2640.0053 | 14 | 108 | 3.872427 | 1.500048 | 1.099982 | 1.666523e-05 | 4.020625 | 3.326619e-05 |  |  | 0.0001621246 |  | 36.0399 | 34.51619
12975 | 2018-08-01 01:33 | 1113808.1 | 2760.0075 | 14 | 108 | 3.892767 | 1.500063 | 1.14998 | 1.666523e-05 | 4.214745 | 3.326619e-05 |  |  | 0.0001811981 |  | 36.11862 | 34.63395
12976 | 2018-08-01 01:35 | 1113928.1 | 2880.0052 | 14 | 108 | 3.912898 | 1.500059 | 1.199969 | 1.666523e-05 | 4.409843 | 3.326619e-05 |  |  | 0.000169754 |  | 36.13086 | 34.61649
12977 | 2018-08-01 01:37 | 1114048.1 | 3000.0078 | 14 | 108 | 3.932245 | 1.500069 | 1.249983 | 1.666523e-05 | 4.606033 | 3.326619e-05 |  |  | 0.0001764297 |  | 36.23634 | 34.59146
12978 | 2018-08-01 01:39 | 1114168.1 | 3120.0063 | 14 | 108 | 3.950307 | 1.500013 | 1.299984 | 1.666523e-05 | 4.803106 | 3.326619e-05 |  |  | 0.0002012253 |  | 36.32926 | 34.66772
12979 | 2018-08-01 01:41 | 1114288.1 | 3240.0001 | 14 | 108 | 3.967188 | 1.500011 | 1.349976 | 1.666523e-05 | 5.001019 | 3.326619e-05 |  |  | 0.0001249313 |  | 36.36764 | 34.64542
12980 | 2018-08-01 01:43 | 1114408.1 | 3360.0052 | 14 | 108 | 3.983176 | 1.500023 | 1.399979 | 1.666523e-05 | 5.199794 | 3.326619e-05 |  |  | 0.0001182556 |  | 36.41955 | 34.73453
12981 | 2018-08-01 01:45 | 1114528.1 | 3480.005 | 14 | 108 | 3.998622 | 1.500021 | 1.449969 | 1.666523e-05 | 5.399301 | 3.326619e-05 |  |  | 0.0001506805 |  | 36.47934 | 34.74462
12982 | 2018-08-01 01:47 | 1114648.1 | 3600.0069 | 14 | 108 | 4.013789 | 1.500029 | 1.49998 | 1.666523e-05 | 5.599655 | 3.326619e-05 |  |  | 0.0001211166 |  | 36.37012 | 34.69947
12983 | 2018-08-01 01:49 | 1114768.1 | 3720.0064 | 14 | 108 | 4.028793 | 1.500055 | 1.549975 | 1.666523e-05 | 5.800699 | 3.326619e-05 |  |  | 0.0001373291 |  | 36.31438 | 34.74477
12984 | 2018-08-01 01:51 | 1114888.1 | 3840.0004 | 14 | 108 | 4.043991 | 1.500029 | 1.599973 | 1.666523e-05 | 6.002507 | 3.326619e-05 |  |  | 0.000161171 |  | 36.31317 | 34.78142
12985 | 2018-08-01 01:53 | 1115008.1 | 3960.0051 | 14 | 108 | 4.059896 | 1.500011 | 1.64998 | 1.666523e-05 | 6.205132 | 3.326619e-05 |  |  | 0.0001249313 |  | 36.20221 | 34.74214
12986 | 2018-08-01 01:55 | 1115128.1 | 4080.0024 | 14 | 108 | 4.077087 | 1.500025 | 1.699982 | 1.666523e-05 | 6.408559 | 3.326619e-05 |  |  | 0.0001220703125 |  | 36.18494 | 34.71008
12987 | 2018-08-01 01:57 | 1115248.1 | 4200.0026 | 14 | 108 | 4.095726 | 1.500055 | 1.749974 | 1.666523e-05 | 6.612841 | 3.326619e-05 |  |  | 0.000213623 |  | 36.14596 | 34.72757
12988 | 2018-08-01 01:59 | 1115368.1 | 4320.0038 | 14 | 108 | 4.115633 | 1.500031 | 1.799974 | 1.666523e-05 | 6.818117 | 3.326619e-05 |  |  | 0.0001811981 |  | 36.08536 | 34.81987
12989 | 2018-08-01 02:01 | 1115488.1 | 4440.0069 | 14 | 108 | 4.13654 | 1.500029 | 1.849979 | 1.666523e-05 | 7.02444 | 3.326619e-05 |  |  | 0.0001821518 |  | 36.06454 | 34.74202
12990 | 2018-08-01 02:03 | 1115608.1 | 4560.0058 | 14 | 108 | 4.157581 | 1.500063 | 1.899976 | 1.666523e-05 | 7.231781 | 3.326619e-05 |  |  | 0.0001869202 |  | 36.0254 | 34.74972
12991 | 2018-08-01 02:05 | 1115728.1 | 4680.0021 | 14 | 108 | 4.177685 | 1.500032 | 1.949979 | 1.666523e-05 | 7.440181 | 3.326619e-05 |  |  | 0.0001401901 |  | 36.00951 | 34.77942
12992 | 2018-08-01 02:07 | 1115848.1 | 4800.003 | 14 | 108 | 4.195393 | 1.500109 | 1.999975 | 1.666523e-05 | 7.649506 | 3.326619e-05 |  |  | 0.000123024 |  | 36.00411 | 34.80792
12993 | 2018-08-01 02:07 | 1115884.2 | 4836.1425 | 14 | 108 | 4.200008 | 1.500038 | 2.015034 | 1.666523e-05 | 7.712721 | 3.326619e-05 |  |  | 9.014016e-05 |  | 36.0393 | 34.75486
12994 | 2018-08-01 02:09 | 1116004.4 | 120.0028 | 15 | 108 | 4.200359 | 1.359135 | 2.062505 | 1.666523e-05 | 7.912118 | 3.326619e-05 |  |  | -1.907349e-05 |  | 36.04395 | 34.77147
12995 | 2018-08-01 02:11 | 1116124.4 | 240.0017 | 15 | 108 | 4.200366 | 1.268335 | 2.106233 | 1.666523e-05 | 8.09579 | 3.326619e-05 |  |  | -9.536743e-06 |  | 36.04183 | 34.71677
12996 | 2018-08-01 02:13 | 1116244.4 | 360.0071 | 15 | 108 | 4.200376 | 1.191814 | 2.147224 | 1.666523e-05 | 8.26797 | 3.326619e-05 |  |  | 2.861023e-06 |  | 35.95118 | 34.69993
12997 | 2018-08-01 02:15 | 1116364.4 | 480.0004 | 15 | 108 | 4.200378 | 1.117212 | 2.185695 | 1.666523e-05 | 8.429563 | 3.326619e-05 |  |  | -9.536743e-06 |  | 35.85685 | 34.75348
12998 | 2018-08-01 02:17 | 1116484.4 | 600.0065 | 15 | 108 | 4.200366 | 1.040621 | 2.221669 | 1.666523e-05 | 8.580667 | 3.326619e-05 |  |  | -2.861023e-05 |  | 35.81187 | 34.73901
12999 | 2018-08-01 02:19 | 1116604.4 | 720.0009 | 15 | 108 | 4.200387 | 0.9620399 | 2.255056 | 1.666523e-05 | 8.720905 | 3.326619e-05 |  |  | 4.482269e-05 |  | 35.71261 | 34.7271
13000 | 2018-08-01 02:21 | 1116724.4 | 840.0052 | 15 | 108 | 4.200366 | 0.8796577 | 2.285759 | 1.666523e-05 | 8.849869 | 3.326619e-05 |  |  | 2.861023e-06 |  | 35.71285 | 34.72153
13001 | 2018-08-01 02:23 | 1116844.4 | 960.0042 | 15 | 108 | 4.200354 | 0.795784 | 2.31369 | 1.666523e-05 | 8.967189 | 3.326619e-05 |  |  | -4.768372e-06 |  | 35.64665 | 34.72692
13002 | 2018-08-01 02:25 | 1116964.4 | 1080.0075 | 15 | 108 | 4.200325 | 0.7108192 | 2.338804 | 1.666523e-05 | 9.072677 | 3.326619e-05 |  |  | -3.623962e-05 |  | 35.58161 | 34.56914
13003 | 2018-08-01 02:27 | 1117084.4 | 1200.0011 | 15 | 108 | 4.200406 | 0.6272678 | 2.36109 | 1.666523e-05 | 9.166286 | 3.326619e-05 |  |  | -9.536743e-06 |  | 35.55083 | 34.71196
13004 | 2018-08-01 02:29 | 1117204.4 | 1320.0012 | 15 | 108 | 4.200389 | 0.5472965 | 2.380646 | 1.666523e-05 | 9.248429 | 3.326619e-05 |  |  | -1.049042e-05 |  | 35.51867 | 34.67081
13005 | 2018-08-01 02:31 | 1117324.4 | 1440.0015 | 15 | 108 | 4.200365 | 0.4725742 | 2.397631 | 1.666523e-05 | 9.319775 | 3.326619e-05 |  |  | 4.482269e-05 |  | 35.40255 | 34.74585
13006 | 2018-08-01 02:33 | 1117444.4 | 1560.005 | 15 | 108 | 4.200366 | 0.4051857 | 2.41224 | 1.666523e-05 | 9.381137 | 3.326619e-05 |  |  | 2.574921e-05 |  | 35.29808 | 34.7204
13007 | 2018-08-01 02:35 | 1117564.4 | 1680.0065 | 15 | 108 | 4.200347 | 0.3451214 | 2.42473 | 1.666523e-05 | 9.433599 | 3.326619e-05 |  |  | -2.574921e-05 |  | 35.25399 | 34.77932
13008 | 2018-08-01 02:37 | 1117684.4 | 1800.0008 | 15 | 108 | 4.200331 | 0.2935276 | 2.435354 | 1.666523e-05 | 9.478221 | 3.326619e-05 |  |  | -1.430511e-05 |  | 35.219 | 34.69477
13009 | 2018-08-01 02:37 | 1117684.4 | 1800.0071 | 15 | 108 | 4.200314 | 0.2935257 | 2.435354 | 1.666523e-05 | 9.478221 | 3.326619e-05 |  |  | -1.43052e-05 |  | 35.219 | 34.79617
13010 | 2018-08-01 02:47 | 1118284.4 | 600.0008 | 16 | 108 | 4.16015 | 0 | 2.435354 | 1.666523e-05 | 9.478221 | 3.326619e-05 |  |  | -2.288818e-05 |  | 34.90867 | 34.69056
13011 | 2018-08-01 02:47 | 1118284.4 | 600.0013 | 16 | 108 | 4.16015 | 0 | 2.435354 | 1.666523e-05 | 9.478221 | 3.326619e-05 |  |  | -2.288889e-05 |  | 34.90867 | 34.69056
13012 | 2018-08-01 02:49 | 1118404.5 | 120.0001 | 17 | 108 | 3.873255 | -2.999902 | 2.435354 | 0.09998482 | 9.478221 | 0.3889988 |  |  | -0.0001926422 |  | 35.3193 | 34.75599
13013 | 2018-08-01 02:51 | 1118524.5 | 240.0019 | 17 | 108 | 3.85675 | -2.999879 | 2.435354 | 0.1999899 | 9.478221 | 0.7754767 |  |  | -0.0001192093 |  | 35.77364 | 34.74133
13014 | 2018-08-01 02:53 | 1118644.6 | 360.0046 | 17 | 108 | 3.839571 | -2.999887 | 2.435354 | 0.2999583 | 9.478221 | 1.160207 |  |  | -0.0001401901 |  | 36.16518 | 34.70533
13015 | 2018-08-01 02:55 | 1118764.6 | 480.0069 | 17 | 108 | 3.815827 | -3.000154 | 2.435354 | 0.3999703 | 9.478221 | 1.543091 |  |  | -0.0002565384 |  | 36.52082 | 34.76917
13016 | 2018-08-01 02:57 | 1118884.6 | 600.0057 | 17 | 108 | 3.784019 | -3.000168 | 2.435354 | 0.4999654 | 9.478221 | 1.923126 |  |  | -0.0003147125 |  | 36.88921 | 34.69224
13017 | 2018-08-01 02:59 | 1119004.5 | 720.0018 | 17 | 108 | 3.747596 | -3.000133 | 2.435354 | 0.5999631 | 9.478221 | 2.299711 |  |  | -0.0003185272 |  | 37.10026 | 34.80726
13018 | 2018-08-01 03:01 | 1119124.5 | 840.004 | 17 | 108 | 3.712242 | -3.000168 | 2.435354 | 0.6999774 | 9.478221 | 2.672726 |  |  | -0.0002593994 |  | 37.29659 | 34.74716
13019 | 2018-08-01 03:03 | 1119244.5 | 960.0013 | 17 | 108 | 3.68048 | -3.000136 | 2.435354 | 0.7999825 | 9.478221 | 3.042352 |  |  | -0.0002355576 |  | 37.40901 | 34.78695
13020 | 2018-08-01 03:05 | 1119364.6 | 1080.0059 | 17 | 108 | 3.650737 | -3.000095 | 2.435354 | 0.8999792 | 9.478221 | 3.408896 |  |  | -0.0002689362 |  | 37.48052 | 34.73977
13021 | 2018-08-01 03:07 | 1119484.6 | 1200.0065 | 17 | 108 | 3.619667 | -3.00011 | 2.435354 | 0.9999787 | 9.478221 | 3.772438 |  |  | -0.0002651215 |  | 37.47889 | 34.70377
13022 | 2018-08-01 03:09 | 1119604.5 | 1320.0021 | 17 | 108 | 3.585028 | -3.000129 | 2.435354 | 1.09998 | 9.478221 | 4.132711 |  |  | -0.0003051758 |  | 37.5548 | 34.65071
13023 | 2018-08-01 03:11 | 1119724.5 | 1440.0012 | 17 | 108 | 3.546672 | -3.00008 | 2.435354 | 1.19997 | 9.478221 | 4.489285 |  |  | -0.0003194809 |  | 37.59961 | 34.78015
13024 | 2018-08-01 03:13 | 1119844.5 | 1560.001 | 17 | 108 | 3.506144 | -3.000091 | 2.435354 | 1.299956 | 9.478221 | 4.841887 |  |  | -0.0003566742 |  | 37.54182 | 34.75441
13025 | 2018-08-01 03:15 | 1119964.6 | 1680.0055 | 17 | 108 | 3.466433 | -3.000078 | 2.435354 | 1.399987 | 9.478221 | 5.190603 |  |  | -0.0003433228 |  | 37.49907 | 34.76688
13026 | 2018-08-01 03:17 | 1120084.6 | 1800.0055 | 17 | 108 | 3.430783 | -3.00006 | 2.435354 | 1.49997 | 9.478221 | 5.535366 |  |  | -0.0003156662 |  | 37.42412 | 34.74906
13027 | 2018-08-01 03:19 | 1120204.5 | 1920.0005 | 17 | 108 | 3.399592 | -3.000064 | 2.435354 | 1.599976 | 9.478221 | 5.876874 |  |  | -0.0002632141 |  | 37.50906 | 34.85068
13028 | 2018-08-01 03:21 | 1120324.5 | 2040.0026 | 17 | 108 | 3.371225 | -3.000112 | 2.435354 | 1.699975 | 9.478221 | 6.215399 |  |  | -0.0002660751 |  | 37.5706 | 34.70208
13029 | 2018-08-01 03:23 | 1120444.5 | 2160.0024 | 17 | 108 | 3.343399 | -3.000122 | 2.435354 | 1.799986 | 9.478221 | 6.551179 |  |  | -0.0002374649 |  | 37.71707 | 34.69016
13030 | 2018-08-01 03:25 | 1120564.6 | 2280.0055 | 17 | 108 | 3.312984 | -3.000093 | 2.435354 | 1.89998 | 9.478221 | 6.883999 |  |  | -0.0002603531 |  | 37.98158 | 34.70837
13031 | 2018-08-01 03:27 | 1120684.6 | 2400.0052 | 17 | 108 | 3.281119 | -3.00011 | 2.435354 | 1.999978 | 9.478221 | 7.213708 |  |  | -0.0002908707 |  | 38.20748 | 34.73149
13032 | 2018-08-01 03:29 | 1120804.6 | 2520.005 | 17 | 108 | 3.241858 | -3.000083 | 2.435354 | 2.099975 | 9.478221 | 7.539942 |  |  | -0.000421524 |  | 38.35491 | 34.7044
13033 | 2018-08-01 03:31 | 1120924.6 | 2640.0044 | 17 | 108 | 3.186041 | -3.000074 | 2.435354 | 2.199982 | 9.478221 | 7.861606 |  |  | -0.0006189346 |  | 38.5542 | 34.77567
13034 | 2018-08-01 03:33 | 1121044.5 | 2760.004 | 17 | 108 | 3.040801 | -3.000064 | 2.435354 | 2.299984 | 9.478221 | 8.174126 |  |  | -0.001860619 |  | 38.93245 | 34.81816
13035 | 2018-08-01 03:35 | 1121164.5 | 2880.0014 | 17 | 108 | 2.699771 | -3.000099 | 2.435354 | 2.399968 | 9.478221 | 8.464747 |  |  | -0.006705284 |  | 39.47694 | 34.70762
13036 | 2018-08-01 03:36 | 1121205.8 | 2921.2149 | 17 | 108 | 1.999968 | -3.000103 | 2.435354 | 2.434319 | 9.478221 | 8.548764 |  |  | -0.004455866 |  | 39.62445 | 34.72261
13037 | 2018-08-01 03:36 | 1121205.8 | 0.008 | 18 | 109 | 1.996997 | -2.999946 | 0 | 3.583528e-06 | 0 | 7.158818e-06 |  |  | -0.00445473 |  | 39.62435 | 34.72258
13038 | 2018-08-01 03:38 | 1121325.8 | 120.0027 | 14 | 109 | 3.258011 | 1.499977 | 0.04999213 | 7.916764e-06 | 0.1516579 | 1.581103e-05 |  |  | 0.002096176 |  | 39.03027 | 34.72562
13039 | 2018-08-01 03:40 | 1121445.7 | 240.0004 | 14 | 109 | 3.429845 | 1.499931 | 0.09998649 | 7.916764e-06 | 0.319308 | 1.581103e-05 |  |  | 0.001047134 |  | 38.18732 | 34.71328
13040 | 2018-08-01 03:42 | 1121565.8 | 360.0033 | 14 | 109 | 3.518466 | 1.500013 | 0.1499804 | 7.916764e-06 | 0.4932695 | 1.581103e-05 |  |  | 0.00050354 |  | 37.5388 | 34.71725
13041 | 2018-08-01 03:44 | 1121685.8 | 480.0085 | 14 | 109 | 3.564091 | 1.499973 | 0.1999806 | 7.916764e-06 | 0.6704898 | 1.581103e-05 |  |  | 0.0002222061 |  | 37.11051 | 34.80841
13042 | 2018-08-01 03:46 | 1121805.7 | 600.0018 | 14 | 109 | 3.582682 | 1.5 | 0.2499703 | 7.916764e-06 | 0.8491377 | 1.581103e-05 |  |  | 0.0001316071 |  | 36.89524 | 34.82264
13043 | 2018-08-01 03:48 | 1121925.8 | 720.0059 | 14 | 109 | 3.599908 | 1.5 | 0.2999701 | 7.916764e-06 | 1.028703 | 1.581103e-05 |  |  | 0.0001535416 |  | 36.63087 | 34.66377
13044 | 2018-08-01 03:50 | 1122045.7 | 840.0006 | 14 | 109 | 3.616806 | 1.499983 | 0.3499717 | 7.916764e-06 | 1.209127 | 1.581103e-05 |  |  | 0.0001649857 |  | 36.51476 | 34.70094
13045 | 2018-08-01 03:52 | 1122165.7 | 960.0012 | 14 | 109 | 3.634308 | 1.499998 | 0.3999742 | 7.916764e-06 | 1.390406 | 1.581103e-05 |  |  | 0.0001411438 |  | 36.32676 | 34.76613
13046 | 2018-08-01 03:54 | 1122285.8 | 1080.0058 | 14 | 109 | 3.65518 | 1.500002 | 0.4499716 | 7.916764e-06 | 1.572618 | 1.581103e-05 |  |  | 0.0001344681 |  | 36.124 | 34.70094
13047 | 2018-08-01 03:56 | 1122405.7 | 1200.0003 | 14 | 109 | 3.677829 | 1.500006 | 0.4999559 | 7.916764e-06 | 1.755892 | 1.581103e-05 |  |  | 0.0002365112 |  | 36.01986 | 34.72824
13048 | 2018-08-01 03:58 | 1122525.8 | 1320.0056 | 14 | 109 | 3.699628 | 1.499983 | 0.5499716 | 7.916764e-06 | 1.940387 | 1.581103e-05 |  |  | 0.0001735687 |  | 35.91109 | 34.67289
13049 | 2018-08-01 04:00 | 1122645.8 | 1440.0029 | 14 | 109 | 3.718641 | 1.499945 | 0.5999572 | 7.916764e-06 | 2.125812 | 1.581103e-05 |  |  | 0.000169754 |  | 35.85822 | 34.74762
13050 | 2018-08-01 04:02 | 1122765.8 | 1560.0043 | 14 | 109 | 3.734411 | 1.499987 | 0.6499605 | 7.916764e-06 | 2.312161 | 1.581103e-05 |  |  | 0.0001583099 |  | 35.78878 | 34.70533
13051 | 2018-08-01 04:04 | 1122885.8 | 1680.005 | 14 | 109 | 3.746947 | 1.500002 | 0.6999635 | 7.916764e-06 | 2.499215 | 1.581103e-05 |  |  | 0.0001096725 |  | 35.76574 | 34.69435
13052 | 2018-08-01 04:06 | 1123005.7 | 1800.0006 | 14 | 109 | 3.758644 | 1.50001 | 0.7499517 | 7.916764e-06 | 2.686809 | 1.581103e-05 |  |  | 8.869171e-05 |  | 35.7746 | 34.72448
13053 | 2018-08-01 04:08 | 1123125.8 | 1920.0044 | 14 | 109 | 3.771053 | 1.499983 | 0.7999513 | 7.916764e-06 | 2.875046 | 1.581103e-05 |  |  | 0.0001077652 |  | 35.78763 | 34.67653
13054 | 2018-08-01 04:10 | 1123245.8 | 2040.0042 | 14 | 109 | 3.784546 | 1.499969 | 0.8499466 | 7.916764e-06 | 3.063913 | 1.581103e-05 |  |  | 0.0001153946 |  | 35.84354 | 34.69968
13055 | 2018-08-01 04:12 | 1123365.7 | 2160 | 14 | 109 | 3.799346 | 1.500027 | 0.8999465 | 7.916764e-06 | 3.253504 | 1.581103e-05 |  |  | 0.0001344681 |  | 35.93279 | 34.68637
13056 | 2018-08-01 04:14 | 1123485.8 | 2280.0054 | 14 | 109 | 3.815623 | 1.499975 | 0.9499531 | 7.916764e-06 | 3.443897 | 1.581103e-05 |  |  | 0.0001192093 |  | 36.00312 | 34.76258
13057 | 2018-08-01 04:16 | 1123605.8 | 2400.0035 | 14 | 109 | 3.833364 | 1.500025 | 0.9999546 | 7.916764e-06 | 3.635121 | 1.581103e-05 |  |  | 0.000164032 |  | 36.10323 | 34.66629
13058 | 2018-08-01 04:18 | 1123725.7 | 2520.0004 | 14 | 109 | 3.852416 | 1.500031 | 1.049948 | 7.916764e-06 | 3.827237 | 1.581103e-05 |  |  | 0.000169754 |  | 36.18775 | 34.72866
13059 | 2018-08-01 04:20 | 1123845.8 | 2640.0048 | 14 | 109 | 3.872398 | 1.500027 | 1.099946 | 7.916764e-06 | 4.020348 | 1.581103e-05 |  |  | 0.0001535416 |  | 36.25551 | 34.68032
13060 | 2018-08-01 04:22 | 1123965.8 | 2760.0047 | 14 | 109 | 3.892751 | 1.499996 | 1.149938 | 7.916764e-06 | 4.214445 | 1.581103e-05 |  |  | 0.0001554489 |  | 36.34049 | 34.72824
13061 | 2018-08-01 04:24 | 1124085.8 | 2880.0076 | 14 | 109 | 3.912826 | 1.500029 | 1.199949 | 7.916764e-06 | 4.409629 | 1.581103e-05 |  |  | 0.000164032 |  | 36.36562 | 34.72123
13062 | 2018-08-01 04:26 | 1124205.8 | 3000.0051 | 14 | 109 | 3.93219 | 1.499992 | 1.249947 | 7.916764e-06 | 4.605753 | 1.581103e-05 |  |  | 0.0001249313 |  | 36.37909 | 34.74154
13063 | 2018-08-01 04:28 | 1124325.7 | 3120.0009 | 14 | 109 | 3.950301 | 1.500019 | 1.299941 | 7.916764e-06 | 4.802797 | 1.581103e-05 |  |  | 0.0001192093 |  | 36.43913 | 34.81051
13064 | 2018-08-01 04:30 | 1124445.8 | 3240.0054 | 14 | 109 | 3.96718 | 1.499981 | 1.349947 | 7.916764e-06 | 5.000762 | 1.581103e-05 |  |  | 0.0001735687 |  | 36.45404 | 34.6467
13065 | 2018-08-01 04:32 | 1124565.8 | 3360.0028 | 14 | 109 | 3.983137 | 1.500031 | 1.399947 | 7.916764e-06 | 5.199521 | 1.581103e-05 |  |  | 0.000123024 |  | 36.39193 | 34.70491
13066 | 2018-08-01 04:34 | 1124685.8 | 3480.0051 | 14 | 109 | 3.998585 | 1.500029 | 1.449949 | 7.916764e-06 | 5.399072 | 1.581103e-05 |  |  | 0.0001106262 |  | 36.39701 | 34.71382
13067 | 2018-08-01 04:36 | 1124805.7 | 3600.0025 | 14 | 109 | 4.013759 | 1.500055 | 1.499939 | 7.916764e-06 | 5.599342 | 1.581103e-05 |  |  | 0.0001392365 |  | 36.36816 | 34.68806
13068 | 2018-08-01 04:38 | 1124925.8 | 3720.0069 | 14 | 109 | 4.028766 | 1.500027 | 1.549943 | 7.916764e-06 | 5.800421 | 1.581103e-05 |  |  | 0.0001020432 |  | 36.27854 | 34.73735
13069 | 2018-08-01 04:40 | 1125045.8 | 3840.0067 | 14 | 109 | 4.043911 | 1.50001 | 1.599943 | 7.916764e-06 | 6.002237 | 1.581103e-05 |  |  | 0.0001268387 |  | 36.19473 | 34.71024
13070 | 2018-08-01 04:42 | 1125165.8 | 3960.0029 | 14 | 109 | 4.059896 | 1.500053 | 1.64994 | 7.916764e-06 | 6.204815 | 1.581103e-05 |  |  | 0.0001707077 |  | 36.17288 | 34.67876
13071 | 2018-08-01 04:44 | 1125285.8 | 4080.0064 | 14 | 109 | 4.077076 | 1.500034 | 1.69994 | 7.916764e-06 | 6.408237 | 1.581103e-05 |  |  | 0.0001373291 |  | 36.11675 | 34.72992
13072 | 2018-08-01 04:46 | 1125405.8 | 4200.0037 | 14 | 109 | 4.095658 | 1.500008 | 1.749935 | 7.916764e-06 | 6.612527 | 1.581103e-05 |  |  | 0.0001745224 |  | 36.06482 | 34.65016
13073 | 2018-08-01 04:48 | 1125525.8 | 4320.0031 | 14 | 109 | 4.115609 | 1.50009 | 1.79993 | 7.916764e-06 | 6.817785 | 1.581103e-05 |  |  | 0.0001888275 |  | 36.07203 | 34.67936
13074 | 2018-08-01 04:50 | 1125645.8 | 4440.005 | 14 | 109 | 4.13654 | 1.500069 | 1.849934 | 7.916764e-06 | 7.0241 | 1.581103e-05 |  |  | 0.000210762 |  | 36.025 | 34.71181
13075 | 2018-08-01 04:52 | 1125765.7 | 4560.0016 | 14 | 109 | 4.157579 | 1.500055 | 1.899934 | 7.916764e-06 | 7.231454 | 1.581103e-05 |  |  | 0.0002307892 |  | 36.05457 | 34.7023
13076 | 2018-08-01 04:54 | 1125885.8 | 4680.0047 | 14 | 109 | 4.17771 | 1.500046 | 1.949943 | 7.916764e-06 | 7.439882 | 1.581103e-05 |  |  | 0.0001373291 |  | 36.02431 | 34.6172
13077 | 2018-08-01 04:56 | 1126005.7 | 4800.0012 | 14 | 109 | 4.195412 | 1.500072 | 1.999943 | 7.916764e-06 | 7.649224 | 1.581103e-05 |  |  | 0.0001707077 |  | 36.06623 | 34.74762
13078 | 2018-08-01 04:57 | 1126042.1 | 4836.3236 | 14 | 109 | 4.200012 | 1.500074 | 2.015075 | 7.916764e-06 | 7.712742 | 1.581103e-05 |  |  | 0.0001348156 |  | 36.03805 | 34.79366
13079 | 2018-08-01 04:59 | 1126162.2 | 120.0029 | 15 | 109 | 4.200532 | 1.360615 | 2.062604 | 7.916764e-06 | 7.912388 | 1.581103e-05 |  |  | 1.621246e-05 |  | 36.05503 | 34.67749
13080 | 2018-08-01 05:01 | 1126282.2 | 240.0054 | 15 | 109 | 4.200445 | 1.269777 | 2.106374 | 7.916764e-06 | 8.096244 | 1.581103e-05 |  |  | -2.574921e-05 |  | 35.991 | 34.64408
13081 | 2018-08-01 05:03 | 1126402.2 | 360.0015 | 15 | 109 | 4.200462 | 1.192799 | 2.147396 | 7.916764e-06 | 8.268556 | 1.581103e-05 |  |  | 3.910065e-05 |  | 35.97609 | 34.80089
13082 | 2018-08-01 05:05 | 1126522.2 | 480.0049 | 15 | 109 | 4.200503 | 1.117832 | 2.18589 | 7.916764e-06 | 8.430252 | 1.581103e-05 |  |  | 1.907349e-05 |  | 35.90015 | 34.74154
13083 | 2018-08-01 05:07 | 1126642.2 | 600.0034 | 15 | 109 | 4.200485 | 1.041517 | 2.221886 | 7.916764e-06 | 8.581449 | 1.581103e-05 |  |  | 4.768372e-05 |  | 35.8892 | 34.7292
13084 | 2018-08-01 05:09 | 1126762.2 | 720 | 15 | 109 | 4.200469 | 0.9622231 | 2.255289 | 7.916764e-06 | 8.721759 | 1.581103e-05 |  |  | -4.005432e-05 |  | 35.83863 | 34.65278
13085 | 2018-08-01 05:11 | 1126882.2 | 840.0065 | 15 | 109 | 4.200465 | 0.8802261 | 2.286008 | 7.916764e-06 | 8.850794 | 1.581103e-05 |  |  | -2.861023e-05 |  | 35.76455 | 34.7121
13086 | 2018-08-01 05:13 | 1127002.2 | 960.0024 | 15 | 109 | 4.2005 | 0.7959633 | 2.313944 | 7.916764e-06 | 8.968138 | 1.581103e-05 |  |  | -3.814697e-06 |  | 35.69559 | 34.63123
13087 | 2018-08-01 05:15 | 1127122.2 | 1080.0021 | 15 | 109 | 4.2005 | 0.7104282 | 2.339054 | 7.916764e-06 | 9.073612 | 1.581103e-05 |  |  | 9.536743e-07 |  | 35.65807 | 34.68146
13088 | 2018-08-01 05:17 | 1127242.2 | 1200.0017 | 15 | 109 | 4.2005 | 0.6269245 | 2.361335 | 7.916764e-06 | 9.167203 | 1.581103e-05 |  |  | 5.054474e-05 |  | 35.56716 | 34.75484
13089 | 2018-08-01 05:19 | 1127362.2 | 1320.0004 | 15 | 109 | 4.200504 | 0.5464745 | 2.380875 | 7.916764e-06 | 9.249281 | 1.581103e-05 |  |  | -4.768372e-06 |  | 35.44314 | 34.72354
13090 | 2018-08-01 05:21 | 1127482.2 | 1440.0007 | 15 | 109 | 4.200511 | 0.4717026 | 2.397826 | 7.916764e-06 | 9.320484 | 1.581103e-05 |  |  | 2.384186e-05 |  | 35.39346 | 34.72282
13091 | 2018-08-01 05:23 | 1127602.2 | 1560.0025 | 15 | 109 | 4.200499 | 0.4041271 | 2.4124 | 7.916764e-06 | 9.381702 | 1.581103e-05 |  |  | 1.335144e-05 |  | 35.22834 | 34.67957
13092 | 2018-08-01 05:25 | 1127722.2 | 1680.0024 | 15 | 109 | 4.200474 | 0.3442669 | 2.424849 | 7.916764e-06 | 9.43399 | 1.581103e-05 |  |  | 3.433228e-05 |  | 35.18961 | 34.76583
13093 | 2018-08-01 05:27 | 1127842.2 | 1800.0033 | 15 | 109 | 4.200487 | 0.292202 | 2.435436 | 7.916764e-06 | 9.478465 | 1.581103e-05 |  |  | 2.813384e-05 |  | 35.10562 | 34.73191
13094 | 2018-08-01 05:37 | 1128442.2 | 600.0068 | 16 | 109 | 4.16033 | 0 | 2.435436 | 7.916764e-06 | 9.478465 | 1.581103e-05 |  |  | -2.861023e-06 |  | 34.79942 | 34.70576
13095 | 2018-08-01 05:37 | 1128442.2 | 600.0122 | 16 | 109 | 4.160322 | 0 | 2.435436 | 7.916764e-06 | 9.478465 | 1.581103e-05 |  |  | -2.868784e-06 |  | 34.79943 | 34.70576
13096 | 2018-08-01 05:39 | 1128562.2 | 120.0044 | 17 | 109 | 3.873038 | -2.999806 | 2.435436 | 0.09999642 | 9.478465 | 0.38904 |  |  | -0.0001754761 |  | 35.19545 | 34.69267
13097 | 2018-08-01 05:41 | 1128682.2 | 240.0066 | 17 | 109 | 3.856479 | -3.000147 | 2.435436 | 0.1999929 | 9.478465 | 0.77546 |  |  | -0.0001583099 |  | 35.66318 | 34.69592
13098 | 2018-08-01 05:43 | 1128802.2 | 360.0013 | 17 | 109 | 3.839342 | -3.000126 | 2.435436 | 0.2999858 | 9.478465 | 1.16026 |  |  | -0.0001802444 |  | 36.07273 | 34.77818
13099 | 2018-08-01 05:45 | 1128922.2 | 480.0029 | 17 | 109 | 3.815685 | -3.000116 | 2.435436 | 0.3999968 | 9.478465 | 1.54312 |  |  | -0.0002307892 |  | 36.46658 | 34.70783
13100 | 2018-08-01 05:47 | 1129042.2 | 600.0073 | 17 | 109 | 3.783905 | -3.000152 | 2.435436 | 0.499994 | 9.478465 | 1.923148 |  |  | -0.0003032684 |  | 36.8348 | 34.70712
13101 | 2018-08-01 05:49 | 1129162.2 | 720.0033 | 17 | 109 | 3.747571 | -3.000083 | 2.435436 | 0.6000018 | 9.478465 | 2.299765 |  |  | -0.0002918243 |  | 37.07561 | 34.74311
13102 | 2018-08-01 05:51 | 1129282.2 | 840.0031 | 17 | 109 | 3.712207 | -3.000087 | 2.435436 | 0.7000047 | 9.478465 | 2.672737 |  |  | -0.0003204346 |  | 37.19481 | 34.7761
13103 | 2018-08-01 05:53 | 1129402.2 | 960.0052 | 17 | 109 | 3.680485 | -3.000048 | 2.435436 | 0.8000029 | 9.478465 | 3.042336 |  |  | -0.000246048 |  | 37.3075 | 34.83845
13104 | 2018-08-01 05:55 | 1129522.2 | 1080.0019 | 17 | 109 | 3.650736 | -3.000048 | 2.435436 | 0.8999869 | 9.478465 | 3.408836 |  |  | -0.0002975464 |  | 37.41827 | 34.68261
13105 | 2018-08-01 05:57 | 1129642.2 | 1200.0072 | 17 | 109 | 3.619621 | -3.000025 | 2.435436 | 1.000004 | 9.478465 | 3.772441 |  |  | -0.0002756119 |  | 37.45566 | 34.78916
13106 | 2018-08-01 05:59 | 1129762.2 | 1320.0069 | 17 | 109 | 3.585003 | -3.000039 | 2.435436 | 1.100005 | 9.478465 | 4.13271 |  |  | -0.000295639 |  | 37.59636 | 34.75829
13107 | 2018-08-01 06:01 | 1129882.2 | 1440.0003 | 17 | 109 | 3.546717 | -3.000057 | 2.435436 | 1.199988 | 9.478465 | 4.489258 |  |  | -0.0003414154 |  | 37.54576 | 34.6868
13108 | 2018-08-01 06:03 | 1130002.2 | 1560.0067 | 17 | 109 | 3.50618 | -3.000076 | 2.435436 | 1.299972 | 9.478465 | 4.841853 |  |  | -0.0003499985 |  | 37.47795 | 34.72604
13109 | 2018-08-01 06:05 | 1130122.2 | 1680.0018 | 17 | 109 | 3.466475 | -3.000074 | 2.435436 | 1.39996 | 9.478465 | 5.190421 |  |  | -0.0003204346 |  | 37.44519 | 34.73964
13110 | 2018-08-01 06:07 | 1130242.2 | 1800.0016 | 17 | 109 | 3.430716 | -3.000039 | 2.435436 | 1.499997 | 9.478465 | 5.535371 |  |  | -0.000287056 |  | 37.32095 | 34.59677
13111 | 2018-08-01 06:09 | 1130362.2 | 1920.0068 | 17 | 109 | 3.39949 | -3.000085 | 2.435436 | 1.599976 | 9.478465 | 5.876774 |  |  | -0.0002746582 |  | 37.3876 | 34.69257
13112 | 2018-08-01 06:11 | 1130482.2 | 2040.001 | 17 | 109 | 3.371127 | -3.000062 | 2.435436 | 1.699992 | 9.478465 | 6.215339 |  |  | -0.0002393723 |  | 37.49606 | 34.68816
13113 | 2018-08-01 06:13 | 1130602.2 | 2160.0031 | 17 | 109 | 3.343185 | -3.000085 | 2.435436 | 1.79999 | 9.478465 | 6.551058 |  |  | -0.0002632141 |  | 37.69014 | 34.61803
13114 | 2018-08-01 06:15 | 1130722.2 | 2280.0061 | 17 | 109 | 3.312829 | -3.000064 | 2.435436 | 1.899968 | 9.478465 | 6.883813 |  |  | -0.0002584457 |  | 37.92126 | 34.73676
13115 | 2018-08-01 06:17 | 1130842.2 | 2400.0006 | 17 | 109 | 3.28106 | -3.00011 | 2.435436 | 1.999994 | 9.478465 | 7.213606 |  |  | -0.0002727509 |  | 38.17546 | 34.6575
13116 | 2018-08-01 06:19 | 1130962.2 | 2520.0058 | 17 | 109 | 3.241786 | -3.000053 | 2.435436 | 2.099988 | 9.478465 | 7.539822 |  |  | -0.0004196167 |  | 38.30184 | 34.70898
13117 | 2018-08-01 06:21 | 1131082.2 | 2640.0049 | 17 | 109 | 3.1859 | -3.00002 | 2.435436 | 2.199986 | 9.478465 | 7.861447 |  |  | -0.0006446838 |  | 38.45458 | 34.62693
13118 | 2018-08-01 06:23 | 1131202.2 | 2760.0039 | 17 | 109 | 3.040954 | -3.00008 | 2.435436 | 2.299982 | 9.478465 | 8.173954 |  |  | -0.001814842 |  | 38.91831 | 34.79964
13119 | 2018-08-01 06:25 | 1131322.2 | 2880.0013 | 17 | 109 | 2.700377 | -3.000051 | 2.435436 | 2.399978 | 9.478465 | 8.464635 |  |  | -0.006689072 |  | 39.41401 | 34.73256
13120 | 2018-08-01 06:25 | 1131363.6 | 2921.3229 | 17 | 109 | 1.9994 | -3.000045 | 2.435436 | 2.434409 | 9.478465 | 8.548861 |  |  | -0.004427042 |  | 39.58931 | 34.63416
13121 | 2018-08-01 06:25 | 1131363.6 | 0.0093 | 18 | 110 | 1.996405 | -2.999916 | 0 | 2.249877e-06 | 0 | 4.493469e-06 |  |  | -0.004425832 |  | 39.58921 | 34.6342
13122 | 2018-08-01 06:27 | 1131483.6 | 120.0067 | 14 | 110 | 3.258099 | 1.499992 | 0.04998952 | 2.074969e-05 | 0.1516499 | 4.142115e-05 |  |  | 0.002144814 |  | 39.05108 | 34.63345
13123 | 2018-08-01 06:29 | 1131603.6 | 240.0035 | 14 | 110 | 3.429918 | 1.499992 | 0.09998944 | 2.074969e-05 | 0.3193229 | 4.142115e-05 |  |  | 0.001064301 |  | 38.04898 | 34.69446
13124 | 2018-08-01 06:31 | 1131723.6 | 360.0047 | 14 | 110 | 3.518591 | 1.5 | 0.1499881 | 2.074969e-05 | 0.4933062 | 4.142115e-05 |  |  | 0.000538826 |  | 37.4565 | 34.76157
13125 | 2018-08-01 06:33 | 1131843.6 | 480.0037 | 14 | 110 | 3.564167 | 1.500021 | 0.1999858 | 2.074969e-05 | 0.6705227 | 4.142115e-05 |  |  | 0.0002040863 |  | 37.09201 | 34.65688
13126 | 2018-08-01 06:35 | 1131963.6 | 600.0001 | 14 | 110 | 3.582724 | 1.499975 | 0.2499847 | 2.074969e-05 | 0.8492073 | 4.142115e-05 |  |  | 0.0001211166 |  | 36.81434 | 34.62411
13127 | 2018-08-01 06:37 | 1132083.6 | 720.0066 | 14 | 110 | 3.600037 | 1.499987 | 0.2999854 | 2.074969e-05 | 1.028781 | 4.142115e-05 |  |  | 0.0001859665 |  | 36.59431 | 34.65728
13128 | 2018-08-01 06:39 | 1132203.6 | 840.0044 | 14 | 110 | 3.616891 | 1.500036 | 0.3499846 | 2.074969e-05 | 1.209202 | 4.142115e-05 |  |  | 0.0001468658 |  | 36.45867 | 34.69657
13129 | 2018-08-01 06:41 | 1132323.6 | 960.0067 | 14 | 110 | 3.634452 | 1.500006 | 0.3999773 | 2.074969e-05 | 1.390452 | 4.142115e-05 |  |  | 0.0001974106 |  | 36.30183 | 34.78677
13130 | 2018-08-01 06:43 | 1132443.6 | 1080.0042 | 14 | 110 | 3.655351 | 1.49999 | 0.449978 | 2.074969e-05 | 1.572681 | 4.142115e-05 |  |  | 0.0002365112 |  | 36.15215 | 34.69958
13131 | 2018-08-01 06:45 | 1132563.6 | 1200.0008 | 14 | 110 | 3.67793 | 1.500002 | 0.4999756 | 2.074969e-05 | 1.75601 | 4.142115e-05 |  |  | 0.0001907349 |  | 36.02244 | 34.71267
13132 | 2018-08-01 06:47 | 1132683.6 | 1320.0037 | 14 | 110 | 3.699767 | 1.499979 | 0.5499667 | 2.074969e-05 | 1.94042 | 4.142115e-05 |  |  | 0.0002155304 |  | 35.85937 | 34.69936
13133 | 2018-08-01 06:49 | 1132803.6 | 1440.0051 | 14 | 110 | 3.718763 | 1.499979 | 0.5999763 | 2.074969e-05 | 2.125939 | 4.142115e-05 |  |  | 0.0001907349 |  | 35.87709 | 34.6907
13134 | 2018-08-01 06:51 | 1132923.6 | 1560.0025 | 14 | 110 | 3.734526 | 1.500032 | 0.6499709 | 2.074969e-05 | 2.312262 | 4.142115e-05 |  |  | 0.0001678467 |  | 35.73659 | 34.69539
13135 | 2018-08-01 06:53 | 1133043.6 | 1680.0002 | 14 | 110 | 3.747034 | 1.500013 | 0.6999632 | 2.074969e-05 | 2.49928 | 4.142115e-05 |  |  | 0.0001068115 |  | 35.77573 | 34.65101
13136 | 2018-08-01 06:55 | 1133163.6 | 1800.0013 | 14 | 110 | 3.758736 | 1.499987 | 0.7499624 | 2.074969e-05 | 2.68692 | 4.142115e-05 |  |  | 8.964539e-05 |  | 35.72867 | 34.67531
13137 | 2018-08-01 06:57 | 1133283.6 | 1920.0068 | 14 | 110 | 3.771183 | 1.500036 | 0.7999611 | 2.074969e-05 | 2.875159 | 4.142115e-05 |  |  | 0.000164032 |  | 35.69933 | 34.65008
13138 | 2018-08-01 06:59 | 1133403.6 | 2040.0025 | 14 | 110 | 3.784653 | 1.500019 | 0.8499538 | 2.074969e-05 | 3.064022 | 4.142115e-05 |  |  | 0.0001220703125 |  | 35.80138 | 34.63509
13139 | 2018-08-01 07:01 | 1133523.6 | 2160.0036 | 14 | 110 | 3.799486 | 1.500004 | 0.8999488 | 2.074969e-05 | 3.2536 | 4.142115e-05 |  |  | 0.0001459122 |  | 35.91133 | 34.61898
13140 | 2018-08-01 07:03 | 1133643.6 | 2280.0023 | 14 | 110 | 3.815794 | 1.500034 | 0.949967 | 2.074969e-05 | 3.444043 | 4.142115e-05 |  |  | 0.0001955032 |  | 36.0003 | 34.66809
13141 | 2018-08-01 07:05 | 1133763.6 | 2400.0005 | 14 | 110 | 3.833498 | 1.500002 | 0.9999616 | 2.074969e-05 | 3.635248 | 4.142115e-05 |  |  | 0.0001926422 |  | 36.04106 | 34.55772
13142 | 2018-08-01 07:07 | 1133883.6 | 2520.0001 | 14 | 110 | 3.852561 | 1.5 | 1.049956 | 2.074969e-05 | 3.827373 | 4.142115e-05 |  |  | 0.0001573563 |  | 36.14025 | 34.6463
13143 | 2018-08-01 07:09 | 1134003.6 | 2640.0073 | 14 | 110 | 3.872519 | 1.500019 | 1.099959 | 2.074969e-05 | 4.02051 | 4.142115e-05 |  |  | 0.0001993179 |  | 36.19009 | 34.58832
13144 | 2018-08-01 07:11 | 1134123.6 | 2760.0056 | 14 | 110 | 3.892832 | 1.499996 | 1.14996 | 2.074969e-05 | 4.214651 | 4.142115e-05 |  |  | 0.0001783371 |  | 36.26831 | 34.62715
13145 | 2018-08-01 07:13 | 1134243.6 | 2880.0003 | 14 | 110 | 3.912983 | 1.50005 | 1.199958 | 2.074969e-05 | 4.409789 | 4.142115e-05 |  |  | 0.0001487732 |  | 36.32976 | 34.69353
13146 | 2018-08-01 07:15 | 1134363.6 | 3000.001 | 14 | 110 | 3.93234 | 1.500057 | 1.24995 | 2.074969e-05 | 4.605896 | 4.142115e-05 |  |  | 0.0001792908 |  | 36.33324 | 34.64024
13147 | 2018-08-01 07:17 | 1134483.6 | 3120.0014 | 14 | 110 | 3.950411 | 1.500086 | 1.299956 | 2.074969e-05 | 4.802995 | 4.142115e-05 |  |  | 0.0001678467 |  | 36.38143 | 34.60937
13148 | 2018-08-01 07:19 | 1134603.6 | 3240.0085 | 14 | 110 | 3.967254 | 1.500063 | 1.349959 | 2.074969e-05 | 5.000955 | 4.142115e-05 |  |  | 0.0001306534 |  | 36.38351 | 34.62525
13149 | 2018-08-01 07:21 | 1134723.6 | 3360.0052 | 14 | 110 | 3.983272 | 1.50005 | 1.399952 | 2.074969e-05 | 5.199693 | 4.142115e-05 |  |  | 0.0001115799 |  | 36.4475 | 34.70263
13150 | 2018-08-01 07:23 | 1134843.6 | 3480.0049 | 14 | 110 | 3.998692 | 1.500071 | 1.449958 | 2.074969e-05 | 5.399265 | 4.142115e-05 |  |  | 0.0001115799 |  | 36.41355 | 34.65238
13151 | 2018-08-01 07:25 | 1134963.6 | 3600.0058 | 14 | 110 | 4.013858 | 1.500071 | 1.499962 | 2.074969e-05 | 5.599596 | 4.142115e-05 |  |  | 0.000164032 |  | 36.40469 | 34.71038
13152 | 2018-08-01 07:27 | 1135083.6 | 3720.0023 | 14 | 110 | 4.028879 | 1.500101 | 1.549961 | 2.074969e-05 | 5.800659 | 4.142115e-05 |  |  | 0.0001363754 |  | 36.28065 | 34.73979
13153 | 2018-08-01 07:29 | 1135203.6 | 3840.0018 | 14 | 110 | 4.044053 | 1.50005 | 1.599957 | 2.074969e-05 | 6.002468 | 4.142115e-05 |  |  | 0.000123024 |  | 36.26457 | 34.68651
13154 | 2018-08-01 07:31 | 1135323.6 | 3960.0063 | 14 | 110 | 4.060076 | 1.500086 | 1.64997 | 2.074969e-05 | 6.205116 | 4.142115e-05 |  |  | 0.0001449585 |  | 36.20383 | 34.61824
13155 | 2018-08-01 07:33 | 1135443.6 | 4080.0013 | 14 | 110 | 4.077224 | 1.500101 | 1.69996 | 2.074969e-05 | 6.408504 | 4.142115e-05 |  |  | 0.0002355576 |  | 36.13491 | 34.66734
13156 | 2018-08-01 07:35 | 1135563.6 | 4200.0004 | 14 | 110 | 4.095823 | 1.50012 | 1.749962 | 2.074969e-05 | 6.61283 | 4.142115e-05 |  |  | 0.0001716614 |  | 36.10789 | 34.66851
13157 | 2018-08-01 07:37 | 1135683.6 | 4320.0012 | 14 | 110 | 4.115812 | 1.500044 | 1.799964 | 2.074969e-05 | 6.818123 | 4.142115e-05 |  |  | 0.0001745224 |  | 36.11047 | 34.58414
13158 | 2018-08-01 07:39 | 1135803.6 | 4440.0031 | 14 | 110 | 4.136693 | 1.500101 | 1.849961 | 2.074969e-05 | 7.024417 | 4.142115e-05 |  |  | 0.0001840591 |  | 36.09415 | 34.64046
13159 | 2018-08-01 07:41 | 1135923.6 | 4560.0022 | 14 | 110 | 4.157741 | 1.500118 | 1.899977 | 2.074969e-05 | 7.231846 | 4.142115e-05 |  |  | 0.0001926422 |  | 36.09765625 | 34.63625
13160 | 2018-08-01 07:43 | 1136043.6 | 4680.0019 | 14 | 110 | 4.177775 | 1.500025 | 1.94997 | 2.074969e-05 | 7.440209 | 4.142115e-05 |  |  | 0.0001544952 |  | 36.10952 | 34.61219
13161 | 2018-08-01 07:45 | 1136163.6 | 4800.006 | 14 | 110 | 4.195494 | 1.500059 | 1.999972 | 2.074969e-05 | 7.649565 | 4.142115e-05 |  |  | 0.0001392365 |  | 36.06341 | 34.66359
13162 | 2018-08-01 07:46 | 1136199.1 | 4835.5617 | 14 | 110 | 4.200003 | 1.500025 | 2.014791 | 2.074969e-05 | 7.711772 | 4.142115e-05 |  |  | 0.0001150439 |  | 36.0704 | 34.68766
13163 | 2018-08-01 07:48 | 1136319.2 | 120.0012 | 15 | 110 | 4.200518 | 1.360502 | 2.062291 | 2.074969e-05 | 7.911298 | 4.142115e-05 |  |  | 3.33786e-05 |  | 36.03151 | 34.66945
13164 | 2018-08-01 07:50 | 1136439.2 | 240.0076 | 15 | 110 | 4.200451 | 1.269438 | 2.106068 | 2.074969e-05 | 8.095182 | 4.142115e-05 |  |  | -3.814697e-05 |  | 35.95326 | 34.63345
13165 | 2018-08-01 07:52 | 1136559.2 | 360.0067 | 15 | 110 | 4.200488 | 1.192415 | 2.147072 | 2.074969e-05 | 8.26742 | 4.142115e-05 |  |  | -5.722046e-06 |  | 35.93695 | 34.68534
13166 | 2018-08-01 07:54 | 1136679.2 | 480.0007 | 15 | 110 | 4.200491 | 1.117153 | 2.185571 | 2.074969e-05 | 8.429134 | 4.142115e-05 |  |  | 2.479553e-05 |  | 35.81699 | 34.62151
13167 | 2018-08-01 07:56 | 1136799.2 | 600.0009 | 15 | 110 | 4.200499 | 1.040665 | 2.221541 | 2.074969e-05 | 8.580224 | 4.142115e-05 |  |  | 9.536743e-06 |  | 35.81395 | 34.64254
13168 | 2018-08-01 07:58 | 1136919.2 | 720.0059 | 15 | 110 | 4.200469 | 0.9613285 | 2.254913 | 2.074969e-05 | 8.720405 | 4.142115e-05 |  |  | -9.536743e-07 |  | 35.77808 | 34.70191
13169 | 2018-08-01 08:00 | 1137039.2 | 840.0075 | 15 | 110 | 4.200494 | 0.8792915 | 2.285601 | 2.074969e-05 | 8.849306 | 4.142115e-05 |  |  | 1.907349e-06 |  | 35.64478 | 34.58224
13170 | 2018-08-01 08:02 | 1137159.2 | 960.0008 | 15 | 110 | 4.200495 | 0.7949734 | 2.313506 | 2.074969e-05 | 8.966521 | 4.142115e-05 |  |  | 9.536743e-06 |  | 35.56179 | 34.80895
13171 | 2018-08-01 08:04 | 1137279.2 | 1080.0065 | 15 | 110 | 4.200483 | 0.7097492 | 2.338583 | 2.074969e-05 | 9.071856 | 4.142115e-05 |  |  | -3.242493e-05 |  | 35.52099 | 34.71202
13172 | 2018-08-01 08:06 | 1137399.2 | 1200.0066 | 15 | 110 | 4.20049 | 0.6259785 | 2.360842 | 2.074969e-05 | 9.165358 | 4.142115e-05 |  |  | -1.716614e-05 |  | 35.44662 | 34.66526
13173 | 2018-08-01 08:08 | 1137519.2 | 1320.0041 | 15 | 110 | 4.200487 | 0.545805 | 2.380359 | 2.074969e-05 | 9.247338 | 4.142115e-05 |  |  | 7.629395e-06 |  | 35.35148 | 34.71131
13174 | 2018-08-01 08:10 | 1137639.2 | 1440.0012 | 15 | 110 | 4.200468 | 0.4712257 | 2.39729 | 2.074969e-05 | 9.318455 | 4.142115e-05 |  |  | 2.574921e-05 |  | 35.24187 | 34.67742
13175 | 2018-08-01 08:12 | 1137759.2 | 1560.0069 | 15 | 110 | 4.200467 | 0.4039249 | 2.411854 | 2.074969e-05 | 9.379633 | 4.142115e-05 |  |  | -2.002716e-05 |  | 35.19427 | 34.65614
13176 | 2018-08-01 08:14 | 1137879.2 | 1680.0041 | 15 | 110 | 4.200445 | 0.3443375 | 2.424307 | 2.074969e-05 | 9.431941 | 4.142115e-05 |  |  | 0 |  | 35.15181 | 34.63184
13177 | 2018-08-01 08:16 | 1137999.2 | 1800.0031 | 15 | 110 | 4.20048 | 0.2929001 | 2.434901 | 2.074969e-05 | 9.476439 | 4.142115e-05 |  |  | -3.973328e-06 |  | 35.02605 | 34.6552
13178 | 2018-08-01 08:26 | 1138599.2 | 600.0002 | 16 | 110 | 4.160186 | 0 | 2.434901 | 2.074969e-05 | 9.476439 | 4.142115e-05 |  |  | -2.384186e-05 |  | 34.76902 | 34.64936
13179 | 2018-08-01 08:26 | 1138599.2 | 600.0048 | 16 | 110 | 4.16019 | 0 | 2.434901 | 2.074969e-05 | 9.476439 | 4.142115e-05 |  |  | -2.384803e-05 |  | 34.76904 | 34.64936
13180 | 2018-08-01 08:28 | 1138719.4 | 120.0047 | 17 | 110 | 3.872743 | -3.000133 | 2.434901 | 0.1000179 | 9.476439 | 0.3890655 |  |  | -0.0001850128 |  | 35.18938 | 34.6912
13181 | 2018-08-01 08:30 | 1138839.4 | 240.0028 | 17 | 110 | 3.856272 | -3.000099 | 2.434901 | 0.2000108 | 9.476439 | 0.7754484 |  |  | -8.583069e-05 |  | 35.6569 | 34.58714
13182 | 2018-08-01 08:32 | 1138959.4 | 360.0004 | 17 | 110 | 3.839143 | -3.000097 | 2.434901 | 0.3000133 | 9.476439 | 1.160266 |  |  | -0.0001707077 |  | 36.06341 | 34.66339
13183 | 2018-08-01 08:34 | 1139079.4 | 480.0016 | 17 | 110 | 3.815453 | -3.000068 | 2.434901 | 0.4000212 | 9.476439 | 1.543093 |  |  | -0.0002450943 |  | 36.46078 | 34.64936
13184 | 2018-08-01 08:36 | 1139199.4 | 600.0038 | 17 | 110 | 3.783694 | -3.000099 | 2.434901 | 0.4999938 | 9.476439 | 1.923005 |  |  | -0.0003051758 |  | 36.79362 | 34.70005
13185 | 2018-08-01 08:38 | 1139319.4 | 720.0015 | 17 | 110 | 3.747318 | -3.000068 | 2.434901 | 0.5999953 | 9.476439 | 2.299572 |  |  | -0.0003376007 |  | 37.08074 | 34.63534
13186 | 2018-08-01 08:40 | 1139439.4 | 840.0027 | 17 | 110 | 3.711977 | -3.000055 | 2.434901 | 0.6999971 | 9.476439 | 2.672515 |  |  | -0.0002775192 |  | 37.22897 | 34.65282
13187 | 2018-08-01 08:42 | 1139559.4 | 960.0017 | 17 | 110 | 3.68032 | -3.000051 | 2.434901 | 0.8000098 | 9.476439 | 3.042148 |  |  | -0.0002679825 |  | 37.29563 | 34.64936
13188 | 2018-08-01 08:44 | 1139679.4 | 1080.0046 | 17 | 110 | 3.650552 | -3.00011 | 2.434901 | 0.8999998 | 9.476439 | 3.408651 |  |  | -0.0002632141 |  | 37.39274 | 34.63552
13189 | 2018-08-01 08:46 | 1139799.4 | 1200.0052 | 17 | 110 | 3.619489 | -3.000112 | 2.434901 | 1.000001 | 9.476439 | 3.772182 |  |  | -0.0002975464 |  | 37.49305 | 34.68602
13190 | 2018-08-01 08:48 | 1139919.4 | 1320.0043 | 17 | 110 | 3.584829 | -3.000031 | 2.434901 | 1.09999 | 9.476439 | 4.132389 |  |  | -0.0003223419 |  | 37.4882 | 34.71312
13191 | 2018-08-01 08:50 | 1140039.4 | 1440.0002 | 17 | 110 | 3.546478 | -3.000037 | 2.434901 | 1.200012 | 9.476439 | 4.489063 |  |  | -0.0003709793 |  | 37.53741 | 34.7442
13192 | 2018-08-01 08:52 | 1140159.4 | 1560.0046 | 17 | 110 | 3.505929 | -2.999999 | 2.434901 | 1.300012 | 9.476439 | 4.841692 |  |  | -0.0003881454 |  | 37.47148 | 34.73114
13193 | 2018-08-01 08:54 | 1140279.4 | 1680.0068 | 17 | 110 | 3.466255 | -3.000037 | 2.434901 | 1.399992 | 9.476439 | 5.190209 |  |  | -0.0003166199 |  | 37.41061 | 34.61723
13194 | 2018-08-01 08:56 | 1140399.4 | 1800.001 | 17 | 110 | 3.430588 | -3.00006 | 2.434901 | 1.500005 | 9.476439 | 5.535059 |  |  | -0.0002670288 |  | 37.33189 | 34.65189
13195 | 2018-08-01 08:58 | 1140519.4 | 1920.0066 | 17 | 110 | 3.399412 | -3.000057 | 2.434901 | 1.599997 | 9.476439 | 5.876501 |  |  | -0.0002403259 |  | 37.4206 | 34.61871
13196 | 2018-08-01 09:00 | 1140639.4 | 2040.0062 | 17 | 110 | 3.371083 | -3.000055 | 2.434901 | 1.699996 | 9.476439 | 6.215007 |  |  | -0.0001907349 |  | 37.45707 | 34.59087
13197 | 2018-08-01 09:02 | 1140759.4 | 2160.002 | 17 | 110 | 3.343179 | -3.000057 | 2.434901 | 1.799987 | 9.476439 | 6.5507 |  |  | -0.0002412796 |  | 37.64303 | 34.59857
13198 | 2018-08-01 09:04 | 1140879.4 | 2280.0051 | 17 | 110 | 3.312736 | -3.00006 | 2.434901 | 1.899987 | 9.476439 | 6.883519 |  |  | -0.0003376007 |  | 37.92451 | 34.57964
13199 | 2018-08-01 09:06 | 1140999.4 | 2400.0005 | 17 | 110 | 3.28094 | -3.000095 | 2.434901 | 1.999994 | 9.476439 | 7.213242 |  |  | -0.0003108978 |  | 38.20192 | 34.64065
13200 | 2018-08-01 09:08 | 1141119.4 | 2520.0045 | 17 | 110 | 3.241601 | -3.000008 | 2.434901 | 2.099992 | 9.476439 | 7.539454 |  |  | -0.0004081726 |  | 38.33451 | 34.6912
13201 | 2018-08-01 09:10 | 1141239.4 | 2640.0038 | 17 | 110 | 3.185592 | -3.00006 | 2.434901 | 2.199983 | 9.476439 | 7.861039 |  |  | -0.000658989 |  | 38.45458 | 34.74239
13202 | 2018-08-01 09:12 | 1141359.4 | 2760.0011 | 17 | 110 | 3.040067 | -3.000051 | 2.434901 | 2.299978 | 9.476439 | 8.173483 |  |  | -0.001779556 |  | 38.9704 | 34.72651
13203 | 2018-08-01 09:14 | 1141479.4 | 2880.002 | 17 | 110 | 2.696472 | -3.000087 | 2.434901 | 2.399976 | 9.476439 | 8.464014 |  |  | -0.006875038 |  | 39.3062 | 34.7195
13204 | 2018-08-01 09:15 | 1141520.1 | 2920.7195 | 17 | 110 | 1.999647 | -3.000041 | 2.434901 | 2.433904 | 9.476439 | 8.546896 |  |  | -0.00461375 |  | 39.57798 | 34.68053
13205 | 2018-08-01 09:15 | 1141520.1 | 0.0097 | 18 | 111 | 1.997007 | -2.999532 | 0 | 7.248866e-06 | 0 | 1.447604e-05 |  |  | -0.004612501 |  | 39.57787 | 34.66063
13206 | 2018-08-01 09:17 | 1141640.1 | 120.0015 | 14 | 111 | 3.258098 | 1.499973 | 0.04999578 | 2.266557e-05 | 0.1516722 | 4.525741e-05 |  |  | 0.002053261 |  | 38.98673 | 34.77567
13207 | 2018-08-01 09:19 | 1141760.1 | 240.0064 | 14 | 111 | 3.430008 | 1.499981 | 0.09999033 | 2.266557e-05 | 0.3193304 | 4.525741e-05 |  |  | 0.001110077 |  | 38.05396 | 34.68658
13208 | 2018-08-01 09:21 | 1141880.1 | 360.0013 | 14 | 111 | 3.518661 | 1.500011 | 0.1499786 | 2.266557e-05 | 0.4932804 | 4.525741e-05 |  |  | 0.0005922318 |  | 37.38577 | 34.6153
13209 | 2018-08-01 09:23 | 1142000.1 | 480.0043 | 14 | 111 | 3.564175 | 1.500046 | 0.1999892 | 2.266557e-05 | 0.6705451 | 4.525741e-05 |  |  | 0.0001707077 |  | 37.00497 | 34.66533
13210 | 2018-08-01 09:25 | 1142120.1 | 600.0033 | 14 | 111 | 3.582707 | 1.500029 | 0.2499848 | 2.266557e-05 | 0.8492187 | 4.525741e-05 |  |  | 0.0001573563 |  | 36.85292 | 34.67704
13211 | 2018-08-01 09:27 | 1142240.1 | 720.0048 | 14 | 111 | 3.600023 | 1.500025 | 0.2999814 | 2.266557e-05 | 1.028779 | 4.525741e-05 |  |  | 0.0001020432 |  | 36.62201 | 34.70973
13212 | 2018-08-01 09:29 | 1142360.1 | 840.0069 | 14 | 111 | 3.616943 | 1.5 | 0.3499834 | 2.266557e-05 | 1.209212 | 4.525741e-05 |  |  | 0.0001802444 |  | 36.46732 | 34.70909
13213 | 2018-08-01 09:31 | 1142480.1 | 960.0003 | 14 | 111 | 3.63448 | 1.500019 | 0.3999797 | 2.266557e-05 | 1.390476 | 4.525741e-05 |  |  | 0.000125885 |  | 36.22667 | 34.69841
13214 | 2018-08-01 09:33 | 1142600.1 | 1080.0033 | 14 | 111 | 3.655389 | 1.499983 | 0.4499833 | 2.266557e-05 | 1.572718 | 4.525741e-05 |  |  | 0.0002088547 |  | 36.10232 | 34.64273
13215 | 2018-08-01 09:35 | 1142720.1 | 1200.0056 | 14 | 111 | 3.677984 | 1.500006 | 0.4999756 | 2.266557e-05 | 1.756031 | 4.525741e-05 |  |  | 0.000244140625 |  | 35.97168 | 34.61049
13216 | 2018-08-01 09:37 | 1142840.1 | 1320.0015 | 14 | 111 | 3.699796 | 1.500021 | 0.5499794 | 2.266557e-05 | 1.94049 | 4.525741e-05 |  |  | 0.0001850128 |  | 35.83495 | 34.64898
13217 | 2018-08-01 09:39 | 1142960.1 | 1440.0066 | 14 | 111 | 3.718815 | 1.500032 | 0.599977 | 2.266557e-05 | 2.125966 | 4.525741e-05 |  |  | 0.0001163483 |  | 35.81512 | 34.59857
13218 | 2018-08-01 09:41 | 1143080.1 | 1560.0083 | 14 | 111 | 3.734546 | 1.500084 | 0.6499754 | 2.266557e-05 | 2.312306 | 4.525741e-05 |  |  | 0.0001411438 |  | 35.75524 | 34.65886
13219 | 2018-08-01 09:43 | 1143200.1 | 1680.0008 | 14 | 111 | 3.747014 | 1.500053 | 0.6999742 | 2.266557e-05 | 2.499351 | 4.525741e-05 |  |  | 6.580353e-05 |  | 35.73846 | 34.63969
13220 | 2018-08-01 09:45 | 1143320.1 | 1800.002 | 14 | 111 | 3.758814 | 1.500063 | 0.7499767 | 2.266557e-05 | 2.687005 | 4.525741e-05 |  |  | 0.0001506805 |  | 35.72776 | 34.63153
13221 | 2018-08-01 09:47 | 1143440.1 | 1920.0032 | 14 | 111 | 3.771235 | 1.500116 | 0.79997 | 2.266557e-05 | 2.875225 | 4.525741e-05 |  |  | 0.0001134872 |  | 35.78183 | 34.6467
13222 | 2018-08-01 09:49 | 1143560.1 | 2040.0018 | 14 | 111 | 3.784698 | 1.50009 | 0.8499762 | 2.266557e-05 | 3.064141 | 4.525741e-05 |  |  | 0.0001621246 |  | 35.84612 | 34.63758
13223 | 2018-08-01 09:51 | 1143680.1 | 2160.0033 | 14 | 111 | 3.799521 | 1.500044 | 0.899974 | 2.266557e-05 | 3.253732 | 4.525741e-05 |  |  | 0.0001411438 |  | 35.94884 | 34.68481
13224 | 2018-08-01 09:53 | 1143800.1 | 2280.0006 | 14 | 111 | 3.815835 | 1.500078 | 0.9499759 | 2.266557e-05 | 3.444116 | 4.525741e-05 |  |  | 0.0001745224 |  | 35.99449 | 34.64766
13225 | 2018-08-01 09:55 | 1143920.1 | 2400.0003 | 14 | 111 | 3.833579 | 1.500055 | 0.9999765 | 2.266557e-05 | 3.635347 | 4.525741e-05 |  |  | 0.0001840591 |  | 36.16637 | 34.65184
13226 | 2018-08-01 09:57 | 1144040.1 | 2520.0049 | 14 | 111 | 3.85266 | 1.500076 | 1.04998 | 2.266557e-05 | 3.82751 | 4.525741e-05 |  |  | 0.0001792908 |  | 36.17313 | 34.68198
13227 | 2018-08-01 09:59 | 1144160.1 | 2640.0047 | 14 | 111 | 3.872615 | 1.500076 | 1.099986 | 2.266557e-05 | 4.020663 | 4.525741e-05 |  |  | 0.0001325607 |  | 36.27811 | 34.65392
13228 | 2018-08-01 10:01 | 1144280.1 | 2760.0023 | 14 | 111 | 3.89289 | 1.500055 | 1.149982 | 2.266557e-05 | 4.214788 | 4.525741e-05 |  |  | 0.000169754 |  | 36.37399 | 34.71987
13229 | 2018-08-01 10:03 | 1144400.1 | 2880.0018 | 14 | 111 | 3.913073 | 1.50012 | 1.199987 | 2.266557e-05 | 4.409961 | 4.525741e-05 |  |  | 0.0001869202 |  | 36.45684 | 34.70982
13230 | 2018-08-01 10:05 | 1144520.1 | 3000.0072 | 14 | 111 | 3.932395 | 1.500095 | 1.249981 | 2.266557e-05 | 4.606077 | 4.525741e-05 |  |  | 0.0001564026 |  | 36.44054 | 34.67476
13231 | 2018-08-01 10:07 | 1144640.1 | 3120.007 | 14 | 111 | 3.950452 | 1.500082 | 1.299986 | 2.266557e-05 | 4.803174 | 4.525741e-05 |  |  | 0.0001564026 |  | 36.43076 | 34.58849
13232 | 2018-08-01 10:09 | 1144760.1 | 3240.0037 | 14 | 111 | 3.967311 | 1.50008 | 1.349992 | 2.266557e-05 | 5.001147 | 4.525741e-05 |  |  | 0.0001182556 |  | 36.47402 | 34.64179
13233 | 2018-08-01 10:11 | 1144880.1 | 3360.002 | 14 | 111 | 3.983294 | 1.500025 | 1.399992 | 2.266557e-05 | 5.199917 | 4.525741e-05 |  |  | 0.000161171 |  | 36.46006 | 34.69016
13234 | 2018-08-01 10:13 | 1145000.1 | 3480.0014 | 14 | 111 | 3.998715 | 1.50005 | 1.449989 | 2.266557e-05 | 5.399456 | 4.525741e-05 |  |  | 7.820129e-05 |  | 36.46194 | 34.64065
13235 | 2018-08-01 10:15 | 1145120.1 | 3600.0047 | 14 | 111 | 4.013913 | 1.500031 | 1.499991 | 2.266557e-05 | 5.599782 | 4.525741e-05 |  |  | 0.0001106262 |  | 36.39378 | 34.69107
13236 | 2018-08-01 10:17 | 1145240.1 | 3720.0064 | 14 | 111 | 4.028939 | 1.499989 | 1.549995 | 2.266557e-05 | 5.800867 | 4.525741e-05 |  |  | 0.0001602173 |  | 36.37188 | 34.67894
13237 | 2018-08-01 10:19 | 1145360.1 | 3840.0027 | 14 | 111 | 4.044121 | 1.500027 | 1.599992 | 2.266557e-05 | 6.00268 | 4.525741e-05 |  |  | 0.0001401901 |  | 36.30044 | 34.714
13238 | 2018-08-01 10:21 | 1145480.1 | 3960.0054 | 14 | 111 | 4.060108 | 1.500059 | 1.649992 | 2.266557e-05 | 6.205284 | 4.525741e-05 |  |  | 0.0001745224 |  | 36.20199 | 34.71987
13239 | 2018-08-01 10:23 | 1145600.1 | 4080.0052 | 14 | 111 | 4.077281 | 1.500036 | 1.699986 | 2.266557e-05 | 6.408687 | 4.525741e-05 |  |  | 0.0001630783 |  | 36.15355 | 34.56744
13240 | 2018-08-01 10:25 | 1145720.1 | 4200.0055 | 14 | 111 | 4.09587 | 1.500032 | 1.749981 | 2.266557e-05 | 6.612985 | 4.525741e-05 |  |  | 0.0002145767 |  | 36.12327 | 34.70889
13241 | 2018-08-01 10:27 | 1145840.1 | 4320.003 | 14 | 111 | 4.115856 | 1.500042 | 1.799988 | 2.266557e-05 | 6.818303 | 4.525741e-05 |  |  | 0.0002098083 |  | 36.09533 | 34.72501
13242 | 2018-08-01 10:29 | 1145960.1 | 4440.009 | 14 | 111 | 4.136769 | 1.499983 | 1.84998 | 2.266557e-05 | 7.024584 | 4.525741e-05 |  |  | 0.0001754761 |  | 36.05718 | 34.67455
13243 | 2018-08-01 10:31 | 1146080.1 | 4560.0034 | 14 | 111 | 4.157835 | 1.500004 | 1.899979 | 2.266557e-05 | 7.231945 | 4.525741e-05 |  |  | 0.0001907349 |  | 36.02037 | 34.57918
13244 | 2018-08-01 10:33 | 1146200.1 | 4680.0018 | 14 | 111 | 4.177962 | 1.499989 | 1.949974 | 2.266557e-05 | 7.440327 | 4.525741e-05 |  |  | 0.0001535416 |  | 35.99523 | 34.65312
13245 | 2018-08-01 10:35 | 1146320.1 | 4800.0038 | 14 | 111 | 4.195663 | 1.500004 | 1.999975 | 2.266557e-05 | 7.649683 | 4.525741e-05 |  |  | 0.0001602173 |  | 35.99988 | 34.68249
13246 | 2018-08-01 10:35 | 1146354.5 | 4834.4078 | 14 | 111 | 4.200011 | 1.499956 | 2.014318 | 2.266557e-05 | 7.709895 | 4.525741e-05 |  |  | 0.0001289851 |  | 35.99009 | 34.61028
13247 | 2018-08-01 10:37 | 1146474.7 | 120.0014 | 15 | 111 | 4.2004 | 1.35915 | 2.061793 | 2.266557e-05 | 7.909307 | 4.525741e-05 |  |  | 2.002716e-05 |  | 35.94586 | 34.69140625
13248 | 2018-08-01 10:39 | 1146594.7 | 240.0051 | 15 | 111 | 4.200416 | 1.268091 | 2.105515 | 2.266557e-05 | 8.092957 | 4.525741e-05 |  |  | 7.629395e-06 |  | 35.89321 | 34.63436
13249 | 2018-08-01 10:41 | 1146714.7 | 360.0066 | 15 | 111 | 4.200382 | 1.191345 | 2.146484375 | 2.266557e-05 | 8.265043 | 4.525741e-05 |  |  | -1.144409e-05 |  | 35.85826 | 34.626
13250 | 2018-08-01 10:43 | 1146834.7 | 480.0091 | 15 | 111 | 4.200366 | 1.116167 | 2.184951 | 2.266557e-05 | 8.426619 | 4.525741e-05 |  |  | 2.861023e-06 |  | 35.85265 | 34.67738
13251 | 2018-08-01 10:45 | 1146954.7 | 600.0022 | 15 | 111 | 4.20038 | 1.039932 | 2.220887 | 2.266557e-05 | 8.577564 | 4.525741e-05 |  |  | -1.907349e-06 |  | 35.7795 | 34.58485
13252 | 2018-08-01 10:47 | 1147074.7 | 720.0005 | 15 | 111 | 4.200408 | 0.9605999 | 2.254245 | 2.266557e-05 | 8.71768 | 4.525741e-05 |  |  | 2.288818e-05 |  | 35.67464 | 34.63699
13253 | 2018-08-01 10:49 | 1147194.7 | 840.0009 | 15 | 111 | 4.200409 | 0.8788204 | 2.284909 | 2.266557e-05 | 8.846483 | 4.525741e-05 |  |  | -2.193451e-05 |  | 35.66694 | 34.67206
13254 | 2018-08-01 10:51 | 1147314.7 | 960.0059 | 15 | 111 | 4.200376 | 0.7944508 | 2.312803 | 2.266557e-05 | 8.963648 | 4.525741e-05 |  |  | -1.144409e-05 |  | 35.57467 | 34.662
13255 | 2018-08-01 10:53 | 1147434.7 | 1080.0008 | 15 | 111 | 4.200421 | 0.7099266 | 2.337874 | 2.266557e-05 | 9.068954 | 4.525741e-05 |  |  | 1.430511e-05 |  | 35.49563 | 34.73158
13256 | 2018-08-01 10:55 | 1147554.7 | 1200.0029 | 15 | 111 | 4.200382 | 0.6262379 | 2.360129 | 2.266557e-05 | 9.162436 | 4.525741e-05 |  |  | -4.291534e-05 |  | 35.42102 | 34.64932
13257 | 2018-08-01 10:57 | 1147674.7 | 1320.0061 | 15 | 111 | 4.200395 | 0.5461044 | 2.379658 | 2.266557e-05 | 9.244464 | 4.525741e-05 |  |  | -2.95639e-05 |  | 35.3317 | 34.68702
13258 | 2018-08-01 10:59 | 1147794.7 | 1440.0031 | 15 | 111 | 4.200412 | 0.4721851 | 2.396615 | 2.266557e-05 | 9.315689 | 4.525741e-05 |  |  | 3.147125e-05 |  | 35.30324 | 34.66545
13259 | 2018-08-01 11:01 | 1147914.7 | 1560.007 | 15 | 111 | 4.200383 | 0.4050541 | 2.411211 | 2.266557e-05 | 9.376998 | 4.525741e-05 |  |  | -1.525879e-05 |  | 35.22416 | 34.61215
13260 | 2018-08-01 11:03 | 1148034.7 | 1680.0004 | 15 | 111 | 4.200363 | 0.3454113 | 2.423696 | 2.266557e-05 | 9.429442 | 4.525741e-05 |  |  | -9.536743e-06 |  | 35.11871 | 34.69444
13261 | 2018-08-01 11:05 | 1148154.7 | 1800.004 | 15 | 111 | 4.200335 | 0.2938042 | 2.434331 | 2.266557e-05 | 9.474114 | 4.525741e-05 |  |  | -3.310251e-05 |  | 35.10798 | 34.72646
13262 | 2018-08-01 11:15 | 1148754.7 | 600.0007 | 16 | 111 | 4.160004 | 0 | 2.434331 | 2.266557e-05 | 9.474114 | 4.525741e-05 |  |  | -0.0001509387 |  | 34.77421 | 34.60817
13263 | 2018-08-01 11:17 | 1148874.7 | 120.004 | 17 | 111 | 3.872671 | -3.000099 | 2.434331 | 0.1000062 | 9.474114 | 0.3890067 |  |  | -0.0001745224 |  | 35.18008 | 34.65844
13264 | 2018-08-01 11:19 | 1148994.7 | 240.0021 | 17 | 111 | 3.856178 | -3.000071 | 2.434331 | 0.2000157 | 9.474114 | 0.7754471 |  |  | -0.0001735687 |  | 35.6921 | 34.65257
13265 | 2018-08-01 11:21 | 1149114.7 | 360.0054 | 17 | 111 | 3.839101 | -3.000037 | 2.434331 | 0.3000265 | 9.474114 | 1.160291 |  |  | -0.0002412796 |  | 36.12841 | 34.64442
13266 | 2018-08-01 11:23 | 1149234.7 | 480.0012 | 17 | 111 | 3.815352 | -3.00005 | 2.434331 | 0.4000111 | 9.474114 | 1.543021 |  |  | -0.0002412796 |  | 36.47732 | 34.60725
13267 | 2018-08-01 11:25 | 1149354.7 | 600.0055 | 17 | 111 | 3.783592 | -3.000072 | 2.434331 | 0.5000052 | 9.474114 | 1.923007 |  |  | -0.0003442764 |  | 36.80341 | 34.67759
13268 | 2018-08-01 11:27 | 1149474.7 | 720.0013 | 17 | 111 | 3.747255 | -3.000035 | 2.434331 | 0.5999939 | 9.474114 | 2.299521 |  |  | -0.000336647 |  | 36.99103 | 34.64442
13269 | 2018-08-01 11:29 | 1149594.7 | 840.0051 | 17 | 111 | 3.711969 | -3.000051 | 2.434331 | 0.6999933 | 9.474114 | 2.672452 |  |  | -0.000289917 |  | 37.13142 | 34.55019
13270 | 2018-08-01 11:31 | 1149714.7 | 960.0051 | 17 | 111 | 3.68029 | -3.000039 | 2.434331 | 0.8000149 | 9.474114 | 3.042116 |  |  | -0.0002880096 |  | 37.31053 | 34.73182
13271 | 2018-08-01 11:33 | 1149834.7 | 1080.0015 | 17 | 111 | 3.650559 | -3.000071 | 2.434331 | 0.900002 | 9.474114 | 3.408609 |  |  | -0.0002889633 |  | 37.33538 | 34.63267
13272 | 2018-08-01 11:35 | 1149954.7 | 1200.0021 | 17 | 111 | 3.619452 | -3.000072 | 2.434331 | 1.000006 | 9.474114 | 3.772148 |  |  | -0.0002861023 |  | 37.47588 | 34.74488
13273 | 2018-08-01 11:37 | 1150074.7 | 1320.0035 | 17 | 111 | 3.584787 | -3.000072 | 2.434331 | 1.099988 | 9.474114 | 4.132332 |  |  | -0.0003385544 |  | 37.53463 | 34.68481
13274 | 2018-08-01 11:39 | 1150194.7 | 1440.0032 | 17 | 111 | 3.546504 | -3.00005 | 2.434331 | 1.200012 | 9.474114 | 4.489007 |  |  | -0.0003080368 |  | 37.52254 | 34.68951
13275 | 2018-08-01 11:41 | 1150314.7 | 1560.0032 | 17 | 111 | 3.505955 | -3.000062 | 2.434331 | 1.299993 | 9.474114 | 4.841569 |  |  | -0.0003852844 |  | 37.45453 | 34.60233
13276 | 2018-08-01 11:43 | 1150434.7 | 1680.0004 | 17 | 111 | 3.466273 | -3.00006 | 2.434331 | 1.399975 | 9.474114 | 5.190092 |  |  | -0.0003318787 |  | 37.40204 | 34.7047
13277 | 2018-08-01 11:45 | 1150554.7 | 1800.001 | 17 | 111 | 3.430585 | -3.000072 | 2.434331 | 1.500015 | 9.474114 | 5.535033 |  |  | -0.0003166199 |  | 37.40598 | 34.67876
13278 | 2018-08-01 11:47 | 1150674.7 | 1920.0053 | 17 | 111 | 3.399424 | -3.000066 | 2.434331 | 1.600012 | 9.474114 | 5.876493 |  |  | -0.000248909 |  | 37.43805 | 34.64442
13279 | 2018-08-01 11:49 | 1150794.7 | 2040.0018 | 17 | 111 | 3.371109 | -3.000045 | 2.434331 | 1.700002 | 9.474114 | 6.214968 |  |  | -0.0002374649 |  | 37.51211 | 34.57729
13280 | 2018-08-01 11:51 | 1150914.7 | 2160.0023 | 17 | 111 | 3.343148 | -3.000078 | 2.434331 | 1.799994 | 9.474114 | 6.550664 |  |  | -0.0002450943 |  | 37.70758 | 34.69769
13281 | 2018-08-01 11:53 | 1151034.7 | 2280.0068 | 17 | 111 | 3.312747 | -3.000004 | 2.434331 | 1.899984 | 9.474114 | 6.883452 |  |  | -0.0002641678 |  | 37.95701 | 34.57006
13282 | 2018-08-01 11:55 | 1151154.7 | 2400.0066 | 17 | 111 | 3.280913 | -3.000053 | 2.434331 | 1.999977 | 9.474114 | 7.213128 |  |  | -0.0003099442 |  | 38.21443 | 34.6374
13283 | 2018-08-01 11:57 | 1151274.7 | 2520.0008 | 17 | 111 | 3.24158 | -3.000085 | 2.434331 | 2.099979 | 9.474114 | 7.539351 |  |  | -0.0004043579 |  | 38.25896 | 34.62618
13284 | 2018-08-01 11:59 | 1151394.7 | 2640.0014 | 17 | 111 | 3.185372 | -3.000045 | 2.434331 | 2.199976 | 9.474114 | 7.860943 |  |  | -0.0006971359 |  | 38.41589 | 34.65727
13285 | 2018-08-01 12:01 | 1151514.7 | 2760.0012 | 17 | 111 | 3.039081 | -3.000053 | 2.434331 | 2.299979 | 9.474114 | 8.173347 |  |  | -0.001841545 |  | 38.96325 | 34.67247
13286 | 2018-08-01 12:03 | 1151634.7 | 2880.0043 | 17 | 111 | 2.691808 | -3.000074 | 2.434331 | 2.399967 | 9.474114 | 8.463675 |  |  | -0.007374763 |  | 39.34602 | 34.57238
13287 | 2018-08-01 12:04 | 1151674.8 | 2920.0299 | 17 | 111 | 1.99961 | -3.000022 | 2.434331 | 2.43333 | 9.474114 | 8.545036 |  |  | -0.004996326 |  | 39.59789 | 34.62966
13288 | 2018-08-01 12:04 | 1151674.8 | 0.0066 | 18 | 112 | 1.997455 | -3.000064 | 0 | 0 | 0 | 0 |  |  | -0.00499518 |  | 39.59779 | 34.62967
13289 | 2018-08-01 12:06 | 1151794.7 | 120.0053 | 14 | 112 | 3.258078 | 1.500006 | 0.04999622 | 1.241715e-05 | 0.151674 | 2.479884e-05 |  |  | 0.002137184 |  | 38.99265 | 34.62127
13290 | 2018-08-01 12:08 | 1151914.7 | 240.0031 | 14 | 112 | 3.42996 | 1.500053 | 0.09999089 | 1.241715e-05 | 0.319331 | 2.479884e-05 |  |  | 0.001066208 |  | 38.12912 | 34.59646
13291 | 2018-08-01 12:10 | 1152034.8 | 360.0089 | 14 | 112 | 3.51865 | 1.50001 | 0.1499878 | 1.241715e-05 | 0.4933105 | 2.479884e-05 |  |  | 0.0005264282 |  | 37.38462 | 34.61729
13292 | 2018-08-01 12:12 | 1152154.7 | 480.0011 | 14 | 112 | 3.564162 | 1.500021 | 0.1999883 | 1.241715e-05 | 0.6705399 | 2.479884e-05 |  |  | 0.0002002716 |  | 37.04728 | 34.61312
13293 | 2018-08-01 12:14 | 1152274.7 | 600.0012 | 14 | 112 | 3.582747 | 1.500053 | 0.2499914 | 1.241715e-05 | 0.8492401 | 2.479884e-05 |  |  | 0.0001535416 |  | 36.76229 | 34.62828
13294 | 2018-08-01 12:16 | 1152394.7 | 720.0024 | 14 | 112 | 3.600087 | 1.500061 | 0.2999855 | 1.241715e-05 | 1.028791 | 2.479884e-05 |  |  | 0.000169754 |  | 36.56481 | 34.6554
13295 | 2018-08-01 12:18 | 1152514.8 | 840.0069 | 14 | 112 | 3.617025 | 1.500063 | 0.3499862 | 1.241715e-05 | 1.209221 | 2.479884e-05 |  |  | 0.0001411438 |  | 36.3982 | 34.60914
13296 | 2018-08-01 12:20 | 1152634.8 | 960.0092 | 14 | 112 | 3.634535 | 1.500069 | 0.3999924 | 1.241715e-05 | 1.390522 | 2.479884e-05 |  |  | 0.0001993179 |  | 36.24762 | 34.67548
13297 | 2018-08-01 12:22 | 1152754.7 | 1080.0034 | 14 | 112 | 3.655427 | 1.500046 | 0.4499921 | 1.241715e-05 | 1.572752 | 2.479884e-05 |  |  | 0.0001897812 |  | 36.12024 | 34.57217
13298 | 2018-08-01 12:24 | 1152874.8 | 1200.0057 | 14 | 112 | 3.678033 | 1.500032 | 0.4999891 | 1.241715e-05 | 1.756083 | 2.479884e-05 |  |  | 0.0002260208 |  | 35.97936 | 34.56609
13299 | 2018-08-01 12:26 | 1152994.8 | 1320.007 | 14 | 112 | 3.699852 | 1.500095 | 0.5499814 | 1.241715e-05 | 1.940501 | 2.479884e-05 |  |  | 0.000169754 |  | 35.9053 | 34.71455
13300 | 2018-08-01 12:28 | 1153114.7 | 1440.002 | 14 | 112 | 3.718872 | 1.500069 | 0.5999815 | 1.241715e-05 | 2.12599 | 2.479884e-05 |  |  | 0.000164032 |  | 35.83542 | 34.65824
13301 | 2018-08-01 12:30 | 1153234.8 | 1560.0059 | 14 | 112 | 3.734571 | 1.500107 | 0.6499927 | 1.241715e-05 | 2.312378 | 2.479884e-05 |  |  | 0.0001735687 |  | 35.77439 | 34.66826
13302 | 2018-08-01 12:32 | 1153354.8 | 1680.0075 | 14 | 112 | 3.747041 | 1.500027 | 0.6999961 | 1.241715e-05 | 2.499441 | 2.479884e-05 |  |  | 8.964539e-05 |  | 35.74969 | 34.5729
13303 | 2018-08-01 12:34 | 1153474.8 | 1800.0089 | 14 | 112 | 3.758807 | 1.500029 | 0.7499994 | 1.241715e-05 | 2.687099 | 2.479884e-05 |  |  | 8.773804e-05 |  | 35.74945 | 34.64985
13304 | 2018-08-01 12:36 | 1153594.7 | 1920.0012 | 14 | 112 | 3.771232 | 1.500063 | 0.7999968 | 1.241715e-05 | 2.875337 | 2.479884e-05 |  |  | 0.0001163483 |  | 35.75761 | 34.68512
13305 | 2018-08-01 12:38 | 1153714.8 | 2040.0091 | 14 | 112 | 3.78475 | 1.500046 | 0.8499995 | 1.241715e-05 | 3.064241 | 2.479884e-05 |  |  | 0.0001430511 |  | 35.83657 | 34.58088
13306 | 2018-08-01 12:40 | 1153834.7 | 2160.0048 | 14 | 112 | 3.799572 | 1.50008 | 0.8999922 | 1.241715e-05 | 3.253815 | 2.479884e-05 |  |  | 0.0001373291 |  | 35.88527 | 34.58693
13307 | 2018-08-01 12:42 | 1153954.7 | 2280.0039 | 14 | 112 | 3.815836 | 1.500071 | 0.9499871 | 1.241715e-05 | 3.444174 | 2.479884e-05 |  |  | 0.0001735687 |  | 35.99334 | 34.53291
13308 | 2018-08-01 12:44 | 1154074.8 | 2400.0092 | 14 | 112 | 3.833622 | 1.500036 | 0.9999977 | 1.241715e-05 | 3.635445 | 2.479884e-05 |  |  | 9.250641e-05 |  | 36.09 | 34.60513
13309 | 2018-08-01 12:46 | 1154194.7 | 2520.0027 | 14 | 112 | 3.852709 | 1.500053 | 1.049992 | 1.241715e-05 | 3.827578 | 2.479884e-05 |  |  | 0.0002031326 |  | 36.16777 | 34.63039
13310 | 2018-08-01 12:48 | 1154314.7 | 2640.0032 | 14 | 112 | 3.872674 | 1.500019 | 1.1 | 1.241715e-05 | 4.02074 | 2.479884e-05 |  |  | 0.0001583099 |  | 36.21783 | 34.60403
13311 | 2018-08-01 12:50 | 1154434.7 | 2760.0021 | 14 | 112 | 3.892992 | 1.500042 | 1.14999 | 1.241715e-05 | 4.214845 | 2.479884e-05 |  |  | 0.0002002716 |  | 36.23365 | 34.5729
13312 | 2018-08-01 12:52 | 1154554.7 | 2880.0045 | 14 | 112 | 3.913133 | 1.500044 | 1.19999 | 1.241715e-05 | 4.410001 | 2.479884e-05 |  |  | 0.0001716614 |  | 36.3158 | 34.62849
13313 | 2018-08-01 12:54 | 1154674.7 | 3000.0023 | 14 | 112 | 3.932504 | 1.500023 | 1.249989 | 1.241715e-05 | 4.606143 | 2.479884e-05 |  |  | 0.0002117157 |  | 36.28327 | 34.59301
13314 | 2018-08-01 12:56 | 1154794.7 | 3120.0036 | 14 | 112 | 3.950544 | 1.500042 | 1.299997 | 1.241715e-05 | 4.803256 | 2.479884e-05 |  |  | 0.000164032 |  | 36.38052 | 34.59812
13315 | 2018-08-01 12:58 | 1154914.8 | 3240.007 | 14 | 112 | 3.967423 | 1.500046 | 1.349994 | 1.241715e-05 | 5.001194 | 2.479884e-05 |  |  | 0.0001487732 |  | 36.45799 | 34.61729
13316 | 2018-08-01 13:00 | 1155034.7 | 3360.0051 | 14 | 112 | 3.983391 | 1.500025 | 1.399995 | 1.241715e-05 | 5.199972 | 2.479884e-05 |  |  | 0.0001602173 |  | 36.40191 | 34.59111
13317 | 2018-08-01 13:02 | 1155154.8 | 3480.0056 | 14 | 112 | 3.998809 | 1.500059 | 1.449987 | 1.241715e-05 | 5.399496 | 2.479884e-05 |  |  | 0.0001516342 |  | 36.37329 | 34.70115
13318 | 2018-08-01 13:04 | 1155274.7 | 3600.0002 | 14 | 112 | 4.01398 | 1.500038 | 1.499988 | 1.241715e-05 | 5.599816 | 2.479884e-05 |  |  | 0.0001478195 |  | 36.34115 | 34.61729
13319 | 2018-08-01 13:06 | 1155394.7 | 3720.0019 | 14 | 112 | 4.028985 | 1.500042 | 1.549993 | 1.241715e-05 | 5.800912 | 2.479884e-05 |  |  | 0.0001382828 |  | 36.23621 | 34.51114
13320 | 2018-08-01 13:08 | 1155514.7 | 3840.0027 | 14 | 112 | 4.044199 | 1.500061 | 1.599999 | 1.241715e-05 | 6.002764 | 2.479884e-05 |  |  | 0.0001335144 |  | 36.20781 | 34.63039
13321 | 2018-08-01 13:10 | 1155634.7 | 3960.0042 | 14 | 112 | 4.060145 | 1.500053 | 1.649999 | 1.241715e-05 | 6.205367 | 2.479884e-05 |  |  | 0.0001630783 |  | 36.18962 | 34.62168
13322 | 2018-08-01 13:12 | 1155754.8 | 4080.0063 | 14 | 112 | 4.077343 | 1.499996 | 1.699999 | 1.241715e-05 | 6.408802 | 2.479884e-05 |  |  | 0.000164032 |  | 36.11747 | 34.61916
13323 | 2018-08-01 13:14 | 1155874.8 | 4200.007 | 14 | 112 | 4.09598 | 1.499981 | 1.749992 | 1.241715e-05 | 6.6131 | 2.479884e-05 |  |  | 0.0001516342 |  | 36.03153 | 34.61236
13324 | 2018-08-01 13:16 | 1155994.7 | 4320.0018 | 14 | 112 | 4.11596 | 1.499987 | 1.799996 | 1.241715e-05 | 6.818408 | 2.479884e-05 |  |  | 0.0001993179 |  | 36.01246 | 34.60441
13325 | 2018-08-01 13:18 | 1156114.7 | 4440.005 | 14 | 112 | 4.136896 | 1.499981 | 1.849993 | 1.241715e-05 | 7.024714 | 2.479884e-05 |  |  | 0.0002002716 |  | 35.97959 | 34.61008
13326 | 2018-08-01 13:20 | 1156234.7 | 4560.0005 | 14 | 112 | 4.157938 | 1.499987 | 1.899993 | 1.241715e-05 | 7.232085 | 2.479884e-05 |  |  | 0.0001974106 |  | 35.96865 | 34.62735
13327 | 2018-08-01 13:22 | 1156354.7 | 4680.0026 | 14 | 112 | 4.178035 | 1.499945 | 1.949987 | 1.241715e-05 | 7.440468 | 2.479884e-05 |  |  | 0.0001573563 |  | 35.95257 | 34.6893
13328 | 2018-08-01 13:24 | 1156474.7 | 4800.0049 | 14 | 112 | 4.195747 | 1.500027 | 1.999988 | 1.241715e-05 | 7.64983 | 2.479884e-05 |  |  | 0.0001783371 |  | 35.95049 | 34.63395
13329 | 2018-08-01 13:24 | 1156508.5 | 4833.7153 | 14 | 112 | 4.200009 | 1.500034 | 2.014029 | 1.241715e-05 | 7.708774 | 2.479884e-05 |  |  | 0.0001348404 |  | 35.89206 | 34.56588
13330 | 2018-08-01 13:26 | 1156628.6 | 120.0019 | 15 | 112 | 4.200387 | 1.359015 | 2.061496 | 1.241715e-05 | 7.908155 | 2.479884e-05 |  |  | -2.002716e-05 |  | 35.89226 | 34.54864
13331 | 2018-08-01 13:28 | 1156748.6 | 240.0045 | 15 | 112 | 4.200378 | 1.268208 | 2.105208 | 1.241715e-05 | 8.09176 | 2.479884e-05 |  |  | 3.814697e-06 |  | 35.87109375 | 34.58181
13332 | 2018-08-01 13:30 | 1156868.5 | 360.0005 | 15 | 112 | 4.200374 | 1.190657 | 2.14617 | 1.241715e-05 | 8.263818 | 2.479884e-05 |  |  | -1.525879e-05 |  | 35.79559 | 34.63699
13333 | 2018-08-01 13:32 | 1156988.5 | 480.0009 | 15 | 112 | 4.200366 | 1.115568 | 2.184617 | 1.241715e-05 | 8.42531 | 2.479884e-05 |  |  | -2.574921e-05 |  | 35.72265 | 34.51657
13334 | 2018-08-01 13:34 | 1157108.6 | 600.0084 | 15 | 112 | 4.200352 | 1.039465 | 2.220536 | 1.241715e-05 | 8.576181 | 2.479884e-05 |  |  | 1.811981e-05 |  | 35.73893 | 34.52268
13335 | 2018-08-01 13:36 | 1157228.5 | 720.0011 | 15 | 112 | 4.200407 | 0.9607563 | 2.253886 | 1.241715e-05 | 8.716264 | 2.479884e-05 |  |  | -2.002716e-05 |  | 35.61056 | 34.64003
13336 | 2018-08-01 13:38 | 1157348.6 | 840.004 | 15 | 112 | 4.200412 | 0.8787117 | 2.284546 | 1.241715e-05 | 8.845047 | 2.479884e-05 |  |  | 1.716614e-05 |  | 35.54085 | 34.59812
13337 | 2018-08-01 13:40 | 1157468.6 | 960.0045 | 15 | 112 | 4.20036 | 0.7945118 | 2.312434 | 1.241715e-05 | 8.96219 | 2.479884e-05 |  |  | -2.765656e-05 |  | 35.50914 | 34.50275
13338 | 2018-08-01 13:42 | 1157588.6 | 1080.0037 | 15 | 112 | 4.200387 | 0.7097492 | 2.337505 | 1.241715e-05 | 9.067496 | 2.479884e-05 |  |  | -2.288818e-05 |  | 35.43478 | 34.66618
13339 | 2018-08-01 13:44 | 1157708.6 | 1200.002 | 15 | 112 | 4.200402 | 0.6265736 | 2.359768 | 1.241715e-05 | 9.161009 | 2.479884e-05 |  |  | 2.765656e-05 |  | 35.43406 | 34.54372
13340 | 2018-08-01 13:46 | 1157828.6 | 1320.0064 | 15 | 112 | 4.200366 | 0.5464592 | 2.379303 | 1.241715e-05 | 9.243065 | 2.479884e-05 |  |  | -1.621246e-05 |  | 35.28786 | 34.557
13341 | 2018-08-01 13:48 | 1157948.6 | 1440.0037 | 15 | 112 | 4.200393 | 0.4721928 | 2.396267 | 1.241715e-05 | 9.314322 | 2.479884e-05 |  |  | -4.291534e-05 |  | 35.26471 | 34.62265
13342 | 2018-08-01 13:50 | 1158068.6 | 1560.0021 | 15 | 112 | 4.200364 | 0.4050789 | 2.41087 | 1.241715e-05 | 9.375659 | 2.479884e-05 |  |  | -4.768372e-06 |  | 35.14855 | 34.51794
13343 | 2018-08-01 13:52 | 1158188.6 | 1680.0059 | 15 | 112 | 4.200372 | 0.3455029 | 2.423359 | 1.241715e-05 | 9.428116 | 2.479884e-05 |  |  | 2.861023e-06 |  | 35.08673 | 34.61488
13344 | 2018-08-01 13:54 | 1158308.6 | 1800.003 | 15 | 112 | 4.200384 | 0.2937241 | 2.43399 | 1.241715e-05 | 9.472769 | 2.479884e-05 |  |  | 4.927106e-06 |  | 35.04754 | 34.67645
13345 | 2018-08-01 14:04 | 1158908.6 | 600.0046 | 16 | 112 | 4.159942 | 0 | 2.43399 | 1.241715e-05 | 9.472769 | 2.479884e-05 |  |  | 1.525879e-05 |  | 34.76929 | 34.52724
13346 | 2018-08-01 14:04 | 1158908.6 | 600.0165 | 16 | 112 | 4.159945 | 0 | 2.43399 | 1.241715e-05 | 9.472769 | 2.479884e-05 |  |  | 1.523536e-05 |  | 34.76932 | 34.51132
13347 | 2018-08-01 14:06 | 1159028.7 | 120.0049 | 17 | 112 | 3.87256 | -3.000043 | 2.43399 | 0.09999048 | 9.472769 | 0.3889547 |  |  | -0.0002212524 |  | 35.12851 | 34.6287
13348 | 2018-08-01 14:08 | 1159148.7 | 240.0014 | 17 | 112 | 3.856144 | -3.00001 | 2.43399 | 0.2000104 | 9.472769 | 0.7754294 |  |  | -0.0001173019 |  | 35.59817 | 34.63267
13349 | 2018-08-01 14:10 | 1159268.7 | 360.0011 | 17 | 112 | 3.839015 | -3.000008 | 2.43399 | 0.2999962 | 9.472769 | 1.160169 |  |  | -0.0001888275 |  | 36.09579 | 34.62117
13350 | 2018-08-01 14:12 | 1159388.7 | 480.0076 | 17 | 112 | 3.815325 | -3.000045 | 2.43399 | 0.3999927 | 9.472769 | 1.542939 |  |  | -0.0001964569 |  | 36.45983 | 34.55133
13351 | 2018-08-01 14:14 | 1159508.7 | 600 | 17 | 112 | 3.783551 | -3.000089 | 2.43399 | 0.4999888 | 9.472769 | 1.922926 |  |  | -0.0003013611 |  | 36.76087 | 34.6516
13352 | 2018-08-01 14:16 | 1159628.7 | 720.0049 | 17 | 112 | 3.747188 | -3.00002 | 2.43399 | 0.5999847 | 9.472769 | 2.299462 |  |  | -0.0003166199 |  | 37.04494 | 34.67192
13353 | 2018-08-01 14:18 | 1159748.7 | 840.0028 | 17 | 112 | 3.711929 | -3.000016 | 2.43399 | 0.6999819 | 9.472769 | 2.672381 |  |  | -0.0003089905 |  | 37.2629 | 34.56744
13354 | 2018-08-01 14:20 | 1159868.7 | 960.0043 | 17 | 112 | 3.680293 | -3.000025 | 2.43399 | 0.799984 | 9.472769 | 3.041973 |  |  | -0.0003004074 |  | 37.28845 | 34.60672
13355 | 2018-08-01 14:22 | 1159988.7 | 1080.0017 | 17 | 112 | 3.650568 | -3.000002 | 2.43399 | 0.899999 | 9.472769 | 3.408567 |  |  | -0.0002727509 |  | 37.38136 | 34.54149
13356 | 2018-08-01 14:24 | 1160108.7 | 1200.0063 | 17 | 112 | 3.619452 | -3.000014 | 2.43399 | 0.9999794 | 9.472769 | 3.772022 |  |  | -0.0002746582 |  | 37.43664 | 34.60513
13357 | 2018-08-01 14:26 | 1160228.7 | 1320.0005 | 17 | 112 | 3.584867 | -3.000071 | 2.43399 | 1.099994 | 9.472769 | 4.132324 |  |  | -0.000289917 |  | 37.54645 | 34.5411
13358 | 2018-08-01 14:28 | 1160348.7 | 1440.0051 | 17 | 112 | 3.546442 | -3.000055 | 2.43399 | 1.199998 | 9.472769 | 4.488932 |  |  | -0.0003499985 |  | 37.50933 | 34.60652
13359 | 2018-08-01 14:30 | 1160468.7 | 1560.0019 | 17 | 112 | 3.505897 | -3.000068 | 2.43399 | 1.299993 | 9.472769 | 4.841537 |  |  | -0.0003519058 |  | 37.45942 | 34.49919
13360 | 2018-08-01 14:32 | 1160588.7 | 1680.0047 | 17 | 112 | 3.466253 | -3.000029 | 2.43399 | 1.399986 | 9.472769 | 5.1901 |  |  | -0.0003213882 |  | 37.39068 | 34.62849
13361 | 2018-08-01 14:34 | 1160708.7 | 1800.0053 | 17 | 112 | 3.430569 | -3.000035 | 2.43399 | 1.499981 | 9.472769 | 5.534884 |  |  | -0.0003061295 |  | 37.45173 | 34.61447
13362 | 2018-08-01 14:36 | 1160828.7 | 1920.0011 | 17 | 112 | 3.399465 | -3.00002 | 2.43399 | 1.599978 | 9.472769 | 5.876346 |  |  | -0.0002317429 |  | 37.44361 | 34.66145
13363 | 2018-08-01 14:38 | 1160948.7 | 2040.0019 | 17 | 112 | 3.371125 | -3.000022 | 2.43399 | 1.699978 | 9.472769 | 6.214858 |  |  | -0.0002565384 |  | 37.53812 | 34.5731
13364 | 2018-08-01 14:40 | 1161068.7 | 2160.0008 | 17 | 112 | 3.343215 | -3.000002 | 2.43399 | 1.799974 | 9.472769 | 6.55057 |  |  | -0.000213623 |  | 37.70017 | 34.51584
13365 | 2018-08-01 14:42 | 1161188.7 | 2280.0006 | 17 | 112 | 3.312772 | -3.000018 | 2.43399 | 1.899956 | 9.472769 | 6.883337 |  |  | -0.0002708435 |  | 37.95077 | 34.60725
13366 | 2018-08-01 14:44 | 1161308.7 | 2400.0002 | 17 | 112 | 3.280925 | -3.000032 | 2.43399 | 1.999941 | 9.472769 | 7.212985 |  |  | -0.0002784729 |  | 38.23416 | 34.58109
13367 | 2018-08-01 14:46 | 1161428.7 | 2520 | 17 | 112 | 3.241518 | -3.000016 | 2.43399 | 2.099966 | 9.472769 | 7.539281 |  |  | -0.0004320145 |  | 38.33918 | 34.56401
13368 | 2018-08-01 14:48 | 1161548.7 | 2640.0047 | 17 | 112 | 3.185303 | -3.000018 | 2.43399 | 2.199962 | 9.472769 | 7.860868 |  |  | -0.0006875992 |  | 38.49516 | 34.60307
13369 | 2018-08-01 14:50 | 1161668.7 | 2760.0037 | 17 | 112 | 3.038605 | -2.99997 | 2.43399 | 2.299954 | 9.472769 | 8.173213 |  |  | -0.001843452 |  | 38.98177 | 34.60513
13370 | 2018-08-01 14:52 | 1161788.7 | 2880 | 17 | 112 | 2.689464 | -3.000037 | 2.43399 | 2.399939 | 9.472769 | 8.463446 |  |  | -0.007154465 |  | 39.40432 | 34.575
13371 | 2018-08-01 14:53 | 1161828.4 | 2919.6828 | 17 | 112 | 1.999634 | -2.999983 | 2.43399 | 2.432986 | 9.472769 | 8.543969 |  |  | -0.004855294 |  | 39.67487 | 34.58109
13372 | 2018-08-01 14:53 | 1161828.4 | 0.0078 | 18 | 113 | 1.996799 | -2.999985 | 0 | 0 | 0 | 0 |  |  | -0.004854094 |  | 39.67477 | 34.58078
13373 | 2018-08-01 14:55 | 1161948.4 | 120.0028 | 14 | 113 | 3.257997 | 1.500046 | 0.04999388 | 1.925045e-05 | 0.151661 | 3.84304e-05 |  |  | 0.002099991 |  | 39.05236 | 34.61215
13374 | 2018-08-01 14:57 | 1162068.4 | 240.0074 | 14 | 113 | 3.429909 | 1.500036 | 0.09999596 | 1.925045e-05 | 0.3193394 | 3.84304e-05 |  |  | 0.001093864 |  | 38.16574 | 34.62317
13375 | 2018-08-01 14:59 | 1162188.4 | 360.0047 | 14 | 113 | 3.518587 | 1.500053 | 0.1499891 | 1.925045e-05 | 0.4933029 | 3.84304e-05 |  |  | 0.0005054474 |  | 37.51419 | 34.53125
13376 | 2018-08-01 15:01 | 1162308.4 | 480.0005 | 14 | 113 | 3.564113 | 1.500038 | 0.1999935 | 1.925045e-05 | 0.6705426 | 3.84304e-05 |  |  | 0.0001783371 |  | 37.10723 | 34.61844
13377 | 2018-08-01 15:03 | 1162428.4 | 600.0051 | 14 | 113 | 3.582726 | 1.499998 | 0.2499973 | 1.925045e-05 | 0.8492441 | 3.84304e-05 |  |  | 0.0001506805 |  | 36.87734 | 34.61844
13378 | 2018-08-01 15:05 | 1162548.4 | 720.0002 | 14 | 113 | 3.600002 | 1.500044 | 0.2999938 | 1.925045e-05 | 1.028802 | 3.84304e-05 |  |  | 0.0001344681 |  | 36.62504 | 34.50997
13379 | 2018-08-01 15:07 | 1162668.4 | 840.0077 | 14 | 113 | 3.616937 | 1.500044 | 0.349993 | 1.925045e-05 | 1.209224 | 3.84304e-05 |  |  | 0.0001716614 |  | 36.43031 | 34.54694
13380 | 2018-08-01 15:09 | 1162788.4 | 960.0045 | 14 | 113 | 3.634474 | 1.500011 | 0.3999859 | 1.925045e-05 | 1.390475 | 3.84304e-05 |  |  | 0.000120163 |  | 36.26554 | 34.55416
13381 | 2018-08-01 15:11 | 1162908.4 | 1080.0064 | 14 | 113 | 3.655377 | 1.500044 | 0.4499909 | 1.925045e-05 | 1.572722 | 3.84304e-05 |  |  | 0.0002040863 |  | 36.0877 | 34.57334
13382 | 2018-08-01 15:13 | 1163028.4 | 1200.0026 | 14 | 113 | 3.678046 | 1.500013 | 0.4999936 | 1.925045e-05 | 1.756074 | 3.84304e-05 |  |  | 0.00020504 |  | 36.03829 | 34.61405
13383 | 2018-08-01 15:15 | 1163148.4 | 1320.0008 | 14 | 113 | 3.699823 | 1.500023 | 0.5499876 | 1.925045e-05 | 1.940498 | 3.84304e-05 |  |  | 0.0001850128 |  | 35.91323 | 34.56494
13384 | 2018-08-01 15:17 | 1163268.4 | 1440.0029 | 14 | 113 | 3.718825 | 1.500021 | 0.599987 | 1.925045e-05 | 2.125983 | 3.84304e-05 |  |  | 0.0001564026 |  | 35.78441 | 34.60496
13385 | 2018-08-01 15:19 | 1163388.4 | 1560.0059 | 14 | 113 | 3.734544 | 1.500008 | 0.6499951 | 1.925045e-05 | 2.312359 | 3.84304e-05 |  |  | 0.000125885 |  | 35.70844 | 34.59929
13386 | 2018-08-01 15:21 | 1163508.4 | 1680.0025 | 14 | 113 | 3.747068 | 1.500027 | 0.6999902 | 1.925045e-05 | 2.499391 | 3.84304e-05 |  |  | 0.0001277924 |  | 35.65669 | 34.63319
13387 | 2018-08-01 15:23 | 1163628.4 | 1800.0063 | 14 | 113 | 3.758831 | 1.500013 | 0.7499797 | 1.925045e-05 | 2.686997 | 3.84304e-05 |  |  | 0.0001087189 |  | 35.67464 | 34.54715
13388 | 2018-08-01 15:25 | 1163748.4 | 1920.0021 | 14 | 113 | 3.771244 | 1.500023 | 0.7999934 | 1.925045e-05 | 2.875297 | 3.84304e-05 |  |  | 0.0001277924 |  | 35.71658 | 34.57386
13389 | 2018-08-01 15:27 | 1163868.4 | 2040.0011 | 14 | 113 | 3.784745 | 1.500006 | 0.8499843 | 1.925045e-05 | 3.064157 | 3.84304e-05 |  |  | 0.0001268387 |  | 35.80561 | 34.55302
13390 | 2018-08-01 15:29 | 1163988.4 | 2160.0057 | 14 | 113 | 3.799559 | 1.500006 | 0.8999847 | 1.925045e-05 | 3.253761 | 3.84304e-05 |  |  | 0.0001344681 |  | 35.80306 | 34.56895
13391 | 2018-08-01 15:31 | 1164108.4 | 2280.0015 | 14 | 113 | 3.815905 | 1.500025 | 0.9499877 | 1.925045e-05 | 3.444153 | 3.84304e-05 |  |  | 0.0001878738 |  | 35.96912 | 34.6059
13392 | 2018-08-01 15:33 | 1164228.4 | 2400.0045 | 14 | 113 | 3.833663 | 1.500008 | 0.99999 | 1.925045e-05 | 3.635396 | 3.84304e-05 |  |  | 0.0001535416 |  | 36.03296 | 34.53595
13393 | 2018-08-01 15:35 | 1164348.4 | 2520.0018 | 14 | 113 | 3.852773 | 1.500006 | 1.04998 | 1.925045e-05 | 3.827515 | 3.84304e-05 |  |  | 0.0001745224 |  | 36.10907 | 34.58904
13394 | 2018-08-01 15:37 | 1164468.4 | 2640.0056 | 14 | 113 | 3.872757 | 1.500015 | 1.099975 | 1.925045e-05 | 4.020627 | 3.84304e-05 |  |  | 0.0001583099 |  | 36.24877 | 34.58485
13395 | 2018-08-01 15:39 | 1164588.4 | 2760.0053 | 14 | 113 | 3.893093 | 1.500006 | 1.149975 | 1.925045e-05 | 4.214774 | 3.84304e-05 |  |  | 0.0001764297 |  | 36.26741 | 34.58693
13396 | 2018-08-01 15:41 | 1164708.4 | 2880.0035 | 14 | 113 | 3.913243 | 1.500046 | 1.199987 | 1.925045e-05 | 4.409981 | 3.84304e-05 |  |  | 0.000202179 |  | 36.2914 | 34.62559
13397 | 2018-08-01 15:43 | 1164828.4 | 3000.0001 | 14 | 113 | 3.932493 | 1.500044 | 1.249985 | 1.925045e-05 | 4.606123 | 3.84304e-05 |  |  | 0.0001544952 |  | 36.33119 | 34.61387
13398 | 2018-08-01 15:45 | 1164948.4 | 3120.0063 | 14 | 113 | 3.950563 | 1.500038 | 1.29999 | 1.925045e-05 | 4.803225 | 3.84304e-05 |  |  | 0.0001735687 |  | 36.36027 | 34.54446
13399 | 2018-08-01 15:47 | 1165068.4 | 3240.0036 | 14 | 113 | 3.967442 | 1.500027 | 1.349987 | 1.925045e-05 | 5.001168 | 3.84304e-05 |  |  | 0.0001401901 |  | 36.41613 | 34.56516
13400 | 2018-08-01 15:49 | 1165188.4 | 3360.0026 | 14 | 113 | 3.983417 | 1.500038 | 1.399978 | 1.925045e-05 | 5.19991 | 3.84304e-05 |  |  | 0.0001182556 |  | 36.42126 | 34.61993
13401 | 2018-08-01 15:51 | 1165308.4 | 3480.0007 | 14 | 113 | 3.998798 | 1.500067 | 1.449985 | 1.925045e-05 | 5.399494 | 3.84304e-05 |  |  | 0.0001268387 |  | 36.38519 | 34.6059
13402 | 2018-08-01 15:53 | 1165428.4 | 3600.004 | 14 | 113 | 4.014013 | 1.500027 | 1.49998 | 1.925045e-05 | 5.599796 | 3.84304e-05 |  |  | 0.0001058578 |  | 36.34516 | 34.55375
13403 | 2018-08-01 15:55 | 1165548.4 | 3720.0093 | 14 | 113 | 4.028993 | 1.500023 | 1.549983 | 1.925045e-05 | 5.800881 | 3.84304e-05 |  |  | 6.103515625e-05 |  | 36.27906 | 34.51774
13404 | 2018-08-01 15:57 | 1165668.4 | 3840.0072 | 14 | 113 | 4.04422 | 1.500038 | 1.599983 | 1.925045e-05 | 6.002711 | 3.84304e-05 |  |  | 0.0001058578 |  | 36.1594 | 34.61709
13405 | 2018-08-01 15:59 | 1165788.4 | 3960.0049 | 14 | 113 | 4.060195 | 1.499985 | 1.649985 | 1.925045e-05 | 6.205326 | 3.84304e-05 |  |  | 0.0001478195 |  | 36.1247 | 34.51657
13406 | 2018-08-01 16:01 | 1165908.4 | 4080.0079 | 14 | 113 | 4.077404 | 1.500021 | 1.699973 | 1.925045e-05 | 6.408711 | 3.84304e-05 |  |  | 0.0001649857 |  | 36.10563 | 34.54884
13407 | 2018-08-01 16:03 | 1166028.4 | 4200.0037 | 14 | 113 | 4.096028 | 1.500097 | 1.749978 | 1.925045e-05 | 6.613061 | 3.84304e-05 |  |  | 0.0001411438 |  | 35.97987 | 34.58693
13408 | 2018-08-01 16:05 | 1166148.4 | 4320.002 | 14 | 113 | 4.116038 | 1.500034 | 1.799972 | 1.925045e-05 | 6.818334 | 3.84304e-05 |  |  | 0.0002174377 |  | 35.971 | 34.56778
13409 | 2018-08-01 16:07 | 1166268.4 | 4440.0007 | 14 | 113 | 4.136976 | 1.499985 | 1.849979 | 1.925045e-05 | 7.024687 | 3.84304e-05 |  |  | 0.0001077652 |  | 36.02365 | 34.57439
13410 | 2018-08-01 16:09 | 1166388.4 | 4560.0037 | 14 | 113 | 4.158032 | 1.499958 | 1.899974 | 1.925045e-05 | 7.232043 | 3.84304e-05 |  |  | 0.0001707077 |  | 35.93562 | 34.48015
13411 | 2018-08-01 16:11 | 1166508.4 | 4680.0062 | 14 | 113 | 4.178154 | 1.499958 | 1.949969 | 1.925045e-05 | 7.440432 | 3.84304e-05 |  |  | 0.0001707077 |  | 35.95939 | 34.6978
13412 | 2018-08-01 16:13 | 1166628.4 | 4800.0083 | 14 | 113 | 4.195819 | 1.500006 | 1.999974 | 1.925045e-05 | 7.649814 | 3.84304e-05 |  |  | 0.0001802444 |  | 35.92819 | 34.50918
13413 | 2018-08-01 16:14 | 1166661.6 | 4833.2793 | 14 | 113 | 4.200006 | 1.500008 | 2.013841 | 1.925045e-05 | 7.708026 | 3.84304e-05 |  |  | 0.000153751 |  | 35.9114 | 34.51409
13414 | 2018-08-01 16:16 | 1166781.8 | 120.0053 | 15 | 113 | 4.200351 | 1.358849 | 2.061237 | 1.925045e-05 | 7.907101 | 3.84304e-05 |  |  | 5.817413e-05 |  | 35.93636 | 34.63711
13415 | 2018-08-01 16:18 | 1166901.8 | 240.0049 | 15 | 113 | 4.200155 | 1.266495 | 2.104879 | 1.925045e-05 | 8.090405 | 3.84304e-05 |  |  | -0.0002031326 |  | 35.89114 | 34.58594
13416 | 2018-08-01 16:20 | 1167021.8 | 360.0007 | 15 | 113 | 4.200231 | 1.189054 | 2.145797 | 1.925045e-05 | 8.262271 | 3.84304e-05 |  |  | 8.678436e-05 |  | 35.81337 | 34.581
13417 | 2018-08-01 16:22 | 1167141.8 | 480.0029 | 15 | 113 | 4.200304 | 1.11591 | 2.184206 | 1.925045e-05 | 8.423597 | 3.84304e-05 |  |  | 6.198883e-05 |  | 35.76141 | 34.57211
13418 | 2018-08-01 16:24 | 1167261.8 | 600.0048 | 15 | 113 | 4.200018 | 1.035891 | 2.2201 | 1.925045e-05 | 8.574359 | 3.84304e-05 |  |  | -0.000295639 |  | 35.77162 | 34.53493
13419 | 2018-08-01 16:26 | 1167381.8 | 720.0048 | 15 | 113 | 4.200189 | 0.9594212 | 2.253417 | 1.925045e-05 | 8.714299 | 3.84304e-05 |  |  | 7.05719e-05 |  | 35.68869 | 34.61797
13420 | 2018-08-01 16:28 | 1167501.8 | 840.0002 | 15 | 113 | 4.200214 | 0.878109 | 2.284058 | 1.925045e-05 | 8.842996 | 3.84304e-05 |  |  | 2.861023e-05 |  | 35.62292 | 34.6102
13421 | 2018-08-01 16:30 | 1167621.8 | 960.003 | 15 | 113 | 4.200264 | 0.7946587 | 2.311937 | 1.925045e-05 | 8.960093 | 3.84304e-05 |  |  | 4.005432e-05 |  | 35.53789 | 34.57512
13422 | 2018-08-01 16:32 | 1167741.8 | 1080.0043 | 15 | 113 | 4.200286 | 0.7106209 | 2.337006 | 1.925045e-05 | 9.065389 | 3.84304e-05 |  |  | 5.531311e-05 |  | 35.42365 | 34.62121
13423 | 2018-08-01 16:34 | 1167861.8 | 1200.0019 | 15 | 113 | 4.200182 | 0.6257153 | 2.359263 | 1.925045e-05 | 9.158873 | 3.84304e-05 |  |  | 2.193451e-05 |  | 35.41032 | 34.59617
13424 | 2018-08-01 16:36 | 1167981.8 | 1320.0051 | 15 | 113 | 4.200338 | 0.54772 | 2.378802 | 1.925045e-05 | 9.24094 | 3.84304e-05 |  |  | 0.0001020432 |  | 35.25617 | 34.60017
13425 | 2018-08-01 16:38 | 1168101.8 | 1440.0001 | 15 | 113 | 4.200175 | 0.4717464 | 2.395756 | 1.925045e-05 | 9.31215 | 3.84304e-05 |  |  | 6.961823e-05 |  | 35.24614 | 34.59637
13426 | 2018-08-01 16:40 | 1168221.8 | 1560.0015 | 15 | 113 | 4.200095 | 0.4036503 | 2.410359 | 1.925045e-05 | 9.373486 | 3.84304e-05 |  |  | -0.0002527237 |  | 35.20134 | 34.54633
13427 | 2018-08-01 16:42 | 1168341.8 | 1680.002 | 15 | 113 | 4.200274 | 0.3462124 | 2.422848 | 1.925045e-05 | 9.425943 | 3.84304e-05 |  |  | 0 |  | 35.11035 | 34.54823
13428 | 2018-08-01 16:44 | 1168461.8 | 1800.0042 | 15 | 113 | 4.200238 | 0.2943211 | 2.433477 | 1.925045e-05 | 9.470586 | 3.84304e-05 |  |  | -8.583069e-06 |  | 35.03519 | 34.61554
13429 | 2018-08-01 16:44 | 1168461.8 | 1800.0145 | 15 | 113 | 4.20024 | 0.2943211 | 2.433477 | 1.925045e-05 | 9.470586 | 3.84304e-05 |  |  | -8.583511e-06 |  | 35.03519 | 34.52813
13430 | 2018-08-01 16:54 | 1169061.8 | 600.009 | 16 | 113 | 4.15979 | 0 | 2.433477 | 1.925045e-05 | 9.470586 | 3.84304e-05 |  |  | -3.433228e-05 |  | 34.72825 | 34.59502
13431 | 2018-08-01 16:54 | 1169061.8 | 600.0141 | 16 | 113 | 4.159792 | 0 | 2.433477 | 1.925045e-05 | 9.470586 | 3.84304e-05 |  |  | -3.433831e-05 |  | 34.72827 | 34.59503
13432 | 2018-08-01 16:56 | 1169181.8 | 120.0071 | 17 | 113 | 3.872491 | -3.000032 | 2.433477 | 0.1000079 | 9.470586 | 0.3889975 |  |  | -0.0001764297 |  | 35.14586 | 34.61911
13433 | 2018-08-01 16:58 | 1169301.8 | 240.0039 | 17 | 113 | 3.856061 | -3.00006 | 2.433477 | 0.1999981 | 9.470586 | 0.7753498 |  |  | -0.0001564026 |  | 35.60104 | 34.52853
13434 | 2018-08-01 17:00 | 1169421.8 | 360.0043 | 17 | 113 | 3.838932 | -2.999993 | 2.433477 | 0.3000025 | 9.470586 | 1.160157 |  |  | -0.0001363754 |  | 36.0246 | 34.64169
13435 | 2018-08-01 17:02 | 1169541.8 | 480.0026 | 17 | 113 | 3.815214 | -3.000029 | 2.433477 | 0.3999887 | 9.470586 | 1.54288 |  |  | -0.0002002716 |  | 36.38402 | 34.5454
13436 | 2018-08-01 17:04 | 1169661.8 | 600.0001 | 17 | 113 | 3.78347 | -3.000029 | 2.433477 | 0.4999876 | 9.470586 | 1.922869 |  |  | -0.0002937317 |  | 36.68853 | 34.53731
13437 | 2018-08-01 17:06 | 1169781.8 | 720.0005 | 17 | 113 | 3.747096 | -3.000041 | 2.433477 | 0.5999849 | 9.470586 | 2.299402 |  |  | -0.0003671646 |  | 36.9108 | 34.45156
13438 | 2018-08-01 17:08 | 1169901.8 | 840.0043 | 17 | 113 | 3.711912 | -3.000071 | 2.433477 | 0.6999989 | 9.470586 | 2.672378 |  |  | -0.0002946854 |  | 37.04983 | 34.4208
13439 | 2018-08-01 17:10 | 1170021.8 | 960.0066 | 17 | 113 | 3.680198 | -3.000122 | 2.433477 | 0.7999994 | 9.470586 | 3.041959 |  |  | -0.0002889633 |  | 37.23096 | 34.51875
13440 | 2018-08-01 17:12 | 1170141.8 | 1080.0055 | 17 | 113 | 3.650539 | -3.000157 | 2.433477 | 0.8999876 | 9.470586 | 3.408451 |  |  | -0.0002756119 |  | 37.21314 | 34.4986
13441 | 2018-08-01 17:14 | 1170261.8 | 1200.0028 | 17 | 113 | 3.619394 | -3.000152 | 2.433477 | 0.9999879 | 9.470586 | 3.771972 |  |  | -0.0002088547 |  | 37.40821 | 34.54144
13442 | 2018-08-01 17:16 | 1170381.8 | 1320.0048 | 17 | 113 | 3.584743 | -3.000172 | 2.433477 | 1.100008 | 9.470586 | 4.132287 |  |  | -0.000287056 |  | 37.41833 | 34.59414
13443 | 2018-08-01 17:18 | 1170501.8 | 1440.003 | 17 | 113 | 3.546398 | -3.000184 | 2.433477 | 1.200007 | 9.470586 | 4.488864 |  |  | -0.0003499985 |  | 37.49422 | 34.54881
13444 | 2018-08-01 17:20 | 1170621.8 | 1560.0008 | 17 | 113 | 3.505822 | -3.000143 | 2.433477 | 1.299993 | 9.470586 | 4.841433 |  |  | -0.0003252029 |  | 37.39834 | 34.57047
13445 | 2018-08-01 17:22 | 1170741.8 | 1680.0048 | 17 | 113 | 3.466177 | -3.000089 | 2.433477 | 1.400008 | 9.470586 | 5.190059 |  |  | -0.0003414154 |  | 37.40037 | 34.54251
13446 | 2018-08-01 17:24 | 1170861.8 | 1800.0004 | 17 | 113 | 3.430569 | -2.999837 | 2.433477 | 1.499996 | 9.470586 | 5.534812 |  |  | -0.0002918243 |  | 37.36245 | 34.51616
13447 | 2018-08-01 17:26 | 1170981.8 | 1920.0023 | 17 | 113 | 3.399408 | -3.000197 | 2.433477 | 1.59998 | 9.470586 | 5.876229 |  |  | -0.0002574921 |  | 37.43418 | 34.55563
13448 | 2018-08-01 17:28 | 1171101.8 | 2040.0026 | 17 | 113 | 3.371102 | -2.999829 | 2.433477 | 1.699973 | 9.470586 | 6.214717 |  |  | -0.0002317429 |  | 37.4814 | 34.56716
13449 | 2018-08-01 17:30 | 1171221.8 | 2160.0043 | 17 | 113 | 3.343176 | -2.999886 | 2.433477 | 1.799963 | 9.470586 | 6.550407 |  |  | -0.0002346039 |  | 37.72423 | 34.61313
13450 | 2018-08-01 17:32 | 1171341.8 | 2280.0005 | 17 | 113 | 3.312726 | -2.999921 | 2.433477 | 1.899945 | 9.470586 | 6.883169 |  |  | -0.0002727509 |  | 37.9633 | 34.62467
13451 | 2018-08-01 17:34 | 1171461.8 | 2400.0009 | 17 | 113 | 3.280888 | -2.999891 | 2.433477 | 1.999918 | 9.470586 | 7.212773 |  |  | -0.0002880096 |  | 38.16718 | 34.57458
13452 | 2018-08-01 17:36 | 1171581.8 | 2520.0049 | 17 | 113 | 3.24145 | -2.999914 | 2.433477 | 2.099941 | 9.470586 | 7.539057 |  |  | -0.0003995895 |  | 38.24852 | 34.53398
13453 | 2018-08-01 17:38 | 1171701.8 | 2640.0015 | 17 | 113 | 3.18498 | -2.999941 | 2.433477 | 2.199898 | 9.470586 | 7.860499 |  |  | -0.0006771088 |  | 38.43114 | 34.59853
13454 | 2018-08-01 17:40 | 1171821.8 | 2760.0037 | 17 | 113 | 3.037563 | -2.999879 | 2.433477 | 2.299927 | 9.470586 | 8.172897 |  |  | -0.001833916 |  | 38.88076 | 34.5729
13455 | 2018-08-01 17:42 | 1171941.8 | 2880.0047 | 17 | 113 | 2.684588 | -2.999925 | 2.433477 | 2.399919 | 9.470586 | 8.462964 |  |  | -0.007482529 |  | 39.31641 | 34.67474
13456 | 2018-08-01 17:42 | 1171980.8 | 2919.0055 | 17 | 113 | 1.999341 | -2.999904 | 2.433477 | 2.432412 | 9.470586 | 8.541992 |  |  | -0.005121312 |  | 39.59636 | 34.72227
13457 | 2018-08-01 17:42 | 1171980.8 | 0.0063 | 18 | 114 | 1.996545 | -2.999761 | 0 | 4.49964e-06 | 0 | 8.983734e-06 |  |  | -0.005120101 |  | 39.59626 | 34.72216
13458 | 2018-08-01 17:44 | 1172100.9 | 120.0049 | 14 | 114 | 3.25817 | 1.500011 | 0.04999495 | 1.88326e-05 | 0.1516675 | 3.759857e-05 |  |  | 0.002146721 |  | 39.02394 | 34.60059
13459 | 2018-08-01 17:46 | 1172220.9 | 240.0022 | 14 | 114 | 3.430054 | 1.500008 | 0.0999845 | 1.88326e-05 | 0.319311 | 3.759857e-05 |  |  | 0.001086235 |  | 38.05564 | 34.59082
13460 | 2018-08-01 17:48 | 1172340.9 | 360.0009 | 14 | 114 | 3.518795 | 1.499979 | 0.1499908 | 1.88326e-05 | 0.4933287 | 3.759857e-05 |  |  | 0.0004863739 |  | 37.39271 | 34.62284
13461 | 2018-08-01 17:50 | 1172460.9 | 480.0056 | 14 | 114 | 3.564248 | 1.500004 | 0.1999911 | 1.88326e-05 | 0.6705633 | 3.759857e-05 |  |  | 0.0001831055 |  | 37.05911 | 34.59691
13462 | 2018-08-01 17:52 | 1172580.9 | 600.0051 | 14 | 114 | 3.582862 | 1.500036 | 0.2499909 | 1.88326e-05 | 0.8492569 | 3.759857e-05 |  |  | 0.0001535416 |  | 36.71557 | 34.6576
13463 | 2018-08-01 17:54 | 1172700.9 | 720.0023 | 14 | 114 | 3.600147 | 1.500015 | 0.2999826 | 1.88326e-05 | 1.028804 | 3.759857e-05 |  |  | 0.0001153946 |  | 36.57395 | 34.65273
13464 | 2018-08-01 17:56 | 1172820.9 | 840.0038 | 14 | 114 | 3.617099 | 1.500034 | 0.3499819 | 1.88326e-05 | 1.209234 | 3.759857e-05 |  |  | 0.0001306534 |  | 36.42498 | 34.65547
13465 | 2018-08-01 17:58 | 1172940.9 | 960.0064 | 14 | 114 | 3.634607 | 1.500051 | 0.3999781 | 1.88326e-05 | 1.390505 | 3.759857e-05 |  |  | 0.0001811981 |  | 36.22067 | 34.70915
13466 | 2018-08-01 18:00 | 1173060.9 | 1080.0007 | 14 | 114 | 3.655534 | 1.500061 | 0.4499819 | 1.88326e-05 | 1.572756 | 3.759857e-05 |  |  | 0.0001468658 |  | 36.05584 | 34.76012
13467 | 2018-08-01 18:02 | 1173180.9 | 1200.002 | 14 | 114 | 3.67818 | 1.500059 | 0.4999833 | 1.88326e-05 | 1.756109 | 3.759857e-05 |  |  | 0.0001688004 |  | 35.90426 | 34.65493
13468 | 2018-08-01 18:04 | 1173300.9 | 1320.0009 | 14 | 114 | 3.699953 | 1.500032 | 0.5499812 | 1.88326e-05 | 1.940556 | 3.759857e-05 |  |  | 0.0001621246 |  | 35.88033 | 34.72535
13469 | 2018-08-01 18:06 | 1173420.9 | 1440.0032 | 14 | 114 | 3.718951 | 1.500057 | 0.5999889 | 1.88326e-05 | 2.126079 | 3.759857e-05 |  |  | 0.0001211166 |  | 35.79624 | 34.67509
13470 | 2018-08-01 18:08 | 1173540.9 | 1560.0042 | 14 | 114 | 3.734724 | 1.500061 | 0.6499863 | 1.88326e-05 | 2.312423 | 3.759857e-05 |  |  | 0.000120163 |  | 35.77493 | 34.71624
13471 | 2018-08-01 18:10 | 1173660.9 | 1680.0056 | 14 | 114 | 3.747157 | 1.500032 | 0.6999797 | 1.88326e-05 | 2.499454 | 3.759857e-05 |  |  | 9.346008e-05 |  | 35.69838 | 34.81358
13472 | 2018-08-01 18:12 | 1173780.9 | 1800.0053 | 14 | 114 | 3.758959 | 1.50001 | 0.7499848 | 1.88326e-05 | 2.687126 | 3.759857e-05 |  |  | 8.869171e-05 |  | 35.68258 | 34.66387
13473 | 2018-08-01 18:14 | 1173900.9 | 1920.0049 | 14 | 114 | 3.771379 | 1.500057 | 0.7999902 | 1.88326e-05 | 2.8754 | 3.759857e-05 |  |  | 0.0001296997 |  | 35.68686 | 34.64586
13474 | 2018-08-01 18:16 | 1174020.9 | 2040.0053 | 14 | 114 | 3.784892 | 1.500036 | 0.8499891 | 1.88326e-05 | 3.064298 | 3.759857e-05 |  |  | 8.010864e-05 |  | 35.75441 | 34.61572
13475 | 2018-08-01 18:18 | 1174140.9 | 2160.005 | 14 | 114 | 3.799726 | 1.500048 | 0.8999861 | 1.88326e-05 | 3.253898 | 3.759857e-05 |  |  | 0.0001077652 |  | 35.84404 | 34.68011
13476 | 2018-08-01 18:20 | 1174260.9 | 2280.0001 | 14 | 114 | 3.81606 | 1.500059 | 0.9499807 | 1.88326e-05 | 3.444266 | 3.759857e-05 |  |  | 0.0001573563 |  | 35.97086 | 34.77768
13477 | 2018-08-01 18:22 | 1174380.9 | 2400.0009 | 14 | 114 | 3.83401 | 1.500093 | 0.9999809 | 1.88326e-05 | 3.635516 | 3.759857e-05 |  |  | 0.0001192093 |  | 36.02047 | 34.70552
13478 | 2018-08-01 18:24 | 1174500.9 | 2520.0014 | 14 | 114 | 3.85311 | 1.500044 | 1.049983 | 1.88326e-05 | 3.827697 | 3.759857e-05 |  |  | 0.000207901 |  | 36.12863 | 34.69635
13479 | 2018-08-01 18:26 | 1174620.9 | 2640.0066 | 14 | 114 | 3.873116 | 1.50008 | 1.099988 | 1.88326e-05 | 4.020872 | 3.759857e-05 |  |  | 0.0001831055 |  | 36.20368 | 34.69825
13480 | 2018-08-01 18:28 | 1174740.9 | 2760.0049 | 14 | 114 | 3.893442 | 1.500048 | 1.149983 | 1.88326e-05 | 4.215014 | 3.759857e-05 |  |  | 0.0001478195 |  | 36.25685 | 34.69891
13481 | 2018-08-01 18:30 | 1174860.9 | 2880.0041 | 14 | 114 | 3.913549 | 1.500038 | 1.199993 | 1.88326e-05 | 4.410233 | 3.759857e-05 |  |  | 0.0001525879 |  | 36.29698 | 34.61044
13482 | 2018-08-01 18:32 | 1174980.9 | 3000.0007 | 14 | 114 | 3.932908 | 1.500067 | 1.249987 | 1.88326e-05 | 4.606373 | 3.759857e-05 |  |  | 0.0001459122 |  | 36.28606 | 34.66568
13483 | 2018-08-01 18:34 | 1175100.9 | 3120.0028 | 14 | 114 | 3.950973 | 1.50009 | 1.299991 | 1.88326e-05 | 4.803492 | 3.759857e-05 |  |  | 0.0001401901 |  | 36.31377 | 34.55162
13484 | 2018-08-01 18:36 | 1175220.9 | 3240.0046 | 14 | 114 | 3.967807 | 1.500023 | 1.349998 | 1.88326e-05 | 5.00149 | 3.759857e-05 |  |  | 0.0001554489 |  | 36.31718 | 34.57607
13485 | 2018-08-01 18:38 | 1175340.9 | 3360.0053 | 14 | 114 | 3.983727 | 1.500061 | 1.399987 | 1.88326e-05 | 5.200239 | 3.759857e-05 |  |  | 0.0001192093 |  | 36.29102 | 34.65842
13486 | 2018-08-01 18:40 | 1175460.9 | 3480.0051 | 14 | 114 | 3.999156 | 1.500071 | 1.449995 | 1.88326e-05 | 5.399847 | 3.759857e-05 |  |  | 0.0001544952 |  | 36.35549 | 34.62585
13487 | 2018-08-01 18:42 | 1175580.9 | 3600.006 | 14 | 114 | 4.014303 | 1.500055 | 1.499993 | 1.88326e-05 | 5.600174 | 3.759857e-05 |  |  | 0.0001020432 |  | 36.27904 | 34.65944
13488 | 2018-08-01 18:44 | 1175700.9 | 3720.0027 | 14 | 114 | 4.02939 | 1.500002 | 1.549989 | 1.88326e-05 | 5.801254 | 3.759857e-05 |  |  | 0.0001516342 |  | 36.16638 | 34.68568
13489 | 2018-08-01 18:46 | 1175820.9 | 3840.0004 | 14 | 114 | 4.044587 | 1.500008 | 1.599989 | 1.88326e-05 | 6.003098 | 3.759857e-05 |  |  | 8.392334e-05 |  | 36.14617 | 34.73603
13490 | 2018-08-01 18:48 | 1175940.9 | 3960.0019 | 14 | 114 | 4.060567 | 1.500038 | 1.649989 | 1.88326e-05 | 6.205722 | 3.759857e-05 |  |  | 0.0001659393 |  | 36.19559 | 34.7506
13491 | 2018-08-01 18:50 | 1176060.9 | 4080.0036 | 14 | 114 | 4.077821 | 1.500004 | 1.699986 | 1.88326e-05 | 6.409165 | 3.759857e-05 |  |  | 0.0001306534 |  | 36.25996 | 34.9136
13492 | 2018-08-01 18:52 | 1176180.9 | 4200.0029 | 14 | 114 | 4.09643 | 1.500021 | 1.749994 | 1.88326e-05 | 6.613547 | 3.759857e-05 |  |  | 0.0001602173 |  | 36.30696 | 35.02771
13493 | 2018-08-01 18:54 | 1176300.9 | 4320.006 | 14 | 114 | 4.116457 | 1.500015 | 1.799987 | 1.88326e-05 | 6.818834 | 3.759857e-05 |  |  | 0.0001735687 |  | 36.30152 | 35.02495
13494 | 2018-08-01 18:56 | 1176420.9 | 4440.0052 | 14 | 114 | 4.13741 | 1.500025 | 1.849995 | 1.88326e-05 | 7.025209 | 3.759857e-05 |  |  | 0.0001869202 |  | 36.28736 | 34.9896
13495 | 2018-08-01 18:58 | 1176540.9 | 4560.0005 | 14 | 114 | 4.158434 | 1.500008 | 1.899986 | 1.88326e-05 | 7.232571 | 3.759857e-05 |  |  | 0.0001907349 |  | 36.2915 | 35.00981
13496 | 2018-08-01 19:00 | 1176660.9 | 4680.0051 | 14 | 114 | 4.178504 | 1.500015 | 1.949987 | 1.88326e-05 | 7.441004 | 3.759857e-05 |  |  | 0.0001659393 |  | 36.2767 | 35.01378
13497 | 2018-08-01 19:02 | 1176780.9 | 4800.0026 | 14 | 114 | 4.19611 | 1.500038 | 1.999991 | 1.88326e-05 | 7.6504 | 3.759857e-05 |  |  | 0.0001249313 |  | 36.2109375 | 34.94867
13498 | 2018-08-01 19:03 | 1176811.8 | 4830.9052 | 14 | 114 | 4.200001 | 1.500027 | 2.012861 | 1.88326e-05 | 7.704426 | 3.759857e-05 |  |  | 0.0001054053 |  | 36.23128 | 35.03118
13499 | 2018-08-01 19:05 | 1176931.9 | 120.0059 | 15 | 114 | 4.200356 | 1.359251 | 2.060319 | 1.88326e-05 | 7.903768 | 3.759857e-05 |  |  | 2.95639e-05 |  | 36.19367 | 34.95262
13500 | 2018-08-01 19:07 | 1177051.9 | 240.0046 | 15 | 114 | 4.200347 | 1.268003 | 2.10402 | 1.88326e-05 | 8.087325 | 3.759857e-05 |  |  | -2.861023e-06 |  | 36.06638 | 34.86336
13501 | 2018-08-01 19:09 | 1177171.9 | 360.0059 | 15 | 114 | 4.200399 | 1.191225 | 2.144987 | 1.88326e-05 | 8.259402 | 3.759857e-05 |  |  | 1.907349e-05 |  | 35.88471 | 34.9115
13502 | 2018-08-01 19:11 | 1177291.9 | 480.0013 | 15 | 114 | 4.200324 | 1.116138 | 2.183441 | 1.88326e-05 | 8.420922 | 3.759857e-05 |  |  | -3.910065e-05 |  | 35.69963 | 34.63538
13503 | 2018-08-01 19:13 | 1177411.9 | 600.0017 | 15 | 114 | 4.200346 | 1.040058 | 2.219386 | 1.88326e-05 | 8.5719 | 3.759857e-05 |  |  | 1.621246e-05 |  | 35.62278 | 34.57529
13504 | 2018-08-01 19:15 | 1177531.9 | 720.0066 | 15 | 114 | 4.200334 | 0.9610233 | 2.25274 | 1.88326e-05 | 8.711998 | 3.759857e-05 |  |  | -5.149841e-05 |  | 35.54153 | 34.5546875
13505 | 2018-08-01 19:17 | 1177651.9 | 840.0044 | 15 | 114 | 4.200338 | 0.8791466 | 2.283417 | 1.88326e-05 | 8.840853 | 3.759857e-05 |  |  | -4.768372e-06 |  | 35.46016 | 34.50998
13506 | 2018-08-01 19:19 | 1177771.9 | 960.0064 | 15 | 114 | 4.200246 | 0.7949448 | 2.31132 | 1.88326e-05 | 8.958054 | 3.759857e-05 |  |  | -7.724762e-05 |  | 35.46616 | 34.59897
13507 | 2018-08-01 19:21 | 1177891.9 | 1080.0052 | 15 | 114 | 4.200289 | 0.7095013 | 2.336392 | 1.88326e-05 | 9.063366 | 3.759857e-05 |  |  | 0 |  | 35.41553 | 34.48272
13508 | 2018-08-01 19:23 | 1178011.9 | 1200.0069 | 15 | 114 | 4.200354 | 0.6261215 | 2.358663 | 1.88326e-05 | 9.15691 | 3.759857e-05 |  |  | 1.049042e-05 |  | 35.30242 | 34.49796
13509 | 2018-08-01 19:25 | 1178131.9 | 1320.0057 | 15 | 114 | 4.200284 | 0.5465221 | 2.378197 | 1.88326e-05 | 9.238958 | 3.759857e-05 |  |  | -5.340576e-05 |  | 35.2955 | 34.55769
13510 | 2018-08-01 19:27 | 1178251.9 | 1440.0062 | 15 | 114 | 4.200276 | 0.4721279 | 2.395163 | 1.88326e-05 | 9.310221 | 3.759857e-05 |  |  | 1.907349e-06 |  | 35.19316 | 34.53749
13511 | 2018-08-01 19:29 | 1178371.9 | 1560.0058 | 15 | 114 | 4.200318 | 0.4048023 | 2.409767 | 1.88326e-05 | 9.371563 | 3.759857e-05 |  |  | -1.907349e-05 |  | 35.15378 | 34.64482
13512 | 2018-08-01 19:31 | 1178491.9 | 1680.0024 | 15 | 114 | 4.200281 | 0.3455811 | 2.422256 | 1.88326e-05 | 9.424023 | 3.759857e-05 |  |  | -3.71933e-05 |  | 35.10534 | 34.67237
13513 | 2018-08-01 19:33 | 1178611.9 | 1800.0044 | 15 | 114 | 4.200258 | 0.2932262 | 2.432893 | 1.88326e-05 | 9.468699 | 3.759857e-05 |  |  | -5.476516e-05 |  | 35.04233 | 34.64721
13514 | 2018-08-01 19:43 | 1179211.9 | 600.0031 | 16 | 114 | 4.159951 | 0 | 2.432893 | 1.88326e-05 | 9.468699 | 3.759857e-05 |  |  | -0.0001426317 |  | 34.81287 | 34.73018
13515 | 2018-08-01 19:45 | 1179332.1 | 120.004 | 17 | 114 | 3.872907 | -3.000157 | 2.432893 | 0.100019 | 9.468699 | 0.3890791 |  |  | -0.0001602173 |  | 35.30543 | 34.68442
13516 | 2018-08-01 19:47 | 1179452.1 | 240.0065 | 17 | 114 | 3.856485 | -3.000145 | 2.432893 | 0.2000245 | 9.468699 | 0.7755281 |  |  | -0.000120163 |  | 35.66429 | 34.66433
13517 | 2018-08-01 19:49 | 1179572.1 | 360.0055 | 17 | 114 | 3.839283 | -3.000184 | 2.432893 | 0.3000108 | 9.468699 | 1.1603 |  |  | -0.0001935959 |  | 36.10464 | 34.73536
13518 | 2018-08-01 19:51 | 1179692.1 | 480.0026 | 17 | 114 | 3.815532 | -3.00021 | 2.432893 | 0.4000028 | 9.468699 | 1.543082 |  |  | -0.0002889633 |  | 36.50209 | 34.66586
13519 | 2018-08-01 19:53 | 1179812.1 | 600.004 | 17 | 114 | 3.783731 | -2.999863 | 2.432893 | 0.5000104 | 9.468699 | 1.923137 |  |  | -0.0003213882 |  | 36.84892 | 34.66954
13520 | 2018-08-01 19:55 | 1179932.1 | 720.0006 | 17 | 114 | 3.747388 | -2.999904 | 2.432893 | 0.6000036 | 9.468699 | 2.299684 |  |  | -0.0003242493 |  | 37.06488 | 34.6281
13521 | 2018-08-01 19:57 | 1180052.1 | 840.0041 | 17 | 114 | 3.71212 | -2.999891 | 2.432893 | 0.6999893 | 9.468699 | 2.672579 |  |  | -0.0002737045 |  | 37.24802 | 34.65251
13522 | 2018-08-01 19:59 | 1180172.1 | 960.0046 | 17 | 114 | 3.680466 | -2.999931 | 2.432893 | 0.7999882 | 9.468699 | 3.042175 |  |  | -0.00025177 |  | 37.32502 | 34.64524
13523 | 2018-08-01 20:01 | 1180292.1 | 1080.0006 | 17 | 114 | 3.650675 | -2.999902 | 2.432893 | 0.8999913 | 9.468699 | 3.408739 |  |  | -0.000295639 |  | 37.36481 | 34.75292
13524 | 2018-08-01 20:03 | 1180412.1 | 1200.0022 | 17 | 114 | 3.619603 | -2.999877 | 2.432893 | 0.9999644 | 9.468699 | 3.772178 |  |  | -0.0003538132 |  | 37.59907 | 34.71664
13525 | 2018-08-01 20:05 | 1180532.1 | 1320.0038 | 17 | 114 | 3.584908 | -2.999865 | 2.432893 | 1.099977 | 9.468699 | 4.132483 |  |  | -0.0004005432 |  | 37.68948 | 34.81528
13526 | 2018-08-01 20:07 | 1180652.1 | 1440.0049 | 17 | 114 | 3.546516 | -2.999881 | 2.432893 | 1.199957 | 9.468699 | 4.489007 |  |  | -0.000336647 |  | 37.79049 | 34.92649
13527 | 2018-08-01 20:09 | 1180772.1 | 1560.0022 | 17 | 114 | 3.50593 | -2.999875 | 2.432893 | 1.29995 | 9.468699 | 4.841609 |  |  | -0.0003604889 |  | 37.75901 | 35.02875
13528 | 2018-08-01 20:11 | 1180892.1 | 1680.0009 | 17 | 114 | 3.466238 | -2.999898 | 2.432893 | 1.399951 | 9.468699 | 5.1902 |  |  | -0.0003385544 |  | 37.67833 | 35.07631
13529 | 2018-08-01 20:13 | 1181012.1 | 1800.0003 | 17 | 114 | 3.430559 | -2.999921 | 2.432893 | 1.499948 | 9.468699 | 5.534989 |  |  | -0.0003147125 |  | 37.69526 | 35.07242
13530 | 2018-08-01 20:15 | 1181132.1 | 1920.0034 | 17 | 114 | 3.399429 | -2.999837 | 2.432893 | 1.599929 | 9.468699 | 5.876392 |  |  | -0.0002670288 |  | 37.63403 | 34.95632
13531 | 2018-08-01 20:17 | 1181252.1 | 2040.0036 | 17 | 114 | 3.371118 | -2.999837 | 2.432893 | 1.699935 | 9.468699 | 6.214927 |  |  | -0.0002164841 |  | 37.67904 | 34.97551
13532 | 2018-08-01 20:19 | 1181372.1 | 2160.0018 | 17 | 114 | 3.34318 | -2.999837 | 2.432893 | 1.799918 | 9.468699 | 6.550591 |  |  | -0.000243187 |  | 37.84092 | 34.94315
13533 | 2018-08-01 20:21 | 1181492.1 | 2280.0054 | 17 | 114 | 3.312689 | -3.000172 | 2.432893 | 1.899917 | 9.468699 | 6.883408 |  |  | -0.0002784729 |  | 38.09047 | 34.93024
13534 | 2018-08-01 20:23 | 1181612.1 | 2400.0025 | 17 | 114 | 3.280847 | -3.000172 | 2.432893 | 1.999921 | 9.468699 | 7.213115 |  |  | -0.0002832413 |  | 38.26708 | 34.78311
13535 | 2018-08-01 20:25 | 1181732.1 | 2520.0066 | 17 | 114 | 3.241373 | -3.000143 | 2.432893 | 2.099913 | 9.468699 | 7.539291 |  |  | -0.0004196167 |  | 38.361 | 34.8308
13536 | 2018-08-01 20:27 | 1181852.1 | 2640.0024 | 17 | 114 | 3.184877 | -3.000184 | 2.432893 | 2.199905 | 9.468699 | 7.860838 |  |  | -0.0007047653 |  | 38.47035 | 34.78775
13537 | 2018-08-01 20:29 | 1181972.1 | 2760.0045 | 17 | 114 | 3.037552 | -3.000149 | 2.432893 | 2.299922 | 9.468699 | 8.173188 |  |  | -0.001825333 |  | 38.75384 | 34.67174
13538 | 2018-08-01 20:31 | 1182092.1 | 2880.0015 | 17 | 114 | 2.684182 | -3.000131 | 2.432893 | 2.399913 | 9.468699 | 8.463239 |  |  | -0.007651329 |  | 39.10262 | 34.52612
13539 | 2018-08-01 20:31 | 1182131.0 | 2918.9132 | 17 | 114 | 1.999901 | -3.00008 | 2.432893 | 2.432345 | 9.468699 | 8.542105 |  |  | -0.005260205 |  | 39.23812 | 34.73771
13540 | 2018-08-01 20:31 | 1182131.0 | 0.0032 | 18 | 115 | 1.997153 | -2.999808 | 0 | 0 | 0 | 0 |  |  | -0.005259216 |  | 39.23805 | 34.55055
13541 | 2018-08-01 20:33 | 1182251.0 | 120.0013 | 14 | 115 | 3.258155 | 1.499985 | 0.04999737 | 1.53345e-05 | 0.1516804 | 3.062147e-05 |  |  | 0.002116203 |  | 38.69922 | 34.48236
13542 | 2018-08-01 20:35 | 1182371.0 | 240.001 | 14 | 115 | 3.430091 | 1.500027 | 0.09999137 | 1.53345e-05 | 0.3193413 | 3.062147e-05 |  |  | 0.001085281 |  | 37.77558 | 34.51767
13543 | 2018-08-01 20:37 | 1182491.0 | 360.0019 | 14 | 115 | 3.518832 | 1.500004 | 0.1499949 | 1.53345e-05 | 0.4933514 | 3.062147e-05 |  |  | 0.0005283356 |  | 37.19506 | 34.52182
13544 | 2018-08-01 20:39 | 1182611.0 | 480.0027 | 14 | 115 | 3.564261 | 1.500032 | 0.199992 | 1.53345e-05 | 0.6705765 | 3.062147e-05 |  |  | 0.0002450943 |  | 36.87883 | 34.61582
13545 | 2018-08-01 20:41 | 1182731.0 | 600.0036 | 14 | 115 | 3.582877 | 1.500048 | 0.2499946 | 1.53345e-05 | 0.84928 | 3.062147e-05 |  |  | 0.0001316071 |  | 36.58899 | 34.52554
13546 | 2018-08-01 20:43 | 1182851.0 | 720.003 | 14 | 115 | 3.600182 | 1.500059 | 0.2999925 | 1.53345e-05 | 1.028851 | 3.062147e-05 |  |  | 0.000166893 |  | 36.46478 | 34.60532
13547 | 2018-08-01 20:45 | 1182971.0 | 840.0042 | 14 | 115 | 3.617111 | 1.500057 | 0.3499914 | 1.53345e-05 | 1.209279 | 3.062147e-05 |  |  | 0.0001554489 |  | 36.22964 | 34.63343
13548 | 2018-08-01 20:47 | 1183091.0 | 960.0018 | 14 | 115 | 3.634617 | 1.500031 | 0.3999882 | 1.53345e-05 | 1.390554 | 3.062147e-05 |  |  | 0.0001649857 |  | 36.13802 | 34.62072
13549 | 2018-08-01 20:49 | 1183211.0 | 1080.0019 | 14 | 115 | 3.655564 | 1.500051 | 0.4499942 | 1.53345e-05 | 1.572813 | 3.062147e-05 |  |  | 0.0002069473 |  | 36.02676 | 34.66018
13550 | 2018-08-01 20:51 | 1183331.0 | 1200.0021 | 14 | 115 | 3.678175 | 1.500055 | 0.4999889 | 1.53345e-05 | 1.756143 | 3.062147e-05 |  |  | 0.0001955032 |  | 35.94103 | 34.65939
13551 | 2018-08-01 20:53 | 1183451.0 | 1320.0039 | 14 | 115 | 3.700011 | 1.500053 | 0.5499997 | 1.53345e-05 | 1.940638 | 3.062147e-05 |  |  | 0.0002164841 |  | 35.82246 | 34.66868
13552 | 2018-08-01 20:55 | 1183571.0 | 1440.0052 | 14 | 115 | 3.719002 | 1.500063 | 0.6000003 | 1.53345e-05 | 2.126135 | 3.062147e-05 |  |  | 0.0001506805 |  | 35.77261 | 34.732
13553 | 2018-08-01 20:57 | 1183691.0 | 1560.0058 | 14 | 115 | 3.734702 | 1.500055 | 0.649999 | 1.53345e-05 | 2.312484 | 3.062147e-05 |  |  | 0.0001144409 |  | 35.65588 | 34.65809
13554 | 2018-08-01 20:59 | 1183811.0 | 1680.0056 | 14 | 115 | 3.747184 | 1.500071 | 0.6999983 | 1.53345e-05 | 2.499539 | 3.062147e-05 |  |  | 5.626678e-05 |  | 35.65222 | 34.7402
13555 | 2018-08-01 21:01 | 1183931.0 | 1800.0042 | 14 | 115 | 3.758973 | 1.500044 | 0.7499985 | 1.53345e-05 | 2.687192 | 3.062147e-05 |  |  | 9.632111e-05 |  | 35.64585 | 34.63982
13556 | 2018-08-01 21:03 | 1184051.0 | 1920.0055 | 14 | 115 | 3.771402 | 1.500057 | 0.7999898 | 1.53345e-05 | 2.875415 | 3.062147e-05 |  |  | 0.0001096725 |  | 35.6699 | 34.65701
13557 | 2018-08-01 21:05 | 1184171.0 | 2040.0026 | 14 | 115 | 3.784917 | 1.500061 | 0.8499911 | 1.53345e-05 | 3.064323 | 3.062147e-05 |  |  | 8.583069e-05 |  | 35.73285 | 34.65677
13558 | 2018-08-01 21:07 | 1184291.0 | 2160.005 | 14 | 115 | 3.799788 | 1.500063 | 0.8999977 | 1.53345e-05 | 3.25396 | 3.062147e-05 |  |  | 0.0001564026 |  | 35.85476 | 34.7067
13559 | 2018-08-01 21:09 | 1184411.0 | 2280.0038 | 14 | 115 | 3.816094 | 1.500038 | 0.9500004 | 1.53345e-05 | 3.444361 | 3.062147e-05 |  |  | 0.0001430511 |  | 35.95144 | 34.71035
13560 | 2018-08-01 21:11 | 1184531.0 | 2400.0043 | 14 | 115 | 3.83391 | 1.500046 | 0.9999952 | 1.53345e-05 | 3.635585 | 3.062147e-05 |  |  | 0.0001897812 |  | 36.02042 | 34.6625
13561 | 2018-08-01 21:13 | 1184651.0 | 2520.0062 | 14 | 115 | 3.853037 | 1.500071 | 1.05 | 1.53345e-05 | 3.827774 | 3.062147e-05 |  |  | 0.0001811981 |  | 36.10431 | 34.62344
13562 | 2018-08-01 21:15 | 1184771.0 | 2640.005 | 14 | 115 | 3.873012 | 1.500063 | 1.099999 | 1.53345e-05 | 4.020917 | 3.062147e-05 |  |  | 0.000161171 |  | 36.1344 | 34.66003
13563 | 2018-08-01 21:17 | 1184891.0 | 2760.005 | 14 | 115 | 3.893329 | 1.500072 | 1.150003 | 1.53345e-05 | 4.21509 | 3.062147e-05 |  |  | 0.0001869202 |  | 36.20127 | 34.66616
13564 | 2018-08-01 21:19 | 1185011.0 | 2880.0044 | 14 | 115 | 3.913456 | 1.500038 | 1.200002 | 1.53345e-05 | 4.410257 | 3.062147e-05 |  |  | 0.0001134872 |  | 36.22842 | 34.64055
13565 | 2018-08-01 21:21 | 1185131.0 | 3000.0001 | 14 | 115 | 3.932783 | 1.500034 | 1.250007 | 1.53345e-05 | 4.60644 | 3.062147e-05 |  |  | 0.000169754 |  | 36.3299 | 34.64027
13566 | 2018-08-01 21:23 | 1185251.0 | 3120.0005 | 14 | 115 | 3.95082 | 1.500059 | 1.299997 | 1.53345e-05 | 4.803495 | 3.062147e-05 |  |  | 0.0001525879 |  | 36.3451 | 34.69801
13567 | 2018-08-01 21:25 | 1185371.0 | 3240.0002 | 14 | 115 | 3.967702 | 1.500059 | 1.350006 | 1.53345e-05 | 5.001499 | 3.062147e-05 |  |  | 0.0001935959 |  | 36.3567 | 34.69488
13568 | 2018-08-01 21:27 | 1185491.0 | 3360.0008 | 14 | 115 | 3.98368 | 1.500002 | 1.400003 | 1.53345e-05 | 5.200272 | 3.062147e-05 |  |  | 0.0001583099 |  | 36.32573 | 34.723
13569 | 2018-08-01 21:29 | 1185611.0 | 3480.0027 | 14 | 115 | 3.999032 | 1.500027 | 1.450001 | 1.53345e-05 | 5.399834 | 3.062147e-05 |  |  | 0.0001487732 |  | 36.31515 | 34.67366
13570 | 2018-08-01 21:31 | 1185731.0 | 3600.0065 | 14 | 115 | 4.014242 | 1.500025 | 1.500001 | 1.53345e-05 | 5.600166 | 3.062147e-05 |  |  | 0.0001440048 |  | 36.37439 | 34.7395
13571 | 2018-08-01 21:33 | 1185851.0 | 3720.0036 | 14 | 115 | 4.029244 | 1.500042 | 1.550007 | 1.53345e-05 | 5.801275 | 3.062147e-05 |  |  | 0.0001325607 |  | 36.39894 | 34.71664
13572 | 2018-08-01 21:35 | 1185971.0 | 3840.0005 | 14 | 115 | 4.044424 | 1.500008 | 1.599993 | 1.53345e-05 | 6.003062 | 3.062147e-05 |  |  | 0.0001134872 |  | 36.46386 | 34.90117
13573 | 2018-08-01 21:37 | 1186091.0 | 3960.0072 | 14 | 115 | 4.060442 | 1.500057 | 1.649994 | 1.53345e-05 | 6.205685 | 3.062147e-05 |  |  | 0.0001554489 |  | 36.43027 | 35.05605
13574 | 2018-08-01 21:39 | 1186211.0 | 4080.0013 | 14 | 115 | 4.077641 | 1.500057 | 1.699995 | 1.53345e-05 | 6.409134 | 3.062147e-05 |  |  | 0.000125885 |  | 36.37244 | 34.94843
13575 | 2018-08-01 21:41 | 1186331.0 | 4200.0056 | 14 | 115 | 4.096276 | 1.5 | 1.749996 | 1.53345e-05 | 6.613481 | 3.062147e-05 |  |  | 0.0001897812 |  | 36.35106 | 35.05149
13576 | 2018-08-01 21:43 | 1186451.0 | 4320.007 | 14 | 115 | 4.116291 | 1.500038 | 1.800001 | 1.53345e-05 | 6.818811 | 3.062147e-05 |  |  | 0.0001802444 |  | 36.2795 | 35.05046
13577 | 2018-08-01 21:45 | 1186571.0 | 4440.0027 | 14 | 115 | 4.137214 | 1.499998 | 1.850001 | 1.53345e-05 | 7.025143 | 3.062147e-05 |  |  | 0.0001993179 |  | 36.28051 | 35.07129
13578 | 2018-08-01 21:47 | 1186691.0 | 4560.0037 | 14 | 115 | 4.158216 | 1.500023 | 1.900002 | 1.53345e-05 | 7.232536 | 3.062147e-05 |  |  | 0.0001926422 |  | 36.23889 | 35.01955
13579 | 2018-08-01 21:49 | 1186811.0 | 4680.0023 | 14 | 115 | 4.178264 | 1.500011 | 1.949998 | 1.53345e-05 | 7.440938 | 3.062147e-05 |  |  | 0.0001754761 |  | 36.2697 | 35.01094
13580 | 2018-08-01 21:51 | 1186931.0 | 4800.0052 | 14 | 115 | 4.195899 | 1.499969 | 2 | 1.53345e-05 | 7.650314 | 3.062147e-05 |  |  | 0.0001249313 |  | 36.04751 | 34.91794
13581 | 2018-08-01 21:52 | 1186963.7 | 4832.6302 | 14 | 115 | 4.200008 | 1.500013 | 2.01359 | 1.53345e-05 | 7.707366 | 3.062147e-05 |  |  | 9.293169e-05 |  | 35.98347 | 34.87284
13582 | 2018-08-01 21:54 | 1187083.7 | 120.0061 | 15 | 115 | 4.200511 | 1.360584 | 2.061118 | 1.53345e-05 | 7.907007 | 3.062147e-05 |  |  | -2.479553e-05 |  | 35.87456 | 34.67746
13583 | 2018-08-01 21:56 | 1187203.7 | 240.004 | 15 | 115 | 4.200464 | 1.269733 | 2.104881 | 1.53345e-05 | 8.090836 | 3.062147e-05 |  |  | -3.433228e-05 |  | 35.77313 | 34.62477
13584 | 2018-08-01 21:58 | 1187323.7 | 360.0052 | 15 | 115 | 4.200486 | 1.192202 | 2.145899 | 1.53345e-05 | 8.263127 | 3.062147e-05 |  |  | -1.811981e-05 |  | 35.70678 | 34.55449
13585 | 2018-08-01 22:00 | 1187443.7 | 480.0054 | 15 | 115 | 4.200483 | 1.117266 | 2.184388 | 1.53345e-05 | 8.424801 | 3.062147e-05 |  |  | 3.910065e-05 |  | 35.69324 | 34.5706
13586 | 2018-08-01 22:02 | 1187563.7 | 600.0008 | 15 | 115 | 4.200459 | 1.040489 | 2.220354 | 1.53345e-05 | 8.575874 | 3.062147e-05 |  |  | -2.861023e-05 |  | 35.71294 | 34.59269
13587 | 2018-08-01 22:04 | 1187683.7 | 720.0029 | 15 | 115 | 4.200505 | 0.9615002 | 2.253728 | 1.53345e-05 | 8.716062 | 3.062147e-05 |  |  | -3.623962e-05 |  | 35.69239 | 34.58818
13588 | 2018-08-01 22:06 | 1187803.7 | 840.0048 | 15 | 115 | 4.20048 | 0.8790092 | 2.284408 | 1.53345e-05 | 8.844935 | 3.062147e-05 |  |  | 2.002716e-05 |  | 35.61637 | 34.54589
13589 | 2018-08-01 22:08 | 1187923.7 | 960.0069 | 15 | 115 | 4.200472 | 0.7945557 | 2.312306 | 1.53345e-05 | 8.962119 | 3.062147e-05 |  |  | -8.583069e-06 |  | 35.54384 | 34.60308
13590 | 2018-08-01 22:10 | 1188043.7 | 1080.0057 | 15 | 115 | 4.200468 | 0.7096272 | 2.33737 | 1.53345e-05 | 9.067401 | 3.062147e-05 |  |  | -5.149841e-05 |  | 35.55666 | 34.6799
13591 | 2018-08-01 22:12 | 1188163.7 | 1200.0023 | 15 | 115 | 4.200464 | 0.6256676 | 2.359619 | 1.53345e-05 | 9.160854 | 3.062147e-05 |  |  | -9.536743e-07 |  | 35.40604 | 34.6022
13592 | 2018-08-01 22:14 | 1188283.7 | 1320.0038 | 15 | 115 | 4.200486 | 0.54562 | 2.379129 | 1.53345e-05 | 9.242809 | 3.062147e-05 |  |  | -2.288818e-05 |  | 35.3859 | 34.60501
13593 | 2018-08-01 22:16 | 1188403.7 | 1440.0071 | 15 | 115 | 4.200466 | 0.4711647 | 2.396058 | 1.53345e-05 | 9.313917 | 3.062147e-05 |  |  | -3.242493e-05 |  | 35.33628 | 34.76401
13594 | 2018-08-01 22:18 | 1188523.7 | 1560.0043 | 15 | 115 | 4.200463 | 0.4038372 | 2.41062 | 1.53345e-05 | 9.375087 | 3.062147e-05 |  |  | -6.67572e-06 |  | 35.25443 | 34.74224
13595 | 2018-08-01 22:20 | 1188643.7 | 1680.0057 | 15 | 115 | 4.20047 | 0.3442898 | 2.423065 | 1.53345e-05 | 9.427358 | 3.062147e-05 |  |  | 6.67572e-06 |  | 35.20664 | 34.65285
13596 | 2018-08-01 22:22 | 1188763.7 | 1800.0052 | 15 | 115 | 4.200465 | 0.2925282 | 2.433654 | 1.53345e-05 | 9.471837 | 3.062147e-05 |  |  | 1.811981e-05 |  | 35.1915 | 34.70065
13597 | 2018-08-01 22:22 | 1188763.7 | 1800.0114 | 15 | 115 | 4.200463 | 0.2925282 | 2.433654 | 1.53345e-05 | 9.471837 | 3.062147e-05 |  |  | 1.811938e-05 |  | 35.1915 | 34.70066
13598 | 2018-08-01 22:32 | 1189363.8 | 600.001 | 16 | 115 | 4.160248 | 0 | 2.433654 | 1.53345e-05 | 9.471837 | 3.062147e-05 |  |  | -2.384186e-05 |  | 34.78348 | 34.62985
13599 | 2018-08-01 22:32 | 1189363.8 | 600.0057 | 16 | 115 | 4.160248 | 0 | 2.433654 | 1.53345e-05 | 9.471837 | 3.062147e-05 |  |  | -2.384645e-05 |  | 34.78349 | 34.62985
13600 | 2018-08-01 22:34 | 1189483.7 | 120.005 | 17 | 115 | 3.873076 | -2.999856 | 2.433654 | 0.1000016 | 9.471837 | 0.3890456 |  |  | -0.0001411438 |  | 35.23959 | 34.69085
13601 | 2018-08-01 22:36 | 1189603.7 | 240.001 | 17 | 115 | 3.856612 | -2.999835 | 2.433654 | 0.1999893 | 9.471837 | 0.7754418 |  |  | -0.0001020432 |  | 35.65653 | 34.70615
13602 | 2018-08-01 22:38 | 1189723.7 | 360.0004 | 17 | 115 | 3.839425 | -2.999819 | 2.433654 | 0.2999849 | 9.471837 | 1.160263 |  |  | -0.0001554489 |  | 36.07869 | 34.70431
13603 | 2018-08-01 22:40 | 1189843.712 | 480.0003 | 17 | 115 | 3.815715 | -2.999833 | 2.433654 | 0.3999739 | 9.471837 | 1.543044 |  |  | -0.0002269745 |  | 36.41762 | 34.68787
13604 | 2018-08-01 22:42 | 1189963.715 | 600.0033 | 17 | 115 | 3.783892 | -2.999912 | 2.433654 | 0.4999624 | 9.471837 | 1.92304 |  |  | -0.0002832413 |  | 36.7472 | 34.70431
13605 | 2018-08-01 22:44 | 1190083.7 | 720.0028 | 17 | 115 | 3.747529 | -2.999881 | 2.433654 | 0.5999587 | 9.471837 | 2.299613 |  |  | -0.0003156662 |  | 36.97501 | 34.7075
13606 | 2018-08-01 22:46 | 1190203.7 | 840.0049 | 17 | 115 | 3.712279 | -2.999893 | 2.433654 | 0.6999437 | 9.471837 | 2.672522 |  |  | -0.0003156662 |  | 37.18126 | 34.65956
13607 | 2018-08-01 22:48 | 1190323.7 | 960.0034 | 17 | 115 | 3.680572 | -2.999879 | 2.433654 | 0.799936 | 9.471837 | 3.042109 |  |  | -0.0002002716 |  | 37.36966 | 34.72728
13608 | 2018-08-01 22:50 | 1190443.7 | 1080.0056 | 17 | 115 | 3.650816 | -2.999875 | 2.433654 | 0.8999425 | 9.471837 | 3.408701 |  |  | -0.0002679825 |  | 37.52166 | 34.88353
13609 | 2018-08-01 22:52 | 1190563.713 | 1200.0013 | 17 | 115 | 3.619705 | -2.999837 | 2.433654 | 0.9999264 | 9.471837 | 3.772192 |  |  | -0.0002813339 |  | 37.67456 | 34.97375
13610 | 2018-08-01 22:54 | 1190683.7 | 1320.0019 | 17 | 115 | 3.585016 | -2.999835 | 2.433654 | 1.099912 | 9.471837 | 4.132408 |  |  | -0.000330925 |  | 37.76361 | 34.90668
13611 | 2018-08-01 22:56 | 1190803.7 | 1440.0094 | 17 | 115 | 3.546632 | -2.999829 | 2.433654 | 1.199905 | 9.471837 | 4.488996 |  |  | -0.0003547668 |  | 37.77161 | 35.12971
13612 | 2018-08-01 22:58 | 1190923.716 | 1560.0043 | 17 | 115 | 3.506054 | -3.000122 | 2.433654 | 1.299902 | 9.471837 | 4.841631 |  |  | -0.0003595352 |  | 37.67366 | 35.08014
13613 | 2018-08-01 23:00 | 1191043.7 | 1680.003 | 17 | 115 | 3.466372 | -2.999806 | 2.433654 | 1.399898 | 9.471837 | 5.190217 |  |  | -0.0003223419 |  | 37.5108 | 35.06473
13614 | 2018-08-01 23:02 | 1191163.7 | 1800.0051 | 17 | 115 | 3.430714 | -2.999823 | 2.433654 | 1.49988 | 9.471837 | 5.534971 |  |  | -0.0003042221 |  | 37.58882 | 35.07531
13615 | 2018-08-01 23:04 | 1191283.719 | 1920.0073 | 17 | 115 | 3.399554 | -2.999835 | 2.433654 | 1.599896 | 9.471837 | 5.876507 |  |  | -0.0002651215 |  | 37.56557 | 35.00884
13616 | 2018-08-01 23:06 | 1191403.7 | 2040.0051 | 17 | 115 | 3.371192 | -3.000176 | 2.433654 | 1.699895 | 9.471837 | 6.215025 |  |  | -0.0002756119 |  | 37.57349 | 34.96988
13617 | 2018-08-01 23:08 | 1191523.7 | 2160.0055 | 17 | 115 | 3.34325 | -3.000176 | 2.433654 | 1.799893 | 9.471837 | 6.550748 |  |  | -0.0002965927 |  | 37.76442 | 34.90731
13618 | 2018-08-01 23:10 | 1191643.7 | 2280.0041 | 17 | 115 | 3.312841 | -3.000184 | 2.433654 | 1.899903 | 9.471837 | 6.883612 |  |  | -0.0002498627 |  | 38.05822 | 34.92414
13619 | 2018-08-01 23:12 | 1191763.7 | 2400.0072 | 17 | 115 | 3.280979 | -3.000122 | 2.433654 | 1.999911 | 9.471837 | 7.213344 |  |  | -0.0003480911 |  | 38.22612 | 34.90282
13620 | 2018-08-01 23:14 | 1191883.7 | 2520.0035 | 17 | 115 | 3.241592 | -3.000164 | 2.433654 | 2.09991 | 9.471837 | 7.539563 |  |  | -0.0003595352 |  | 38.36159 | 34.90561
13621 | 2018-08-01 23:16 | 1192003.7 | 2640.0024 | 17 | 115 | 3.185211 | -3.000139 | 2.433654 | 2.199899 | 9.471837 | 7.861125 |  |  | -0.0006732941 |  | 38.49579 | 34.87178
13622 | 2018-08-01 23:18 | 1192123.7 | 2760.0042 | 17 | 115 | 3.038352 | -3.000106 | 2.433654 | 2.299898 | 9.471837 | 8.173475 |  |  | -0.001864433 |  | 38.96333 | 34.92016
13623 | 2018-08-01 23:20 | 1192243.7 | 2880.0034 | 17 | 115 | 2.687154 | -3.000112 | 2.433654 | 2.399902 | 9.471837 | 8.463692 |  |  | -0.007419586 |  | 39.37839 | 34.86537
13624 | 2018-08-01 23:21 | 1192283.0 | 2919.3166 | 17 | 115 | 1.999803 | -3.000066 | 2.433654 | 2.432669 | 9.471837 | 8.543459 |  |  | -0.005063775 |  | 39.58026 | 34.88531
13625 | 2018-08-01 23:21 | 1192283.1 | 0.0031 | 18 | 116 | 1.997546 | -3.000193 | 0 | 1.916789e-06 | 0 | 3.828874e-06 |  |  | -0.005062828 |  | 39.58017 | 34.88529
13626 | 2018-08-01 23:23 | 1192403.1 | 120.0026 | 14 | 116 | 3.258191 | 1.500013 | 0.04999512 | 1.466662e-05 | 0.1516725 | 2.928876e-05 |  |  | 0.002129555 |  | 38.91233 | 34.82063
13627 | 2018-08-01 23:25 | 1192523.1 | 240.0071 | 14 | 116 | 3.430086 | 1.500053 | 0.09999779 | 1.466662e-05 | 0.3193631 | 2.928876e-05 |  |  | 0.001056671 |  | 37.87158 | 34.70334
13628 | 2018-08-01 23:27 | 1192643.1 | 360.0038 | 14 | 116 | 3.518868 | 1.50008 | 0.1499944 | 1.466662e-05 | 0.4933504 | 2.928876e-05 |  |  | 0.0004968643 |  | 37.14887 | 34.58802
13629 | 2018-08-01 23:29 | 1192763.1 | 480.0026 | 14 | 116 | 3.56422 | 1.500034 | 0.1999994 | 1.466662e-05 | 0.6706029 | 2.928876e-05 |  |  | 0.0002250671 |  | 36.84179 | 34.58455
13630 | 2018-08-01 23:31 | 1192883.1 | 600.0037 | 14 | 116 | 3.582823 | 1.500051 | 0.2499942 | 1.466662e-05 | 0.8492774 | 2.928876e-05 |  |  | 0.0001392365 |  | 36.56614 | 34.54866
13631 | 2018-08-01 23:33 | 1193003.1 | 720.002 | 14 | 116 | 3.600139 | 1.500038 | 0.2999896 | 1.466662e-05 | 1.028838 | 2.928876e-05 |  |  | 0.0001449585 |  | 36.38411 | 34.5597
13632 | 2018-08-01 23:35 | 1193123.1 | 840.0036 | 14 | 116 | 3.617036 | 1.500038 | 0.3499996 | 1.466662e-05 | 1.209304 | 2.928876e-05 |  |  | 0.000161171 |  | 36.23666 | 34.63422
13633 | 2018-08-01 23:37 | 1193243.1 | 960.0048 | 14 | 116 | 3.634621 | 1.500053 | 0.3999939 | 1.466662e-05 | 1.390567 | 2.928876e-05 |  |  | 0.0001277924 |  | 36.13938 | 34.61737
13634 | 2018-08-01 23:39 | 1193363.1 | 1080.0066 | 14 | 116 | 3.655522 | 1.500048 | 0.4499961 | 1.466662e-05 | 1.572811 | 2.928876e-05 |  |  | 0.0001916885 |  | 36.03104 | 34.59248
13635 | 2018-08-01 23:41 | 1193483.1 | 1200.0044 | 14 | 116 | 3.678101 | 1.500042 | 0.4999925 | 1.466662e-05 | 1.756145 | 2.928876e-05 |  |  | 0.00020504 |  | 35.88085 | 34.71779
13636 | 2018-08-01 23:43 | 1193603.1 | 1320.0055 | 14 | 116 | 3.699962 | 1.500042 | 0.5500026 | 1.466662e-05 | 1.940634 | 2.928876e-05 |  |  | 0.0001897812 |  | 35.83015 | 34.67824
13637 | 2018-08-01 23:45 | 1193723.1 | 1440.0066 | 14 | 116 | 3.718936 | 1.500072 | 0.6000019 | 1.466662e-05 | 2.126125 | 2.928876e-05 |  |  | 0.0001544952 |  | 35.6953125 | 34.58609
13638 | 2018-08-01 23:47 | 1193843.1 | 1560.0018 | 14 | 116 | 3.734651 | 1.500063 | 0.6499943 | 1.466662e-05 | 2.312448 | 2.928876e-05 |  |  | 0.0001401901 |  | 35.63329 | 34.64432
13639 | 2018-08-01 23:49 | 1193963.1 | 1680.0014 | 14 | 116 | 3.747169 | 1.500046 | 0.6999963 | 1.466662e-05 | 2.49951 | 2.928876e-05 |  |  | 0.0001296997 |  | 35.65096 | 34.64578
13640 | 2018-08-01 23:51 | 1194083.1 | 1800.0055 | 14 | 116 | 3.758902 | 1.500084 | 0.7500007 | 1.466662e-05 | 2.687177 | 2.928876e-05 |  |  | 9.346008e-05 |  | 35.67963 | 34.70244
13641 | 2018-08-01 23:53 | 1194203.1 | 1920.0075 | 14 | 116 | 3.771338 | 1.500059 | 0.800005 | 1.466662e-05 | 2.875447 | 2.928876e-05 |  |  | 7.247925e-05 |  | 35.70413 | 34.69606
13642 | 2018-08-01 23:55 | 1194323.1 | 2040.0043 | 14 | 116 | 3.784914 | 1.500013 | 0.8499973 | 1.466662e-05 | 3.064319 | 2.928876e-05 |  |  | 0.0001077652 |  | 35.76395 | 34.70687
13643 | 2018-08-01 23:57 | 1194443.1 | 2160.0063 | 14 | 116 | 3.799747 | 1.500067 | 0.9000037 | 1.466662e-05 | 3.253955 | 2.928876e-05 |  |  | 9.822845e-05 |  | 35.86781 | 34.7201
13644 | 2018-08-01 23:59 | 1194563.1 | 2280.0012 | 14 | 116 | 3.816057 | 1.500046 | 0.9499921 | 1.466662e-05 | 3.4443 | 2.928876e-05 |  |  | 0.0001707077 |  | 35.90059 | 34.62273
13645 | 2018-08-02 00:01 | 1194683.1 | 2400.003 | 14 | 116 | 3.833909 | 1.500072 | 0.9999991 | 1.466662e-05 | 3.63557 | 2.928876e-05 |  |  | 0.0001134872 |  | 36.026 | 34.73116
13646 | 2018-08-02 00:03 | 1194803.1 | 2520.0017 | 14 | 116 | 3.853015 | 1.500046 | 1.049999 | 1.466662e-05 | 3.827736 | 2.928876e-05 |  |  | 0.0001735687 |  | 36.12167 | 34.59597
13647 | 2018-08-02 00:05 | 1194923.1 | 2640.001 | 14 | 116 | 3.872994 | 1.500082 | 1.100006 | 1.466662e-05 | 4.020912 | 2.928876e-05 |  |  | 0.0002155304 |  | 36.17545 | 34.60504
13648 | 2018-08-02 00:07 | 1195043.1 | 2760.0018 | 14 | 116 | 3.893357 | 1.500051 | 1.149999 | 1.466662e-05 | 4.215042 | 2.928876e-05 |  |  | 0.0002279282 |  | 36.30965 | 34.66873
13649 | 2018-08-02 00:09 | 1195163.1 | 2880.0071 | 14 | 116 | 3.913464 | 1.500061 | 1.200006 | 1.466662e-05 | 4.410241 | 2.928876e-05 |  |  | 0.0001592636 |  | 36.28445 | 34.71989
13650 | 2018-08-02 00:11 | 1195283.1 | 3000.0067 | 14 | 116 | 3.932791 | 1.500053 | 1.250008 | 1.466662e-05 | 4.606413 | 2.928876e-05 |  |  | 0.0001907349 |  | 36.29845 | 34.60797
13651 | 2018-08-02 00:13 | 1195403.1 | 3120.0014 | 14 | 116 | 3.950835 | 1.500071 | 1.300005 | 1.466662e-05 | 4.803496 | 2.928876e-05 |  |  | 0.0001659393 |  | 36.33155 | 34.68476
13652 | 2018-08-02 00:15 | 1195523.1 | 3240.0005 | 14 | 116 | 3.96767 | 1.50001 | 1.349999 | 1.466662e-05 | 5.00144 | 2.928876e-05 |  |  | 0.0001382828 |  | 36.33612 | 34.66616
13653 | 2018-08-02 00:17 | 1195643.1 | 3360.0038 | 14 | 116 | 3.98362 | 1.500038 | 1.400004 | 1.466662e-05 | 5.200242 | 2.928876e-05 |  |  | 0.0001249313 |  | 36.35166 | 34.70488
13654 | 2018-08-02 00:19 | 1195763.1 | 3480.0031 | 14 | 116 | 3.999073 | 1.500063 | 1.450004 | 1.466662e-05 | 5.399813 | 2.928876e-05 |  |  | 0.0001039505 |  | 36.37086 | 34.68993
13655 | 2018-08-02 00:21 | 1195883.1 | 3600.0027 | 14 | 116 | 4.01427 | 1.50008 | 1.500006 | 1.466662e-05 | 5.600154 | 2.928876e-05 |  |  | 0.0001792908 |  | 36.28707 | 34.71127
13656 | 2018-08-02 00:23 | 1196003.1 | 3720.0024 | 14 | 116 | 4.029296 | 1.500097 | 1.550004 | 1.466662e-05 | 5.801233 | 2.928876e-05 |  |  | 0.000166893 |  | 36.27564 | 34.65519
13657 | 2018-08-02 00:25 | 1196123.1 | 3840.0021 | 14 | 116 | 4.044468 | 1.500046 | 1.599997 | 1.466662e-05 | 6.003046 | 2.928876e-05 |  |  | 0.000120163 |  | 36.26167 | 34.75611
13658 | 2018-08-02 00:27 | 1196243.1 | 3960.0059 | 14 | 116 | 4.060494 | 1.500074 | 1.65001 | 1.466662e-05 | 6.20572 | 2.928876e-05 |  |  | 0.000166893 |  | 36.21404 | 34.77959
13659 | 2018-08-02 00:29 | 1196363.1 | 4080.0017 | 14 | 116 | 4.077721 | 1.500071 | 1.699996 | 1.466662e-05 | 6.409114 | 2.928876e-05 |  |  | 0.0001745224 |  | 36.14 | 34.65916
13660 | 2018-08-02 00:31 | 1196483.1 | 4200.0043 | 14 | 116 | 4.096342 | 1.500084 | 1.75001 | 1.466662e-05 | 6.613516 | 2.928876e-05 |  |  | 0.0001516342 |  | 36.13548 | 34.77627
13661 | 2018-08-02 00:33 | 1196603.1 | 4320.0047 | 14 | 116 | 4.116341 | 1.500067 | 1.800008 | 1.466662e-05 | 6.81882 | 2.928876e-05 |  |  | 0.0002088547 |  | 36.06416 | 34.64945
13662 | 2018-08-02 00:35 | 1196723.1 | 4440.0052 | 14 | 116 | 4.137311 | 1.500063 | 1.850013 | 1.466662e-05 | 7.025176 | 2.928876e-05 |  |  | 0.0001907349 |  | 36.01433 | 34.70222
13663 | 2018-08-02 00:37 | 1196843.1 | 4560.0033 | 14 | 116 | 4.158358 | 1.50008 | 1.900011 | 1.466662e-05 | 7.232562 | 2.928876e-05 |  |  | 0.0001974106 |  | 36.01378 | 34.66872
13664 | 2018-08-02 00:39 | 1196963.1 | 4680.0045 | 14 | 116 | 4.178428 | 1.500032 | 1.950009 | 1.466662e-05 | 7.440978 | 2.928876e-05 |  |  | 0.0001764297 |  | 35.97614 | 34.62815
13665 | 2018-08-02 00:41 | 1197083.1 | 4800.0052 | 14 | 116 | 4.196065 | 1.500034 | 2.000004 | 1.466662e-05 | 7.650333 | 2.928876e-05 |  |  | 0.0001573563 |  | 36.00658 | 34.62482
13666 | 2018-08-02 00:41 | 1197114.4 | 4831.3351 | 14 | 116 | 4.200001 | 1.500042 | 2.013062 | 1.466662e-05 | 7.70515 | 2.928876e-05 |  |  | 0.0001316936 |  | 36.00816 | 34.68981
13667 | 2018-08-02 00:43 | 1197234.5 | 120.0042 | 15 | 116 | 4.200425 | 1.359177 | 2.060539 | 1.466662e-05 | 7.904576 | 2.928876e-05 |  |  | 3.33786e-05 |  | 35.99723 | 34.61327
13668 | 2018-08-02 00:45 | 1197354.5 | 240.0016 | 15 | 116 | 4.200405 | 1.268164 | 2.104255 | 1.466662e-05 | 8.088202 | 2.928876e-05 |  |  | 1.811981e-05 |  | 35.98878 | 34.67917
13669 | 2018-08-02 00:47 | 1197474.5 | 360.003 | 15 | 116 | 4.20038 | 1.191191 | 2.145229 | 1.466662e-05 | 8.260304 | 2.928876e-05 |  |  | 4.768372e-06 |  | 35.9719 | 34.72034
13670 | 2018-08-02 00:49 | 1197594.5 | 480.0025 | 15 | 116 | 4.200359 | 1.116337 | 2.183686 | 1.466662e-05 | 8.421839 | 2.928876e-05 |  |  | 1.430511e-05 |  | 35.99768 | 34.74783
13671 | 2018-08-02 00:51 | 1197714.5 | 600.004 | 15 | 116 | 4.200355 | 1.039816 | 2.219642 | 1.466662e-05 | 8.572871 | 2.928876e-05 |  |  | 6.67572e-06 |  | 36.05133 | 34.8607
13672 | 2018-08-02 00:53 | 1197834.5 | 720.0019 | 15 | 116 | 4.200424 | 0.960968 | 2.25299 | 1.466662e-05 | 8.712945 | 2.928876e-05 |  |  | 6.67572e-06 |  | 36.0251 | 34.97187
13673 | 2018-08-02 00:55 | 1197954.5 | 840.0031 | 15 | 116 | 4.200378 | 0.8787155 | 2.283658 | 1.466662e-05 | 8.841764 | 2.928876e-05 |  |  | 3.147125e-05 |  | 36.02412 | 35.04469
13674 | 2018-08-02 00:57 | 1198074.5 | 960.0029 | 15 | 116 | 4.200415 | 0.7945442 | 2.31155 | 1.466662e-05 | 8.95892 | 2.928876e-05 |  |  | -3.051758e-05 |  | 35.94189 | 35.08133
13675 | 2018-08-02 00:59 | 1198194.5 | 1080.0042 | 15 | 116 | 4.200402 | 0.7096272 | 2.336615 | 1.466662e-05 | 9.064204 | 2.928876e-05 |  |  | -5.817413e-05 |  | 35.85054 | 35.01761
13676 | 2018-08-02 01:01 | 1198314.5 | 1200.004 | 15 | 116 | 4.200403 | 0.6262569 | 2.358877 | 1.466662e-05 | 9.157715 | 2.928876e-05 |  |  | 1.811981e-05 |  | 35.72431 | 35.10415
13677 | 2018-08-02 01:03 | 1198434.5 | 1320.0025 | 15 | 116 | 4.200407 | 0.5463924 | 2.378405 | 1.466662e-05 | 9.239738 | 2.928876e-05 |  |  | 2.002716e-05 |  | 35.64669 | 35.06789
13678 | 2018-08-02 01:05 | 1198554.5 | 1440.0052 | 15 | 116 | 4.200395 | 0.4720592 | 2.395359 | 1.466662e-05 | 9.310953 | 2.928876e-05 |  |  | 3.814697e-06 |  | 35.56355 | 34.99334
13679 | 2018-08-02 01:07 | 1198674.5 | 1560.0062 | 15 | 116 | 4.200379 | 0.4048672 | 2.409954 | 1.466662e-05 | 9.372256 | 2.928876e-05 |  |  | -3.623962e-05 |  | 35.4535 | 34.87263
13680 | 2018-08-02 01:09 | 1198794.5 | 1680.0008 | 15 | 116 | 4.20039 | 0.3449707 | 2.422432 | 1.466662e-05 | 9.42467 | 2.928876e-05 |  |  | 3.147125e-05 |  | 35.32931 | 34.95855
13681 | 2018-08-02 01:11 | 1198914.5 | 1800.0039 | 15 | 116 | 4.200396 | 0.2932758 | 2.433057 | 1.466662e-05 | 9.469297 | 2.928876e-05 |  |  | 2.622634e-05 |  | 35.16051 | 34.8598
13682 | 2018-08-02 01:21 | 1199514.5 | 600.0017 | 16 | 116 | 4.16006 | 0 | 2.433057 | 1.466662e-05 | 9.469297 | 2.928876e-05 |  |  | 0 |  | 34.59202 | 34.50067
13683 | 2018-08-02 01:21 | 1199514.5 | 600.0096 | 16 | 116 | 4.160059 | 0 | 2.433057 | 1.466662e-05 | 9.469297 | 2.928876e-05 |  |  | -1.141664e-08 |  | 34.59206 | 34.50143
13684 | 2018-08-02 01:23 | 1199634.6 | 120.0048 | 17 | 116 | 3.872992 | -3.000122 | 2.433057 | 0.1000081 | 9.469297 | 0.3890601 |  |  | -0.0001735687 |  | 35.10966 | 34.57125
13685 | 2018-08-02 01:25 | 1199754.6 | 240.0066 | 17 | 116 | 3.856508 | -3.000124 | 2.433057 | 0.2000222 | 9.469297 | 0.7755508 |  |  | -0.0001153946 |  | 35.53635 | 34.58562
13686 | 2018-08-02 01:27 | 1199874.6 | 360.006 | 17 | 116 | 3.839324 | -3.000155 | 2.433057 | 0.3000168 | 9.469297 | 1.16036 |  |  | -0.0001955032 |  | 36.01611 | 34.57932
13687 | 2018-08-02 01:29 | 1199994.6 | 480.0018 | 17 | 116 | 3.815526 | -3.000176 | 2.433057 | 0.4000019 | 9.469297 | 1.543117 |  |  | -0.0002651215 |  | 36.31742 | 34.59669
13688 | 2018-08-02 01:31 | 1200114.6 | 600.002 | 17 | 116 | 3.783752 | -3.000191 | 2.433057 | 0.5000179 | 9.469297 | 1.923201 |  |  | -0.0003480911 |  | 36.62737 | 34.60873
13689 | 2018-08-02 01:33 | 1200234.6 | 720.0044 | 17 | 116 | 3.747426 | -2.999921 | 2.433057 | 0.6000064 | 9.469297 | 2.299727 |  |  | -0.0002717972 |  | 36.94544 | 34.65263
13690 | 2018-08-02 01:35 | 1200354.6 | 840.0062 | 17 | 116 | 3.712085 | -3.000176 | 2.433057 | 0.6999931 | 9.469297 | 2.672625 |  |  | -0.0003185272 |  | 37.15337 | 34.73359
13691 | 2018-08-02 01:37 | 1200474.6 | 960.0059 | 17 | 116 | 3.680394 | -3.000126 | 2.433057 | 0.799995 | 9.469297 | 3.042231 |  |  | -0.000254631 |  | 37.33183 | 34.65793
13692 | 2018-08-02 01:39 | 1200594.6 | 1080.0013 | 17 | 116 | 3.650655 | -3.000147 | 2.433057 | 0.9000021 | 9.469297 | 3.408808 |  |  | -0.0002632141 |  | 37.38643 | 34.80424
13693 | 2018-08-02 01:41 | 1200714.6 | 1200.0003 | 17 | 116 | 3.619527 | -3.000147 | 2.433057 | 1.000017 | 9.469297 | 3.772394 |  |  | -0.000246048 |  | 37.43711 | 34.75927
13694 | 2018-08-02 01:43 | 1200834.6 | 1320.0037 | 17 | 116 | 3.584839 | -3.000131 | 2.433057 | 1.100013 | 9.469297 | 4.13263 |  |  | -0.0003089905 |  | 37.48926 | 34.78044
13695 | 2018-08-02 01:45 | 1200954.6 | 1440.0038 | 17 | 116 | 3.546429 | -3.000108 | 2.433057 | 1.200013 | 9.469297 | 4.489221 |  |  | -0.0003805161 |  | 37.53601 | 34.79158
13696 | 2018-08-02 01:47 | 1201074.6 | 1560.004 | 17 | 116 | 3.505841 | -3.00012 | 2.433057 | 1.299997 | 9.469297 | 4.841787 |  |  | -0.0003824234 |  | 37.48617 | 34.7805
13697 | 2018-08-02 01:49 | 1201194.6 | 1680.0009 | 17 | 116 | 3.466171 | -3.00012 | 2.433057 | 1.400023 | 9.469297 | 5.190454 |  |  | -0.0003356934 |  | 37.43517 | 34.79776
13698 | 2018-08-02 01:51 | 1201314.6 | 1800.0047 | 17 | 116 | 3.430521 | -3.000131 | 2.433057 | 1.499998 | 9.469297 | 5.535164 |  |  | -0.0003023148 |  | 37.35986 | 34.76685
13699 | 2018-08-02 01:53 | 1201434.6 | 1920.0002 | 17 | 116 | 3.399391 | -3.000145 | 2.433057 | 1.600008 | 9.469297 | 5.876662 |  |  | -0.000292778 |  | 37.4269 | 34.75793
13700 | 2018-08-02 01:55 | 1201554.6 | 2040.0034 | 17 | 116 | 3.371041 | -3.000155 | 2.433057 | 1.700004 | 9.469297 | 6.215156 |  |  | -0.0002574921 |  | 37.47216 | 34.7869
13701 | 2018-08-02 01:57 | 1201674.6 | 2160.0004 | 17 | 116 | 3.343048 | -3.000108 | 2.433057 | 1.800017 | 9.469297 | 6.55091 |  |  | -0.0002698898 |  | 37.61187 | 34.79086
13702 | 2018-08-02 01:59 | 1201794.6 | 2280.0039 | 17 | 116 | 3.312656 | -3.000131 | 2.433057 | 1.900015 | 9.469297 | 6.883715 |  |  | -0.000289917 |  | 37.94208 | 34.76748
13703 | 2018-08-02 02:01 | 1201914.6 | 2400.0003 | 17 | 116 | 3.280793 | -3.000178 | 2.433057 | 2.00003 | 9.469297 | 7.213457 |  |  | -0.0003023148 |  | 38.20506 | 34.8313
13704 | 2018-08-02 02:03 | 1202034.6 | 2520.001 | 17 | 116 | 3.241372 | -3.000157 | 2.433057 | 2.100026 | 9.469297 | 7.539642 |  |  | -0.00041008 |  | 38.31025 | 34.78431
13705 | 2018-08-02 02:05 | 1202154.6 | 2640.0044 | 17 | 116 | 3.184731 | -3.000164 | 2.433057 | 2.20003 | 9.469297 | 7.861221 |  |  | -0.0006809235 |  | 38.41849 | 34.78291
13706 | 2018-08-02 02:07 | 1202274.6 | 2760.0013 | 17 | 116 | 3.037012 | -3.000108 | 2.433057 | 2.300032 | 9.469297 | 8.173491 |  |  | -0.001853943 |  | 38.77366 | 34.78083
13707 | 2018-08-02 02:09 | 1202394.6 | 2880.0041 | 17 | 116 | 2.68106 | -3.000133 | 2.433057 | 2.400028 | 9.469297 | 8.463448 |  |  | -0.007804871 |  | 39.27689 | 34.7336
13708 | 2018-08-02 02:10 | 1202433.1 | 2918.4848 | 17 | 116 | 1.999501 | -3.000068 | 2.433057 | 2.432085 | 9.469297 | 8.541323 |  |  | -0.005394665 |  | 39.49268 | 34.8028
13709 | 2018-08-02 02:10 | 1202433.2 | 0.0032 | 18 | 117 | 1.9973 | -2.999609 | 0 | 0 | 0 | 0 |  |  | -0.005393656 |  | 39.49261 | 34.79767
13710 | 2018-08-02 02:12 | 1202553.2 | 120.0003 | 14 | 117 | 3.25827 | 1.500038 | 0.04999937 | 2.016447e-05 | 0.1516892 | 4.026698e-05 |  |  | 0.002123833 |  | 38.9454 | 34.61512
13711 | 2018-08-02 02:14 | 1202673.2 | 240.0023 | 14 | 117 | 3.430216 | 1.500036 | 0.09999309 | 2.016447e-05 | 0.3193536 | 4.026698e-05 |  |  | 0.001133919 |  | 38.0294 | 34.68784
13712 | 2018-08-02 02:16 | 1202793.2 | 360.0069 | 14 | 117 | 3.518946 | 1.500046 | 0.1499972 | 2.016447e-05 | 0.4933707 | 4.026698e-05 |  |  | 0.000538826 |  | 37.38254 | 34.78905
13713 | 2018-08-02 02:18 | 1202913.2 | 480.002 | 14 | 117 | 3.564326 | 1.500036 | 0.1999961 | 2.016447e-05 | 0.6706056 | 4.026698e-05 |  |  | 0.0002126694 |  | 37.02054 | 34.7881
13714 | 2018-08-02 02:20 | 1203033.2 | 600.0037 | 14 | 117 | 3.582874 | 1.500044 | 0.2499908 | 2.016447e-05 | 0.8492818 | 4.026698e-05 |  |  | 0.0001363754 |  | 36.76225 | 34.70328
13715 | 2018-08-02 02:22 | 1203153.2 | 720.0001 | 14 | 117 | 3.600178 | 1.500036 | 0.2999921 | 2.016447e-05 | 1.028865 | 4.026698e-05 |  |  | 0.0001716614 |  | 36.59734 | 34.79934
13716 | 2018-08-02 02:24 | 1203273.2 | 840.0013 | 14 | 117 | 3.617114 | 1.500048 | 0.3499895 | 2.016447e-05 | 1.209289 | 4.026698e-05 |  |  | 0.0001115799 |  | 36.43007 | 34.74165
13717 | 2018-08-02 02:26 | 1203393.2 | 960.0034 | 14 | 117 | 3.634621 | 1.500069 | 0.399995 | 2.016447e-05 | 1.390595 | 4.026698e-05 |  |  | 0.0001182556 |  | 36.29809 | 34.8078
13718 | 2018-08-02 02:28 | 1203513.2 | 1080.0053 | 14 | 117 | 3.655544 | 1.500031 | 0.4499921 | 2.016447e-05 | 1.572822 | 4.026698e-05 |  |  | 0.000169754 |  | 36.09951 | 34.74448
13719 | 2018-08-02 02:30 | 1203633.2 | 1200.0035 | 14 | 117 | 3.678165 | 1.500048 | 0.49999 | 2.016447e-05 | 1.756163 | 4.026698e-05 |  |  | 0.0001564026 |  | 36.00985 | 34.77932
13720 | 2018-08-02 02:32 | 1203753.2 | 1320.0027 | 14 | 117 | 3.700007 | 1.500038 | 0.5499892 | 2.016447e-05 | 1.940614 | 4.026698e-05 |  |  | 0.0001773834 |  | 35.88968 | 34.7132
13721 | 2018-08-02 02:34 | 1203873.2 | 1440.0073 | 14 | 117 | 3.718963 | 1.500061 | 0.6000007 | 2.016447e-05 | 2.126151 | 4.026698e-05 |  |  | 0.0001707077 |  | 35.83166 | 34.71038
13722 | 2018-08-02 02:36 | 1203993.2 | 1560.0004 | 14 | 117 | 3.734655 | 1.500015 | 0.6499916 | 2.016447e-05 | 2.312468 | 4.026698e-05 |  |  | 0.0001420975 |  | 35.83049 | 34.72418
13723 | 2018-08-02 02:38 | 1204113.2 | 1680.0017 | 14 | 117 | 3.747184 | 1.500038 | 0.6999915 | 2.016447e-05 | 2.499523 | 4.026698e-05 |  |  | 9.727478e-05 |  | 35.68484 | 34.76415
13724 | 2018-08-02 02:40 | 1204233.2 | 1800.0044 | 14 | 117 | 3.758929 | 1.500067 | 0.7499965 | 2.016447e-05 | 2.687193 | 4.026698e-05 |  |  | 0.0001344681 |  | 35.74427 | 34.72888
13725 | 2018-08-02 02:42 | 1204353.2 | 1920.0018 | 14 | 117 | 3.771351 | 1.500059 | 0.7999969 | 2.016447e-05 | 2.875448 | 4.026698e-05 |  |  | 0.0001029968 |  | 35.84005 | 34.75882
13726 | 2018-08-02 02:44 | 1204473.2 | 2040.0026 | 14 | 117 | 3.784894 | 1.500055 | 0.8500005 | 2.016447e-05 | 3.064364 | 4.026698e-05 |  |  | 0.0001087189 |  | 35.92669 | 34.78855
13727 | 2018-08-02 02:46 | 1204593.2 | 2160.0001 | 14 | 117 | 3.799762 | 1.500044 | 0.899996 | 2.016447e-05 | 3.253958 | 4.026698e-05 |  |  | 0.0001764297 |  | 35.94024 | 34.75932
13728 | 2018-08-02 02:48 | 1204713.2 | 2280.0019 | 14 | 117 | 3.816061 | 1.500103 | 0.9499998 | 2.016447e-05 | 3.444361 | 4.026698e-05 |  |  | 9.250641e-05 |  | 36.01686 | 34.66774
13729 | 2018-08-02 02:50 | 1204833.2 | 2400.0046 | 14 | 117 | 3.83388 | 1.500095 | 0.9999974 | 2.016447e-05 | 3.635595 | 4.026698e-05 |  |  | 0.0001773834 |  | 36.16379 | 34.84274
13730 | 2018-08-02 02:52 | 1204953.2 | 2520.0002 | 14 | 117 | 3.852985 | 1.500071 | 1.049996 | 2.016447e-05 | 3.827756 | 4.026698e-05 |  |  | 0.0001707077 |  | 36.25017 | 34.79231
13731 | 2018-08-02 02:54 | 1205073.2 | 2640.007 | 14 | 117 | 3.872966 | 1.500113 | 1.099998 | 2.016447e-05 | 4.020909 | 4.026698e-05 |  |  | 0.0001955032 |  | 36.34887 | 34.77242
13732 | 2018-08-02 02:56 | 1205193.2 | 2760.0059 | 14 | 117 | 3.89327 | 1.500071 | 1.150005 | 2.016447e-05 | 4.215091 | 4.026698e-05 |  |  | 0.0001888275 |  | 36.39796 | 34.69997
13733 | 2018-08-02 02:58 | 1205313.2 | 2880.0028 | 14 | 117 | 3.9134 | 1.500055 | 1.200001 | 2.016447e-05 | 4.410245 | 4.026698e-05 |  |  | 0.0001468658 |  | 36.47313 | 34.82736
13734 | 2018-08-02 03:00 | 1205433.2 | 3000.0022 | 14 | 117 | 3.932721 | 1.500032 | 1.250006 | 2.016447e-05 | 4.606426 | 4.026698e-05 |  |  | 0.0001478195 |  | 36.50497 | 34.76634
13735 | 2018-08-02 03:02 | 1205553.2 | 3120.0005 | 14 | 117 | 3.9507 | 1.500067 | 1.300005 | 2.016447e-05 | 4.803512 | 4.026698e-05 |  |  | 0.0001344681 |  | 36.54082 | 34.81659
13736 | 2018-08-02 03:04 | 1205673.2 | 3240.0022 | 14 | 117 | 3.967586 | 1.500048 | 1.350004 | 2.016447e-05 | 5.00147 | 4.026698e-05 |  |  | 0.0001745224 |  | 36.53174 | 34.76119
13737 | 2018-08-02 03:06 | 1205793.2 | 3360.0065 | 14 | 117 | 3.983534 | 1.500071 | 1.40001 | 2.016447e-05 | 5.200276 | 4.026698e-05 |  |  | 0.0001153946 |  | 36.5878 | 34.74834
13738 | 2018-08-02 03:08 | 1205913.2 | 3480.0053 | 14 | 117 | 3.998984 | 1.50005 | 1.450003 | 2.016447e-05 | 5.399813 | 4.026698e-05 |  |  | 0.0001010895 |  | 36.61154 | 34.80937
13739 | 2018-08-02 03:10 | 1206033.2 | 3600.0026 | 14 | 117 | 4.014154 | 1.500063 | 1.500006 | 2.016447e-05 | 5.600154 | 4.026698e-05 |  |  | 0.0001630783 |  | 36.53036 | 34.73787
13740 | 2018-08-02 03:12 | 1206153.2 | 3720.0023 | 14 | 117 | 4.029163 | 1.500025 | 1.550006 | 2.016447e-05 | 5.801237 | 4.026698e-05 |  |  | 0.0001440048 |  | 36.4196 | 34.74813
13741 | 2018-08-02 03:14 | 1206273.2 | 3840.0089 | 14 | 117 | 4.044363 | 1.500061 | 1.600008 | 2.016447e-05 | 6.003081 | 4.026698e-05 |  |  | 0.0001325607 |  | 36.34396 | 34.718
13742 | 2018-08-02 03:16 | 1206393.2 | 3960.0055 | 14 | 117 | 4.060373 | 1.500082 | 1.649999 | 2.016447e-05 | 6.205658 | 4.026698e-05 |  |  | 0.0001058578 |  | 36.26434 | 34.69675
13743 | 2018-08-02 03:18 | 1206513.2 | 4080.0042 | 14 | 117 | 4.077586 | 1.500034 | 1.700004 | 2.016447e-05 | 6.409121 | 4.026698e-05 |  |  | 0.0001077652 |  | 36.18011 | 34.714
13744 | 2018-08-02 03:20 | 1206633.2 | 4200.0057 | 14 | 117 | 4.096237 | 1.500061 | 1.750007 | 2.016447e-05 | 6.613473 | 4.026698e-05 |  |  | 0.0001745224 |  | 36.21642 | 34.78716
13745 | 2018-08-02 03:22 | 1206753.2 | 4320.0021 | 14 | 117 | 4.116239 | 1.500042 | 1.800009 | 2.016447e-05 | 6.818787 | 4.026698e-05 |  |  | 0.0001316071 |  | 36.16541 | 34.71003
13746 | 2018-08-02 03:24 | 1206873.2 | 4440.0058 | 14 | 117 | 4.137243 | 1.500072 | 1.850005 | 2.016447e-05 | 7.025104 | 4.026698e-05 |  |  | 0.0001802444 |  | 36.17217 | 34.77922
13747 | 2018-08-02 03:26 | 1206993.2 | 4560.0022 | 14 | 117 | 4.158233 | 1.500067 | 1.900003 | 2.016447e-05 | 7.232486 | 4.026698e-05 |  |  | 0.0002088547 |  | 36.11349 | 34.64766
13748 | 2018-08-02 03:28 | 1207113.2 | 4680.0054 | 14 | 117 | 4.178292 | 1.500031 | 1.950007 | 2.016447e-05 | 7.440923 | 4.026698e-05 |  |  | 0.0001716614 |  | 36.09163 | 34.77828
13749 | 2018-08-02 03:30 | 1207233.2 | 4800.0057 | 14 | 117 | 4.195919 | 1.499981 | 2 | 2.016447e-05 | 7.650262 | 4.026698e-05 |  |  | 0.0001821518 |  | 36.07952 | 34.74626
13750 | 2018-08-02 03:30 | 1207265.8 | 4832.6273 | 14 | 117 | 4.200011 | 1.500053 | 2.013589 | 2.016447e-05 | 7.707309 | 4.026698e-05 |  |  | 0.0001542307 |  | 36.08906 | 34.7023
13751 | 2018-08-02 03:32 | 1207385.9 | 120.0045 | 15 | 117 | 4.200521 | 1.360918 | 2.061121 | 2.016447e-05 | 7.906967 | 4.026698e-05 |  |  | 5.149841e-05 |  | 35.99798 | 34.74039
13752 | 2018-08-02 03:34 | 1207505.9 | 240.0008 | 15 | 117 | 4.20049 | 1.269453 | 2.104892 | 2.016447e-05 | 8.090828 | 4.026698e-05 |  |  | -2.670288e-05 |  | 35.96818 | 34.71349
13753 | 2018-08-02 03:36 | 1207625.9 | 360.004 | 15 | 117 | 4.200468 | 1.192196 | 2.145902 | 2.016447e-05 | 8.26309 | 4.026698e-05 |  |  | -5.722046e-06 |  | 35.97491 | 34.64429
13754 | 2018-08-02 03:38 | 1207745.9 | 480.0062 | 15 | 117 | 4.200521 | 1.11692 | 2.184385 | 2.016447e-05 | 8.424733 | 4.026698e-05 |  |  | 4.386902e-05 |  | 35.95046 | 34.77932
13755 | 2018-08-02 03:40 | 1207865.9 | 600.0029 | 15 | 117 | 4.200467 | 1.040056 | 2.220346 | 2.016447e-05 | 8.575787 | 4.026698e-05 |  |  | -1.239777e-05 |  | 35.89225 | 34.7111
13756 | 2018-08-02 03:42 | 1207985.9 | 720.0034 | 15 | 117 | 4.200523 | 0.9608421 | 2.253701 | 2.016447e-05 | 8.715897 | 4.026698e-05 |  |  | 2.193451e-05 |  | 35.86333 | 34.73001
13757 | 2018-08-02 03:44 | 1208105.9 | 840 | 15 | 117 | 4.200484 | 0.8785152 | 2.284358 | 2.016447e-05 | 8.844668 | 4.026698e-05 |  |  | -1.239777e-05 |  | 35.69626 | 34.69728
13758 | 2018-08-02 03:46 | 1208225.9 | 960.0045 | 15 | 117 | 4.200443 | 0.7938023 | 2.312228 | 2.016447e-05 | 8.961737 | 4.026698e-05 |  |  | -3.814697e-06 |  | 35.63987 | 34.65802
13759 | 2018-08-02 03:48 | 1208345.9 | 1080.006 | 15 | 117 | 4.200481 | 0.7081814 | 2.33726 | 2.016447e-05 | 9.066883 | 4.026698e-05 |  |  | -6.67572e-06 |  | 35.59303 | 34.74426
13760 | 2018-08-02 03:50 | 1208465.9 | 1200.0048 | 15 | 117 | 4.200483 | 0.6243114 | 2.359463 | 2.016447e-05 | 9.160149 | 4.026698e-05 |  |  | 6.67572e-06 |  | 35.49092 | 34.69353
13761 | 2018-08-02 03:52 | 1208585.9 | 1320.0031 | 15 | 117 | 4.200489 | 0.5441666 | 2.378928 | 2.016447e-05 | 9.241911 | 4.026698e-05 |  |  | -2.384186e-05 |  | 35.44709 | 34.75757
13762 | 2018-08-02 03:54 | 1208705.9 | 1440.0029 | 15 | 117 | 4.200462 | 0.4699535 | 2.39581 | 2.016447e-05 | 9.312822 | 4.026698e-05 |  |  | 4.386902e-05 |  | 35.33027 | 34.73235
13763 | 2018-08-02 03:56 | 1208825.9 | 1560.0067 | 15 | 117 | 4.200452 | 0.4025097 | 2.410332 | 2.016447e-05 | 9.37382 | 4.026698e-05 |  |  | -2.861023e-05 |  | 35.2729 | 34.74866
13764 | 2018-08-02 03:58 | 1208945.9 | 1680.006 | 15 | 117 | 4.200483 | 0.343277 | 2.422737 | 2.016447e-05 | 9.425927 | 4.026698e-05 |  |  | -9.536743e-07 |  | 35.24887 | 34.69005
13765 | 2018-08-02 04:00 | 1209065.9 | 1800.0015 | 15 | 117 | 4.20045 | 0.2917156 | 2.433295 | 2.016447e-05 | 9.470278 | 4.026698e-05 |  |  | 1.907349e-05 |  | 35.1425 | 34.70619
13766 | 2018-08-02 04:00 | 1209065.9 | 1800.0087 | 15 | 117 | 4.200447 | 0.2917156 | 2.433297 | 2.016447e-05 | 9.470287 | 4.026698e-05 |  |  | 1.90735e-05 |  | 35.14249 | 34.68168
13767 | 2018-08-02 04:10 | 1209665.9 | 600.0014 | 16 | 117 | 4.160251 | 0 | 2.433297 | 2.016447e-05 | 9.470287 | 4.026698e-05 |  |  | 2.002716e-05 |  | 34.7527 | 34.72344
13768 | 2018-08-02 04:10 | 1209665.9 | 600.0101 | 16 | 117 | 4.16025 | 0 | 2.433297 | 2.016447e-05 | 9.470287 | 4.026698e-05 |  |  | 2.001507e-05 |  | 34.75273 | 34.66032
13769 | 2018-08-02 04:12 | 1209786.0 | 120 | 17 | 117 | 3.872811 | -3.000035 | 2.433297 | 0.1000159 | 9.470287 | 0.3890654 |  |  | -0.0001468658 |  | 35.24723 | 34.73235
13770 | 2018-08-02 04:14 | 1209906.0 | 240.0065 | 17 | 117 | 3.856388 | -3.000057 | 2.433297 | 0.2000094 | 9.470287 | 0.7754615 |  |  | -0.0001001358 |  | 35.70303 | 34.69145
13771 | 2018-08-02 04:16 | 1210026.0 | 360.0038 | 17 | 117 | 3.839216 | -3.000051 | 2.433297 | 0.3000152 | 9.470287 | 1.160303 |  |  | -0.000169754 |  | 36.02126 | 34.68462
13772 | 2018-08-02 04:18 | 1210146.0 | 480.0012 | 17 | 117 | 3.815512 | -3.000048 | 2.433297 | 0.4000041 | 9.470287 | 1.543063 |  |  | -0.0002212524 |  | 36.4589 | 34.70777
13773 | 2018-08-02 04:20 | 1210266.0 | 600.0058 | 17 | 117 | 3.783744 | -3.000048 | 2.433297 | 0.4999959 | 9.470287 | 1.923054 |  |  | -0.0002880096 |  | 36.73083 | 34.75589
13774 | 2018-08-02 04:22 | 1210386.0 | 720.0047 | 17 | 117 | 3.747408 | -3.000068 | 2.433297 | 0.6000105 | 9.470287 | 2.299681 |  |  | -0.0003404617 |  | 37.01519 | 34.72391
13775 | 2018-08-02 04:24 | 1210506.0 | 840.0012 | 17 | 117 | 3.712146 | -3.000022 | 2.433297 | 0.7000008 | 9.470287 | 2.672598 |  |  | -0.0002613068 |  | 37.19343 | 34.68462
13776 | 2018-08-02 04:26 | 1210626.0 | 960.0026 | 17 | 117 | 3.680479 | -3.000068 | 2.433297 | 0.7999965 | 9.470287 | 3.042187 |  |  | -0.0002889633 |  | 37.27869 | 34.71801
13777 | 2018-08-02 04:28 | 1210746.0 | 1080 | 17 | 117 | 3.650744 | -3.00008 | 2.433297 | 0.899995 | 9.470287 | 3.40874 |  |  | -0.0002117157 |  | 37.35603 | 34.64977
13778 | 2018-08-02 04:30 | 1210866.0 | 1200.0008 | 17 | 117 | 3.619668 | -3.000043 | 2.433297 | 0.9999866 | 9.470287 | 3.772253 |  |  | -0.000254631 |  | 37.45449 | 34.65377
13779 | 2018-08-02 04:32 | 1210986.0 | 1320.0037 | 17 | 117 | 3.584957 | -3.000053 | 2.433297 | 1.099972 | 9.470287 | 4.132466 |  |  | -0.0003099442 |  | 37.46961 | 34.69886
13780 | 2018-08-02 04:34 | 1211106.0 | 1440.0037 | 17 | 117 | 3.546628 | -3.000071 | 2.433297 | 1.2 | 9.470287 | 4.48917 |  |  | -0.0003356934 |  | 37.46798 | 34.68885
13781 | 2018-08-02 04:36 | 1211226.0 | 1560.0024 | 17 | 117 | 3.506038 | -3.000101 | 2.433297 | 1.299981 | 9.470287 | 4.841741 |  |  | -0.0003061295 |  | 37.47101 | 34.71267
13782 | 2018-08-02 04:38 | 1211346.0 | 1680.0049 | 17 | 117 | 3.466323 | -3.000076 | 2.433297 | 1.399985 | 9.470287 | 5.190353 |  |  | -0.0003795624 |  | 37.36833 | 34.72366
13783 | 2018-08-02 04:40 | 1211466.0 | 1800.0036 | 17 | 117 | 3.430665 | -3.000093 | 2.433297 | 1.499975 | 9.470287 | 5.535129 |  |  | -0.0002746582 |  | 37.30447 | 34.77507
13784 | 2018-08-02 04:42 | 1211586.0 | 1920.0002 | 17 | 117 | 3.399463 | -3.000083 | 2.433297 | 1.599998 | 9.470287 | 5.876686 |  |  | -0.0002708435 |  | 37.28379 | 34.61797
13785 | 2018-08-02 04:44 | 1211706.0 | 2040.0067 | 17 | 117 | 3.371116 | -3.000134 | 2.433297 | 1.699992 | 9.470287 | 6.21518 |  |  | -0.0002698898 |  | 37.42802 | 34.65071
13786 | 2018-08-02 04:46 | 1211826.0 | 2160.0021 | 17 | 117 | 3.343114 | -3.000106 | 2.433297 | 1.799994 | 9.470287 | 6.550906 |  |  | -0.0002508163 |  | 37.63398 | 34.64465
13787 | 2018-08-02 04:48 | 1211946.0 | 2280.0036 | 17 | 117 | 3.312785 | -3.000093 | 2.433297 | 1.900004 | 9.470287 | 6.883759 |  |  | -0.0002651215 |  | 37.86327 | 34.70799
13788 | 2018-08-02 04:50 | 1212066.0 | 2400.0049 | 17 | 117 | 3.280958 | -3.000091 | 2.433297 | 1.999999 | 9.470287 | 7.213445 |  |  | -0.0002479553 |  | 38.13396 | 34.69185
13789 | 2018-08-02 04:52 | 1212186.0 | 2520.0039 | 17 | 117 | 3.241478 | -3.000099 | 2.433297 | 2.100005 | 9.470287 | 7.539679 |  |  | -0.0004119873 |  | 38.19357 | 34.64936
13790 | 2018-08-02 04:54 | 1212306.0 | 2640.0062 | 17 | 117 | 3.184982 | -3.000062 | 2.433297 | 2.199995 | 9.470287 | 7.861225 |  |  | -0.0006856918 |  | 38.35954 | 34.71029
13791 | 2018-08-02 04:56 | 1212426.0 | 2760.0044 | 17 | 117 | 3.037647 | -3.000062 | 2.433297 | 2.299996 | 9.470287 | 8.173538 |  |  | -0.001879692 |  | 38.79374 | 34.67041
13792 | 2018-08-02 04:58 | 1212546.0 | 2880.0035 | 17 | 117 | 2.683389 | -3.000066 | 2.433297 | 2.399986 | 9.470287 | 8.463579 |  |  | -0.007658958 |  | 39.1815 | 34.73511
13793 | 2018-08-02 04:59 | 1212584.8 | 2918.773 | 17 | 117 | 1.999938 | -3.000043 | 2.433297 | 2.432303 | 9.470287 | 8.542152 |  |  | -0.005266841 |  | 39.39297 | 34.59857
13794 | 2018-08-02 04:59 | 1212584.7 | 0.0064 | 18 | 118 | 1.997199 | -2.999866 | 0 | 0 | 0 | 0 |  |  | -0.00526565 |  | 39.39291 | 34.59879
13795 | 2018-08-02 05:01 | 1212704.8 | 120.0035 | 14 | 118 | 3.258313 | 1.500086 | 0.04999785 | 2.299949e-05 | 0.1516859 | 4.593117e-05 |  |  | 0.002140045 |  | 38.97035 | 34.68295
13796 | 2018-08-02 05:03 | 1212824.8 | 240.0009 | 14 | 118 | 3.430233 | 1.500059 | 0.09999907 | 2.299949e-05 | 0.319377 | 4.593117e-05 |  |  | 0.001119614 |  | 37.96255 | 34.69397
13797 | 2018-08-02 05:05 | 1212944.8 | 360.0055 | 14 | 118 | 3.518995 | 1.500072 | 0.149996 | 2.299949e-05 | 0.4933712 | 4.593117e-05 |  |  | 0.0005073547 |  | 37.36694 | 34.7106
13798 | 2018-08-02 05:07 | 1213064.8 | 480.0031 | 14 | 118 | 3.564313 | 1.500019 | 0.1999979 | 2.299949e-05 | 0.6706187 | 4.593117e-05 |  |  | 0.0002031326 |  | 36.9666 | 34.68673
13799 | 2018-08-02 05:09 | 1213184.8 | 600.0044 | 14 | 118 | 3.582887 | 1.500072 | 0.2499962 | 2.299949e-05 | 0.8493083 | 4.593117e-05 |  |  | 0.0001153946 |  | 36.73945 | 34.64536
13800 | 2018-08-02 05:11 | 1213304.8 | 720.0051 | 14 | 118 | 3.600223 | 1.500055 | 0.3000016 | 2.299949e-05 | 1.028907 | 4.593117e-05 |  |  | 0.0001831055 |  | 36.52895 | 34.69846
13801 | 2018-08-02 05:13 | 1213424.8 | 840.0058 | 14 | 118 | 3.617115 | 1.500101 | 0.3499976 | 2.299949e-05 | 1.209327 | 4.593117e-05 |  |  | 0.0001554489 |  | 36.33859 | 34.64748
13802 | 2018-08-02 05:15 | 1213544.8 | 960.0053 | 14 | 118 | 3.634667 | 1.500113 | 0.3999984 | 2.299949e-05 | 1.390617 | 4.593117e-05 |  |  | 0.0001716614 |  | 36.23177 | 34.69235
13803 | 2018-08-02 05:17 | 1213664.8 | 1080.0019 | 14 | 118 | 3.655598 | 1.500069 | 0.4499989 | 2.299949e-05 | 1.572859 | 4.593117e-05 |  |  | 0.0002098083 |  | 36.13886 | 34.81596
13804 | 2018-08-02 05:19 | 1213784.8 | 1200.0033 | 14 | 118 | 3.678202 | 1.500101 | 0.4999979 | 2.299949e-05 | 1.756206 | 4.593117e-05 |  |  | 0.0001811981 |  | 36.01031 | 34.69048
13805 | 2018-08-02 05:21 | 1213904.8 | 1320.008 | 14 | 118 | 3.70001 | 1.500063 | 0.5499994 | 2.299949e-05 | 1.940667 | 4.593117e-05 |  |  | 0.0001506805 |  | 35.92251 | 34.73182
13806 | 2018-08-02 05:23 | 1214024.8 | 1440.0045 | 14 | 118 | 3.718975 | 1.500076 | 0.6000042 | 2.299949e-05 | 2.12618 | 4.593117e-05 |  |  | 0.0001144409 |  | 35.83166 | 34.67646
13807 | 2018-08-02 05:25 | 1214144.8 | 1560.0069 | 14 | 118 | 3.734671 | 1.500063 | 0.6500067 | 2.299949e-05 | 2.312543 | 4.593117e-05 |  |  | 0.0001192093 |  | 35.71865 | 34.70169
13808 | 2018-08-02 05:27 | 1214264.8 | 1680.0064 | 14 | 118 | 3.74716 | 1.500061 | 0.7000123 | 2.299949e-05 | 2.49962 | 4.593117e-05 |  |  | 0.0001001358 |  | 35.73334 | 34.73793
13809 | 2018-08-02 05:29 | 1214384.8 | 1800.0047 | 14 | 118 | 3.758941 | 1.500093 | 0.7500155 | 2.299949e-05 | 2.687284 | 4.593117e-05 |  |  | 0.0001020432 |  | 35.69395 | 34.64235
13810 | 2018-08-02 05:31 | 1214504.8 | 1920.0045 | 14 | 118 | 3.771358 | 1.500078 | 0.8000053 | 2.299949e-05 | 2.875499 | 4.593117e-05 |  |  | 7.629395e-05 |  | 35.81723 | 34.71289
13811 | 2018-08-02 05:33 | 1214624.8 | 2040.0043 | 14 | 118 | 3.784942 | 1.500097 | 0.8500186 | 2.299949e-05 | 3.064452 | 4.593117e-05 |  |  | 0.0001525879 |  | 35.89991 | 34.67901
13812 | 2018-08-02 05:35 | 1214744.8 | 2160.0051 | 14 | 118 | 3.799785 | 1.500069 | 0.9000174 | 2.299949e-05 | 3.25406 | 4.593117e-05 |  |  | 0.0001478195 |  | 36.0406 | 34.68556
13813 | 2018-08-02 05:37 | 1214864.8 | 2280.0062 | 14 | 118 | 3.816096 | 1.500082 | 0.9500186 | 2.299949e-05 | 3.444455 | 4.593117e-05 |  |  | 0.0001058578 |  | 36.07135 | 34.72083
13814 | 2018-08-02 05:39 | 1214984.8 | 2400.0004 | 14 | 118 | 3.833897 | 1.500074 | 1.000018 | 2.299949e-05 | 3.635699 | 4.593117e-05 |  |  | 0.0001506805 |  | 36.16635 | 34.672
13815 | 2018-08-02 05:41 | 1215104.8 | 2520.0067 | 14 | 118 | 3.853016 | 1.500059 | 1.050022 | 2.299949e-05 | 3.827881 | 4.593117e-05 |  |  | 0.0001478195 |  | 36.1994 | 34.64276
13816 | 2018-08-02 05:43 | 1215224.8 | 2640.0032 | 14 | 118 | 3.87302 | 1.500069 | 1.100012 | 2.299949e-05 | 4.020989 | 4.593117e-05 |  |  | 0.0002241135 |  | 36.26388 | 34.62131
13817 | 2018-08-02 05:45 | 1215344.8 | 2760.0047 | 14 | 118 | 3.893301 | 1.500032 | 1.150015 | 2.299949e-05 | 4.215161 | 4.593117e-05 |  |  | 0.0001621246 |  | 36.34792 | 34.64183
13818 | 2018-08-02 05:47 | 1215464.8 | 2880.0061 | 14 | 118 | 3.913456 | 1.500011 | 1.200019 | 2.299949e-05 | 4.410346 | 4.593117e-05 |  |  | 0.0001897812 |  | 36.42216 | 34.76524
13819 | 2018-08-02 05:49 | 1215584.8 | 3000.0019 | 14 | 118 | 3.932767 | 1.500038 | 1.250015 | 2.299949e-05 | 4.606493 | 4.593117e-05 |  |  | 0.0001764297 |  | 36.45775 | 34.6811
13820 | 2018-08-02 05:51 | 1215704.8 | 3120.0009 | 14 | 118 | 3.950793 | 1.500027 | 1.300019 | 2.299949e-05 | 4.8036 | 4.593117e-05 |  |  | 0.0001192093 |  | 36.45938 | 34.61241
13821 | 2018-08-02 05:53 | 1215824.8 | 3240.003 | 14 | 118 | 3.967646 | 1.500031 | 1.350016 | 2.299949e-05 | 5.001558 | 4.593117e-05 |  |  | 0.0001535416 |  | 36.42632 | 34.6664
13822 | 2018-08-02 05:55 | 1215944.8 | 3360.0044 | 14 | 118 | 3.983626 | 1.500036 | 1.400023 | 2.299949e-05 | 5.200368 | 4.593117e-05 |  |  | 0.000166893 |  | 36.45124 | 34.69145
13823 | 2018-08-02 05:57 | 1216064.8 | 3480.0019 | 14 | 118 | 3.999008 | 1.500044 | 1.450021 | 2.299949e-05 | 5.399928 | 4.593117e-05 |  |  | 0.0001029968 |  | 36.44028 | 34.65542
13824 | 2018-08-02 05:59 | 1216184.8 | 3600.0054 | 14 | 118 | 4.014215 | 1.500051 | 1.500013 | 2.299949e-05 | 5.600228 | 4.593117e-05 |  |  | 0.0001087189 |  | 36.34023 | 34.72974
13825 | 2018-08-02 06:01 | 1216304.8 | 3720.0003 | 14 | 118 | 4.029251 | 1.500023 | 1.550015 | 2.299949e-05 | 5.801323 | 4.593117e-05 |  |  | 7.915497e-05 |  | 36.33882 | 34.6664
13826 | 2018-08-02 06:03 | 1216424.8 | 3840 | 14 | 118 | 4.04447 | 1.50005 | 1.600014 | 2.299949e-05 | 6.003162 | 4.593117e-05 |  |  | 0.0001525879 |  | 36.28112 | 34.71779
13827 | 2018-08-02 06:05 | 1216544.8 | 3960.0026 | 14 | 118 | 4.060501 | 1.500011 | 1.650017 | 2.299949e-05 | 6.205792 | 4.593117e-05 |  |  | 0.0001544952 |  | 36.18706 | 34.64139
13828 | 2018-08-02 06:07 | 1216664.8 | 4080.0038 | 14 | 118 | 4.077713 | 1.500029 | 1.70001 | 2.299949e-05 | 6.409216 | 4.593117e-05 |  |  | 0.0001869202 |  | 36.12186 | 34.64139
13829 | 2018-08-02 06:09 | 1216784.8 | 4200.0068 | 14 | 118 | 4.096399 | 1.500031 | 1.750019 | 2.299949e-05 | 6.613599 | 4.593117e-05 |  |  | 0.0001983643 |  | 36.13188 | 34.62715
13830 | 2018-08-02 06:11 | 1216904.8 | 4320.0032 | 14 | 118 | 4.11644 | 1.499996 | 1.80001 | 2.299949e-05 | 6.818878 | 4.593117e-05 |  |  | 0.000202179 |  | 36.06297 | 34.77579
13831 | 2018-08-02 06:13 | 1217024.8 | 4440.0044 | 14 | 118 | 4.137402 | 1.500015 | 1.850007 | 2.299949e-05 | 7.025207 | 4.593117e-05 |  |  | 0.0002098083 |  | 36.06202 | 34.7024
13832 | 2018-08-02 06:15 | 1217144.8 | 4560.0001 | 14 | 118 | 4.158436 | 1.500071 | 1.900016 | 2.299949e-05 | 7.23264 | 4.593117e-05 |  |  | 0.000169754 |  | 35.9882 | 34.69936
13833 | 2018-08-02 06:17 | 1217264.8 | 4680.0069 | 14 | 118 | 4.178498 | 1.499989 | 1.950014 | 2.299949e-05 | 7.441064 | 4.593117e-05 |  |  | 0.0001840591 |  | 36.00333 | 34.64024
13834 | 2018-08-02 06:19 | 1217384.8 | 4800.0003 | 14 | 118 | 4.196107 | 1.50001 | 2.000013 | 2.299949e-05 | 7.65044 | 4.593117e-05 |  |  | 0.0001115799 |  | 35.99519 | 34.64819
13835 | 2018-08-02 06:19 | 1217415.8 | 4830.9951 | 14 | 118 | 4.200009 | 1.500048 | 2.01292 | 2.299949e-05 | 7.704624 | 4.593117e-05 |  |  | -0.1276215 |  | 35.97514 | 34.66106
13836 | 2018-08-02 06:20 | 1217419.3 | 3.462 | 15 | 118 | 4.249911 | 9.996925 | 2.014353 | 2.299949e-05 | 7.710642 | 4.593117e-05 |  |  | -0.1419803 |  | 36.07159 | 34.74658
13837 | 2018-08-02 06:20 | 1217420.4 | 1.0001 | 28 | 118 | 4.103591 | 0 | 2.014353 | 2.299949e-05 | 7.710642 | 4.593117e-05 |  |  | -0.1463194 |  | 36.03961 | 34.74658
13838 | 2018-08-02 06:20 | 1217421.4 | 2.0029 | 28 | 118 | 4.101881 | 0 | 2.014353 | 2.299949e-05 | 7.710642 | 4.593117e-05 |  |  | -0.001853943 |  | 36.00916 | 34.71738
13839 | 2018-08-02 06:20 | 1217422.4 | 3.001 | 28 | 118 | 4.100573 | 0 | 2.014353 | 2.299949e-05 | 7.710642 | 4.593117e-05 |  |  | -0.001394272 |  | 36.01312 | 34.69682
13840 | 2018-08-02 06:20 | 1217423.4 | 4.0002 | 28 | 118 | 4.099457 | 0 | 2.014353 | 2.299949e-05 | 7.710642 | 4.593117e-05 |  |  | -0.001206398 |  | 36.01708 | 34.67624
13841 | 2018-08-02 06:20 | 1217424.4 | 5.0017 | 28 | 118 | 4.098533 | 0 | 2.014353 | 2.299949e-05 | 7.710642 | 4.593117e-05 |  |  | -0.0009450912 |  | 36.02898 | 34.69067
13842 | 2018-08-02 06:20 | 1217425.4 | 6.0061 | 28 | 118 | 4.097667 | 0 | 2.014353 | 2.299949e-05 | 7.710642 | 4.593117e-05 |  |  | -0.0009117126 |  | 36.04012 | 34.70515
13843 | 2018-08-02 06:20 | 1217426.4 | 7.0019 | 28 | 118 | 4.09692 | 0 | 2.014353 | 2.299949e-05 | 7.710642 | 4.593117e-05 |  |  | -0.0007743835 |  | 36.05117 | 34.7195
13844 | 2018-08-02 06:20 | 1217427.4 | 8.0022 | 28 | 118 | 4.096214 | 0 | 2.014353 | 2.299949e-05 | 7.710642 | 4.593117e-05 |  |  | -0.0007276535 |  | 36.05434 | 34.69515
13845 | 2018-08-02 06:20 | 1217428.4 | 9.0085 | 28 | 118 | 4.095572 | 0 | 2.014353 | 2.299949e-05 | 7.710642 | 4.593117e-05 |  |  | -0.00070858 |  | 36.05536 | 34.67066
13846 | 2018-08-02 06:20 | 1217429.4 | 10.0003 | 28 | 118 | 4.094989 | 0 | 2.014353 | 2.299949e-05 | 7.710642 | 4.593117e-05 |  |  | -0.0006065369 |  | 36.05636 | 34.59768
13847 | 2018-08-02 06:20 | 1217430.4 | 11.0031 | 28 | 118 | 4.094388 | 0 | 2.014353 | 2.299949e-05 | 7.710642 | 4.593117e-05 |  |  | -0.0006132126 |  | 36.05738 | 34.75546
13848 | 2018-08-02 06:20 | 1217431.4 | 12.0037 | 28 | 118 | 4.093821 | 0 | 2.014353 | 2.299949e-05 | 7.710642 | 4.593117e-05 |  |  | -0.0005502701 |  | 36.04191 | 34.69608
13849 | 2018-08-02 06:20 | 1217432.4 | 13.0027 | 28 | 118 | 4.093338 | 0 | 2.014353 | 2.299949e-05 | 7.710642 | 4.593117e-05 |  |  | -0.0005693436 |  | 36.02647 | 34.64421
13850 | 2018-08-02 06:20 | 1217433.4 | 14.0012 | 28 | 118 | 4.092863 | 0 | 2.014353 | 2.299949e-05 | 7.710642 | 4.593117e-05 |  |  | -0.0005025864 |  | 35.98012 | 34.63557
13851 | 2018-08-02 06:20 | 1217434.4 | 15.0061 | 28 | 118 | 4.092396 | 0 | 2.014353 | 2.299949e-05 | 7.710642 | 4.593117e-05 |  |  | -0.0004816055 |  | 35.98153 | 34.62687
13852 | 2018-08-02 06:20 | 1217435.4 | 16.0044 | 28 | 118 | 4.092005 | 0 | 2.014353 | 2.299949e-05 | 7.710642 | 4.593117e-05 |  |  | -0.0004768372 |  | 35.98434 | 34.6009
13853 | 2018-08-02 06:20 | 1217436.4 | 17.0045 | 28 | 118 | 4.091533 | 0 | 2.014353 | 2.299949e-05 | 7.710642 | 4.593117e-05 |  |  | -0.0004386902 |  | 35.98782 | 34.60527
13854 | 2018-08-02 06:20 | 1217437.4 | 18.0053 | 28 | 118 | 4.091115 | 0 | 2.014353 | 2.299949e-05 | 7.710642 | 4.593117e-05 |  |  | -0.0004234314 |  | 35.99131 | 34.60964
13855 | 2018-08-02 06:20 | 1217438.4 | 19.0033 | 28 | 118 | 4.090724 | 0 | 2.014353 | 2.299949e-05 | 7.710642 | 4.593117e-05 |  |  | -0.000421524 |  | 36.02429 | 34.63134
13856 | 2018-08-02 06:20 | 1217439.4 | 20.0057 | 28 | 118 | 4.090397 | 0 | 2.014353 | 2.299949e-05 | 7.710642 | 4.593117e-05 |  |  | -0.0003671646 |  | 36.02367 | 34.63134
13857 | 2018-08-02 06:20 | 1217440.4 | 21.0038 | 28 | 118 | 4.089996 | 0 | 2.014353 | 2.299949e-05 | 7.710642 | 4.593117e-05 |  |  | -0.0003604889 |  | 36.02306 | 34.65123
13858 | 2018-08-02 06:20 | 1217441.4 | 22.0006 | 28 | 118 | 4.089667 | 0 | 2.014353 | 2.299949e-05 | 7.710642 | 4.593117e-05 |  |  | -0.0004177094 |  | 36.02121 | 34.60729
13859 | 2018-08-02 06:20 | 1217442.4 | 23.0066 | 28 | 118 | 4.089321 | 0 | 2.014353 | 2.299949e-05 | 7.710642 | 4.593117e-05 |  |  | -0.0003423691 |  | 36.02722 | 34.59977
13860 | 2018-08-02 06:20 | 1217443.4 | 24.0063 | 28 | 118 | 4.08906 | 0 | 2.014353 | 2.299949e-05 | 7.710642 | 4.593117e-05 |  |  | -0.000295639 |  | 36.0332 | 34.5923
13861 | 2018-08-02 06:20 | 1217444.4 | 25.0014 | 28 | 118 | 4.088751 | 0 | 2.014353 | 2.299949e-05 | 7.710642 | 4.593117e-05 |  |  | -0.000328064 |  | 36.04037 | 34.5923
13862 | 2018-08-02 06:20 | 1217445.4 | 26.0015 | 28 | 118 | 4.088426 | 0 | 2.014353 | 2.299949e-05 | 7.710642 | 4.593117e-05 |  |  | -0.0003070831 |  | 36.03339 | 34.62305
13863 | 2018-08-02 06:20 | 1217446.4 | 27.0063 | 28 | 118 | 4.088146 | 0 | 2.014353 | 2.299949e-05 | 7.710642 | 4.593117e-05 |  |  | -0.0003299713 |  | 36.02637 | 34.67611
13864 | 2018-08-02 06:20 | 1217447.4 | 28.0048 | 28 | 118 | 4.08789 | 0 | 2.014353 | 2.299949e-05 | 7.710642 | 4.593117e-05 |  |  | -0.0002679825 |  | 36.01941 | 34.66699
13865 | 2018-08-02 06:20 | 1217448.4 | 29.0007 | 28 | 118 | 4.087603 | 0 | 2.014353 | 2.299949e-05 | 7.710642 | 4.593117e-05 |  |  | -0.0002975464 |  | 36.00743 | 34.6579
13866 | 2018-08-02 06:20 | 1217449.4 | 30.0001 | 28 | 118 | 4.087355 | 0 | 2.014353 | 2.299949e-05 | 7.710642 | 4.593117e-05 |  |  | -0.0003261566 |  | 35.9954 | 34.63056
13867 | 2018-08-02 06:20 | 1217450.4 | 31.0035 | 28 | 118 | 4.0871 | 0 | 2.014353 | 2.299949e-05 | 7.710642 | 4.593117e-05 |  |  | -0.0002536774 |  | 35.98332 | 34.61803
13868 | 2018-08-02 06:20 | 1217451.4 | 32.0011 | 28 | 118 | 4.086874 | 0 | 2.014353 | 2.299949e-05 | 7.710642 | 4.593117e-05 |  |  | -0.0002450943 |  | 35.98029 | 34.63331
13869 | 2018-08-02 06:20 | 1217452.4 | 33 | 28 | 118 | 4.086631 | 0 | 2.014353 | 2.299949e-05 | 7.710642 | 4.593117e-05 |  |  | -0.000244140625 |  | 35.97725 | 34.69257
13870 | 2018-08-02 06:20 | 1217453.4 | 34.002 | 28 | 118 | 4.086381 | 0 | 2.014353 | 2.299949e-05 | 7.710642 | 4.593117e-05 |  |  | -0.0002698898 |  | 35.97725 | 34.68642
13871 | 2018-08-02 06:20 | 1217454.4 | 35.0026 | 28 | 118 | 4.086166 | 0 | 2.014353 | 2.299949e-05 | 7.710642 | 4.593117e-05 |  |  | -0.0002288818 |  | 35.97725 | 34.68027
13872 | 2018-08-02 06:20 | 1217455.4 | 36.0018 | 28 | 118 | 4.085948 | 0 | 2.014353 | 2.299949e-05 | 7.710642 | 4.593117e-05 |  |  | -0.0002288818 |  | 35.97725 | 34.67413
13873 | 2018-08-02 06:20 | 1217456.4 | 37.0066 | 28 | 118 | 4.08579 | 0 | 2.014353 | 2.299949e-05 | 7.710642 | 4.593117e-05 |  |  | -0.0001983643 |  | 35.9799 | 34.67617
13874 | 2018-08-02 06:20 | 1217457.4 | 38.0003 | 28 | 118 | 4.085567 | 0 | 2.014353 | 2.299949e-05 | 7.710642 | 4.593117e-05 |  |  | -0.0001916885 |  | 35.98252 | 34.67818
13875 | 2018-08-02 06:20 | 1217458.4 | 39.0043 | 28 | 118 | 4.085372 | 0 | 2.014353 | 2.299949e-05 | 7.710642 | 4.593117e-05 |  |  | -0.0001783371 |  | 35.99043 | 34.68426
13876 | 2018-08-02 06:20 | 1217459.4 | 40.006 | 28 | 118 | 4.085184 | 0 | 2.014353 | 2.299949e-05 | 7.710642 | 4.593117e-05 |  |  | -0.0002326965 |  | 35.98111 | 34.68426
13877 | 2018-08-02 06:20 | 1217460.4 | 41.0044 | 28 | 118 | 4.084963 | 0 | 2.014353 | 2.299949e-05 | 7.710642 | 4.593117e-05 |  |  | -0.0002012253 |  | 35.97181 | 34.68022
13878 | 2018-08-02 06:20 | 1217461.4 | 42.0076 | 28 | 118 | 4.084818 | 0 | 2.014353 | 2.299949e-05 | 7.710642 | 4.593117e-05 |  |  | -0.0001735687 |  | 35.95721 | 34.75546
13879 | 2018-08-02 06:20 | 1217462.4 | 43.0028 | 28 | 118 | 4.084625 | 0 | 2.014353 | 2.299949e-05 | 7.710642 | 4.593117e-05 |  |  | -0.0001831055 |  | 35.96255 | 34.76027
13880 | 2018-08-02 06:20 | 1217463.4 | 44.0063 | 28 | 118 | 4.084463 | 0 | 2.014353 | 2.299949e-05 | 7.710642 | 4.593117e-05 |  |  | -0.0001659393 |  | 35.96794 | 34.76751
13881 | 2018-08-02 06:20 | 1217464.4 | 45.0053 | 28 | 118 | 4.084312 | 0 | 2.014353 | 2.299949e-05 | 7.710642 | 4.593117e-05 |  |  | -0.0002059937 |  | 35.98402 | 34.74664
13882 | 2018-08-02 06:20 | 1217465.4 | 46.0053 | 28 | 118 | 4.084161 | 0 | 2.014353 | 2.299949e-05 | 7.710642 | 4.593117e-05 |  |  | -0.0001497269 |  | 35.98767 | 34.72574
13883 | 2018-08-02 06:20 | 1217466.4 | 47.0014 | 28 | 118 | 4.083975 | 0 | 2.014353 | 2.299949e-05 | 7.710642 | 4.593117e-05 |  |  | -0.0001764297 |  | 35.9913 | 34.70011
13884 | 2018-08-02 06:20 | 1217467.4 | 48.0055 | 28 | 118 | 4.083816 | 0 | 2.014353 | 2.299949e-05 | 7.710642 | 4.593117e-05 |  |  | -0.0001554489 |  | 35.98424 | 34.68603
13885 | 2018-08-02 06:20 | 1217468.4 | 49.0013 | 28 | 118 | 4.083672 | 0 | 2.014353 | 2.299949e-05 | 7.710642 | 4.593117e-05 |  |  | -0.0002040863 |  | 35.97623 | 34.65798
13886 | 2018-08-02 06:20 | 1217469.4 | 50.0057 | 28 | 118 | 4.083519 | 0 | 2.014353 | 2.299949e-05 | 7.710642 | 4.593117e-05 |  |  | -0.0001335144 |  | 35.96815 | 34.68232
13887 | 2018-08-02 06:20 | 1217470.4 | 51.0007 | 28 | 118 | 4.08339 | 0 | 2.014353 | 2.299949e-05 | 7.710642 | 4.593117e-05 |  |  | -0.0001506805 |  | 35.96251 | 34.68232
13888 | 2018-08-02 06:20 | 1217471.4 | 52.0014 | 28 | 118 | 4.083247 | 0 | 2.014353 | 2.299949e-05 | 7.710642 | 4.593117e-05 |  |  | -0.0001268387 |  | 35.95685 | 34.68232
13889 | 2018-08-02 06:20 | 1217472.4 | 53.0024 | 28 | 118 | 4.083086 | 0 | 2.014353 | 2.299949e-05 | 7.710642 | 4.593117e-05 |  |  | -0.0001325607 |  | 35.93987 | 34.65728
13890 | 2018-08-02 06:20 | 1217473.4 | 54.0048 | 28 | 118 | 4.082997 | 0 | 2.014353 | 2.299949e-05 | 7.710642 | 4.593117e-05 |  |  | -9.918213e-05 |  | 35.94998 | 34.67312
13891 | 2018-08-02 06:20 | 1217474.4 | 55.0039 | 28 | 118 | 4.082849 | 0 | 2.014353 | 2.299949e-05 | 7.710642 | 4.593117e-05 |  |  | -0.0001707077 |  | 35.96007 | 34.70476
13892 | 2018-08-02 06:20 | 1217475.4 | 56.0015 | 28 | 118 | 4.082716 | 0 | 2.014353 | 2.299949e-05 | 7.710642 | 4.593117e-05 |  |  | -0.000123024 |  | 35.98144 | 34.69886
13893 | 2018-08-02 06:20 | 1217476.4 | 57.0063 | 28 | 118 | 4.082571 | 0 | 2.014353 | 2.299949e-05 | 7.710642 | 4.593117e-05 |  |  | -0.0001192093 |  | 35.959 | 34.67151
13894 | 2018-08-02 06:20 | 1217477.4 | 58.0008 | 28 | 118 | 4.082465 | 0 | 2.014353 | 2.299949e-05 | 7.710642 | 4.593117e-05 |  |  | -0.0001497269 |  | 35.93678 | 34.64444
13895 | 2018-08-02 06:20 | 1217478.4 | 59.0047 | 28 | 118 | 4.08236 | 0 | 2.014353 | 2.299949e-05 | 7.710642 | 4.593117e-05 |  |  | -9.250641e-05 |  | 35.91436 | 34.64444
13896 | 2018-08-02 06:21 | 1217479.4 | 60.0031 | 28 | 118 | 4.08221 | 0 | 2.014353 | 2.299949e-05 | 7.710642 | 4.593117e-05 |  |  | -0.0001487732 |  | 35.91435 | 34.64444
13897 | 2018-08-02 06:21 | 1217479.4 | 60.0055 | 28 | 118 | 4.08221 | 0 | 2.014353 | 2.299949e-05 | 7.710642 | 4.593117e-05 |  |  | -0.0001487732 |  | 35.91435 | 34.64444
13898 | 2018-08-03 08:54 | 1217573.2 | 153.8839 | 14 | 118 | 4.200003 | 1.499996 | 2.053467 | 2.3e-05 | 7.874424 | 4.6e-05 |  |  | -3.542825e-05 |  | 34.59488 | 34.7178
13899 | 2018-08-03 08:56 | 1217693.2 | 120.0043 | 15 | 118 | 4.20054 | 1.274162 | 2.099318 | 2.3e-05 | 8.067027 | 4.6e-05 |  |  | -3.528595e-05 |  | 34.87435 | 34.74716
13900 | 2018-08-03 08:58 | 1217813.2 | 240.0032 | 15 | 118 | 4.200525 | 1.158178 | 2.13969 | 2.3e-05 | 8.236612 | 4.6e-05 |  |  | 4.768372e-06 |  | 35.02581 | 34.6355
13901 | 2018-08-03 09:00 | 1217933.2 | 360.0053 | 15 | 118 | 4.20043 | 1.079119 | 2.176925 | 2.3e-05 | 8.393018 | 4.6e-05 |  |  | -1.430511e-05 |  | 35.12078 | 34.71442
13902 | 2018-08-03 09:02 | 1218053.2 | 480.0068 | 15 | 118 | 4.200453 | 1.009008 | 2.211722 | 2.3e-05 | 8.539183 | 4.6e-05 |  |  | -1.525879e-05 |  | 35.19592 | 34.77546
13903 | 2018-08-03 09:04 | 1218173.2 | 600.0051 | 15 | 118 | 4.200479 | 0.9393349 | 2.244195 | 2.3e-05 | 8.67558 | 4.6e-05 |  |  | 2.288818e-05 |  | 35.16489 | 34.69528
13904 | 2018-08-03 09:06 | 1218293.2 | 720.004 | 15 | 118 | 4.200458 | 0.8667545 | 2.274299 | 2.3e-05 | 8.802032 | 4.6e-05 |  |  | -2.288818e-05 |  | 35.23299 | 34.68146
13905 | 2018-08-03 09:08 | 1218413.2 | 840.0054 | 15 | 118 | 4.200449 | 0.7919331 | 2.301949 | 2.3e-05 | 8.918175 | 4.6e-05 |  |  | 6.67572e-06 |  | 35.2092 | 34.6868
13906 | 2018-08-03 09:10 | 1218533.2 | 960.0055 | 15 | 118 | 4.20046 | 0.7156105 | 2.327082 | 2.3e-05 | 9.023746 | 4.6e-05 |  |  | -5.912781e-05 |  | 35.20219 | 34.67696
13907 | 2018-08-03 09:12 | 1218653.2 | 1080.0035 | 15 | 118 | 4.20045 | 0.6397991 | 2.349667 | 2.3e-05 | 9.118614 | 4.6e-05 |  |  | -3.051758e-05 |  | 35.24256 | 34.70783
13908 | 2018-08-03 09:14 | 1218773.2 | 1200.0025 | 15 | 118 | 4.200477 | 0.566124 | 2.369761 | 2.3e-05 | 9.203017 | 4.6e-05 |  |  | -9.536743e-06 |  | 35.25725 | 34.70576
13909 | 2018-08-03 09:16 | 1218893.2 | 1320.0094 | 15 | 118 | 4.2005 | 0.4961414 | 2.387447 | 2.3e-05 | 9.27731 | 4.6e-05 |  |  | -9.536743e-07 |  | 35.17236 | 34.72512
13910 | 2018-08-03 09:18 | 1219013.2 | 1440.002 | 15 | 118 | 4.200471 | 0.4313812 | 2.402886 | 2.3e-05 | 9.34216 | 4.6e-05 |  |  | 2.861023e-06 |  | 35.1059 | 34.72427
13911 | 2018-08-03 09:20 | 1219133.2 | 1560.0002 | 15 | 118 | 4.200491 | 0.3727436 | 2.416271 | 2.3e-05 | 9.398385 | 4.6e-05 |  |  | 2.193451e-05 |  | 35.05927 | 34.71662
13912 | 2018-08-03 09:22 | 1219253.2 | 1680.0057 | 15 | 118 | 4.200453 | 0.3206959 | 2.427809 | 2.3e-05 | 9.446848 | 4.6e-05 |  |  | 2.193451e-05 |  | 35.02819 | 34.79337
13913 | 2018-08-03 09:24 | 1219373.2 | 1800.0053 | 15 | 118 | 4.200444 | 0.2753181 | 2.437726 | 2.3e-05 | 9.488506 | 4.6e-05 |  |  | 1.811981e-05 |  | 34.94751 | 34.78919
13914 | 2018-08-03 09:24 | 1219373.2 | 1800.0101 | 15 | 118 | 4.200446 | 0.2753162 | 2.437726 | 2.3e-05 | 9.488506 | 4.6e-05 |  |  | 1.811951e-05 |  | 34.94751 | 34.75694
13915 | 2018-08-03 09:34 | 1219973.3 | 600.0042 | 16 | 118 | 4.160804 | 0 | 2.43773 | 2.3e-05 | 9.48852 | 4.6e-05 |  |  | -1.907349e-05 |  | 34.71489 | 34.83138
13916 | 2018-08-03 09:34 | 1219973.3 | 600.0119 | 16 | 118 | 4.160812 | 0 | 2.43773 | 2.3e-05 | 9.48852 | 4.6e-05 |  |  | -1.908321e-05 |  | 34.71492 | 34.83121
13917 | 2018-08-03 09:36 | 1220093.4 | 120.0024 | 17 | 118 | 3.867856 | -3.000116 | 2.43773 | 0.100009 | 9.48852 | 0.3884654 |  |  | -0.0001707077 |  | 35.2183 | 34.80598
13918 | 2018-08-03 09:38 | 1220213.4 | 240.0068 | 17 | 118 | 3.852232 | -3.000149 | 2.43773 | 0.2000237 | 9.48852 | 0.7744958 |  |  | -0.0001478195 |  | 35.68674 | 34.80255
13919 | 2018-08-03 09:40 | 1220333.4 | 360.002 | 17 | 118 | 3.83518 | -3.000116 | 2.43773 | 0.3000067 | 9.48852 | 1.158843 |  |  | -0.0001935959 |  | 36.03809 | 34.83192
13920 | 2018-08-03 09:42 | 1220453.4 | 480.0065 | 17 | 118 | 3.811262 | -3.000139 | 2.43773 | 0.4000162 | 9.48852 | 1.541268 |  |  | -0.0002193451 |  | 36.42917 | 34.82264
13921 | 2018-08-03 09:44 | 1220573.3 | 600 | 17 | 118 | 3.779773 | -3.000101 | 2.43773 | 0.5000087 | 9.48852 | 1.920846 |  |  | -0.0002717972 |  | 36.776 | 34.78035
13922 | 2018-08-03 09:46 | 1220693.4 | 720.0037 | 17 | 118 | 3.74415 | -3.000152 | 2.43773 | 0.600008 | 9.48852 | 2.297052 |  |  | -0.0003519058 |  | 36.97412 | 34.86449
13923 | 2018-08-03 09:48 | 1220813.4 | 840.0027 | 17 | 118 | 3.709554 | -3.000161 | 2.43773 | 0.7000213 | 9.48852 | 2.669763 |  |  | -0.0003261566 |  | 37.19813 | 34.79515
13924 | 2018-08-03 09:50 | 1220933.3 | 960.0008 | 17 | 118 | 3.678238 | -3.000155 | 2.43773 | 0.8000131 | 9.48852 | 3.039098 |  |  | -0.0002670288 |  | 37.29684 | 34.75191
13925 | 2018-08-03 09:52 | 1221053.4 | 1080.0047 | 17 | 118 | 3.648698 | -3.000184 | 2.43773 | 0.9000147 | 9.48852 | 3.405451 |  |  | -0.0002527237 |  | 37.28479 | 34.88268
13926 | 2018-08-03 09:54 | 1221173.4 | 1200.0062 | 17 | 118 | 3.617629 | -2.999789 | 2.43773 | 1.000044 | 9.48852 | 3.768896 |  |  | -0.0002660751 |  | 37.39628 | 34.81447
13927 | 2018-08-03 09:56 | 1221293.4 | 1320.0043 | 17 | 118 | 3.582985 | -3.000136 | 2.43773 | 1.100039 | 9.48852 | 4.128939 |  |  | -0.000328064 |  | 37.41512 | 34.77334
13928 | 2018-08-03 09:58 | 1221413.4 | 1440.0053 | 17 | 118 | 3.544576 | -3.000157 | 2.43773 | 1.200046 | 9.48852 | 4.485369 |  |  | -0.0003728867 |  | 37.40606 | 34.76197
13929 | 2018-08-03 10:00 | 1221533.4 | 1560.0015 | 17 | 118 | 3.504092 | -2.999967 | 2.43773 | 1.300045 | 9.48852 | 4.837806 |  |  | -0.0003852844 |  | 37.35791 | 34.74018
13930 | 2018-08-03 10:02 | 1221653.3 | 1680.0008 | 17 | 118 | 3.464392 | -2.999789 | 2.43773 | 1.400025 | 9.48852 | 5.186139 |  |  | -0.0003194809 |  | 37.3263 | 34.77166
13931 | 2018-08-03 10:04 | 1221773.4 | 1800.0026 | 17 | 118 | 3.428639 | -2.999991 | 2.43773 | 1.500041 | 9.48852 | 5.530805 |  |  | -0.0002498627 |  | 37.31703 | 34.78682
13932 | 2018-08-03 10:06 | 1221893.4 | 1920.0033 | 17 | 118 | 3.397198 | -2.999821 | 2.43773 | 1.600045 | 9.48852 | 5.87208 |  |  | -0.0002784729 |  | 37.337 | 34.76675
13933 | 2018-08-03 10:08 | 1222013.3 | 2040.0006 | 17 | 118 | 3.368606 | -3.000182 | 2.43773 | 1.700036 | 9.48852 | 6.210324 |  |  | -0.0001649857 |  | 37.46355 | 34.7366
13934 | 2018-08-03 10:10 | 1222133.4 | 2160.0036 | 17 | 118 | 3.34031 | -3.000161 | 2.43773 | 1.800044 | 9.48852 | 6.545805 |  |  | -0.0002470016 |  | 37.64486 | 34.83005
13935 | 2018-08-03 10:12 | 1222253.4 | 2280.006 | 17 | 118 | 3.309654 | -3.00017 | 2.43773 | 1.900038 | 9.48852 | 6.878306 |  |  | -0.0002946854 |  | 37.86673 | 34.76712
13936 | 2018-08-03 10:14 | 1222373.3 | 2400 | 17 | 118 | 3.277177 | -3.000103 | 2.43773 | 2.000033 | 9.48852 | 7.207662 |  |  | -0.000295639 |  | 38.02982 | 34.8003
13937 | 2018-08-03 10:16 | 1222493.4 | 2520.0046 | 17 | 118 | 3.235611 | -3.000168 | 2.43773 | 2.100037 | 9.48852 | 7.533414 |  |  | -0.0004329681 |  | 38.18235 | 34.79747
13938 | 2018-08-03 10:18 | 1222613.4 | 2640.0043 | 17 | 118 | 3.174405 | -2.999928 | 2.43773 | 2.200041 | 9.48852 | 7.854255 |  |  | -0.0008049011 |  | 38.40979 | 34.81829
13939 | 2018-08-03 10:20 | 1222733.3 | 2760.0008 | 17 | 118 | 3.013692 | -3.000187 | 2.43773 | 2.300045 | 9.48852 | 8.164828 |  |  | -0.001891136 |  | 38.82283 | 34.79443
13940 | 2018-08-03 10:22 | 1222853.4 | 2880.0037 | 17 | 118 | 2.550807 | -3.000133 | 2.43773 | 2.400037 | 9.48852 | 8.450528 |  |  | -0.01311874 |  | 39.30964 | 34.82854
13941 | 2018-08-03 10:22 | 1222879.6 | 2906.2193 | 17 | 118 | 1.999345 | -3.000157 | 2.43773 | 2.421899 | 9.48852 | 8.501541 |  |  | -0.01038811 |  | 39.40379 | 34.86454
13942 | 2018-08-03 10:22 | 1222879.5 | 0.0032 | 18 | 119 | 1.997236 | -3.000453 | 0 | 1.916956e-06 | 0 | 3.828613e-06 |  |  | -0.01038644 |  | 39.40371 | 34.86442
13943 | 2018-08-03 10:24 | 1222999.6 | 120.001 | 14 | 119 | 3.260756 | 1.500015 | 0.04999891 | 1.533436e-05 | 0.1517942 | 3.062015e-05 |  |  | 0.00211525 |  | 38.85022 | 34.79633
13944 | 2018-08-03 10:26 | 1223119.6 | 240.0014 | 14 | 119 | 3.432713 | 1.500048 | 0.09999598 | 1.533436e-05 | 0.3195958 | 3.062015e-05 |  |  | 0.001098633 |  | 37.90775 | 34.74932
13945 | 2018-08-03 10:28 | 1223239.6 | 360.003 | 14 | 119 | 3.521183 | 1.500048 | 0.1499993 | 1.533436e-05 | 0.493728 | 3.062015e-05 |  |  | 0.0005226135 |  | 37.31695 | 34.77697
13946 | 2018-08-03 10:30 | 1223359.6 | 480.0055 | 14 | 119 | 3.565714 | 1.500055 | 0.1999969 | 1.533436e-05 | 0.6710593 | 3.062015e-05 |  |  | 0.00020504 |  | 36.99139 | 34.70895
13947 | 2018-08-03 10:32 | 1223479.6 | 600.0016 | 14 | 119 | 3.584689 | 1.50005 | 0.2499939 | 1.533436e-05 | 0.8498195 | 3.062015e-05 |  |  | 0.0001907349 |  | 36.71072 | 34.7192
13948 | 2018-08-03 10:34 | 1223599.6 | 720.0016 | 14 | 119 | 3.602417 | 1.500048 | 0.2999962 | 1.533436e-05 | 1.029508 | 3.062015e-05 |  |  | 0.0001554489 |  | 36.46137 | 34.83216
13949 | 2018-08-03 10:36 | 1223719.6 | 840.007 | 14 | 119 | 3.619565 | 1.500036 | 0.3499992 | 1.533436e-05 | 1.210071 | 3.062015e-05 |  |  | 0.000125885 |  | 36.36896 | 34.70254
13950 | 2018-08-03 10:38 | 1223839.6 | 960.005 | 14 | 119 | 3.63723 | 1.500072 | 0.3999968 | 1.533436e-05 | 1.391476 | 3.062015e-05 |  |  | 0.0001964569 |  | 36.17833 | 34.78896
13951 | 2018-08-03 10:40 | 1223959.6 | 1080.0033 | 14 | 119 | 3.658368 | 1.500042 | 0.449996 | 1.533436e-05 | 1.573848 | 3.062015e-05 |  |  | 0.0001993179 |  | 36.03766 | 34.75369
13952 | 2018-08-03 10:42 | 1224079.6 | 1200.0061 | 14 | 119 | 3.680604 | 1.5 | 0.4999903 | 1.533436e-05 | 1.757308 | 3.062015e-05 |  |  | 0.0001630783 |  | 35.9452 | 34.72681
13953 | 2018-08-03 10:44 | 1224199.6 | 1320.0015 | 14 | 119 | 3.702363 | 1.500046 | 0.5499943 | 1.533436e-05 | 1.941901 | 3.062015e-05 |  |  | 0.0001754761 |  | 35.82287 | 34.68819
13954 | 2018-08-03 10:46 | 1224319.6 | 1440.0021 | 14 | 119 | 3.721019 | 1.500055 | 0.5999943 | 1.533436e-05 | 2.127504 | 3.062015e-05 |  |  | 0.0001573563 |  | 35.77583 | 34.78747
13955 | 2018-08-03 10:48 | 1224439.6 | 1560.0027 | 14 | 119 | 3.736597 | 1.500084 | 0.6499894 | 1.533436e-05 | 2.31394 | 3.062015e-05 |  |  | 0.0001029968 |  | 35.67699 | 34.79752
13956 | 2018-08-03 10:50 | 1224559.6 | 1680.0051 | 14 | 119 | 3.749117 | 1.500086 | 0.6999919 | 1.533436e-05 | 2.501098 | 3.062015e-05 |  |  | 7.820129e-05 |  | 35.67885 | 34.84148
13957 | 2018-08-03 10:52 | 1224679.6 | 1800.0024 | 14 | 119 | 3.761146 | 1.500092 | 0.7499935 | 1.533436e-05 | 2.688857 | 3.062015e-05 |  |  | 0.0001392365 |  | 35.65348 | 34.74712
13958 | 2018-08-03 10:54 | 1224799.6 | 1920.0009 | 14 | 119 | 3.773958 | 1.500048 | 0.7999941 | 1.533436e-05 | 2.877232 | 3.062015e-05 |  |  | 7.724762e-05 |  | 35.71081 | 34.68325
13959 | 2018-08-03 10:56 | 1224919.6 | 2040.0066 | 14 | 119 | 3.787981 | 1.500082 | 0.8499929 | 1.533436e-05 | 3.066271 | 3.062015e-05 |  |  | 0.000169754 |  | 35.69172 | 34.65897
13960 | 2018-08-03 10:58 | 1225039.6 | 2160.002 | 14 | 119 | 3.803198 | 1.500069 | 0.8999898 | 1.533436e-05 | 3.256033 | 3.062015e-05 |  |  | 0.0001277924 |  | 35.84173 | 34.73213
13961 | 2018-08-03 11:00 | 1225159.6 | 2280.0017 | 14 | 119 | 3.819959 | 1.500034 | 0.9499923 | 1.533436e-05 | 3.446615 | 3.062015e-05 |  |  | 0.000164032 |  | 35.91651 | 34.81133
13962 | 2018-08-03 11:02 | 1225279.6 | 2400.0063 | 14 | 119 | 3.838091 | 1.500071 | 0.9999867 | 1.533436e-05 | 3.638039 | 3.062015e-05 |  |  | 0.0001268387 |  | 35.95961 | 34.70712
13963 | 2018-08-03 11:04 | 1225399.6 | 2520.0069 | 14 | 119 | 3.857437 | 1.50008 | 1.049989 | 1.533436e-05 | 3.830432 | 3.062015e-05 |  |  | 0.0001726151 |  | 36.11794 | 34.81479
13964 | 2018-08-03 11:06 | 1225519.6 | 2640.0036 | 14 | 119 | 3.87752 | 1.500044 | 1.099988 | 1.533436e-05 | 4.023802 | 3.062015e-05 |  |  | 0.0001707077 |  | 36.0835 | 34.76456
13965 | 2018-08-03 11:08 | 1225639.6 | 2760.001 | 14 | 119 | 3.897835 | 1.500069 | 1.149986 | 1.533436e-05 | 4.218176 | 3.062015e-05 |  |  | 0.0001792908 |  | 36.16754 | 34.71624
13966 | 2018-08-03 11:10 | 1225759.6 | 2880.0043 | 14 | 119 | 3.917758 | 1.500059 | 1.199991 | 1.533436e-05 | 4.413588 | 3.062015e-05 |  |  | 0.0001411438 |  | 36.33072 | 34.82107
13967 | 2018-08-03 11:12 | 1225879.6 | 3000.0037 | 14 | 119 | 3.936779 | 1.500074 | 1.249989 | 1.533436e-05 | 4.60995 | 3.062015e-05 |  |  | 0.0001630783 |  | 36.28024 | 34.80098
13968 | 2018-08-03 11:14 | 1225999.6 | 3120.0069 | 14 | 119 | 3.954501 | 1.500063 | 1.299994 | 1.533436e-05 | 4.807255 | 3.062015e-05 |  |  | 0.0001354218 |  | 36.27092 | 34.73693
13969 | 2018-08-03 11:16 | 1226119.6 | 3240.0002 | 14 | 119 | 3.97117 | 1.500059 | 1.349991 | 1.533436e-05 | 5.005391 | 3.062015e-05 |  |  | 7.724762e-05 |  | 36.32838 | 34.67624
13970 | 2018-08-03 11:18 | 1226239.6 | 3360.0056 | 14 | 119 | 3.986993 | 1.500057 | 1.399993 | 1.533436e-05 | 5.204354 | 3.062015e-05 |  |  | 0.0001935959 |  | 36.26417 | 34.66221
13971 | 2018-08-03 11:20 | 1226359.6 | 3480.0014 | 14 | 119 | 4.002351 | 1.500067 | 1.449986 | 1.533436e-05 | 5.404061 | 3.062015e-05 |  |  | 0.0001430511 |  | 36.30119 | 34.74961
13972 | 2018-08-03 11:22 | 1226479.6 | 3600.0044 | 14 | 119 | 4.01751 | 1.500025 | 1.499988 | 1.533436e-05 | 5.604567 | 3.062015e-05 |  |  | 0.0001373291 |  | 36.19433 | 34.74142
13973 | 2018-08-03 11:24 | 1226599.6 | 3720.0034 | 14 | 119 | 4.032588 | 1.500034 | 1.549987 | 1.533436e-05 | 5.805812 | 3.062015e-05 |  |  | 0.000164032 |  | 36.21062 | 34.75963
13974 | 2018-08-03 11:26 | 1226719.6 | 3840.0064 | 14 | 119 | 4.047977 | 1.500072 | 1.599986 | 1.533436e-05 | 6.007823 | 3.062015e-05 |  |  | 0.0001802444 |  | 36.10655 | 34.69728
13975 | 2018-08-03 11:28 | 1226839.6 | 3960.003 | 14 | 119 | 4.064266 | 1.50005 | 1.649989 | 1.533436e-05 | 6.210635 | 3.062015e-05 |  |  | 0.000164032 |  | 36.09188 | 34.70505
13976 | 2018-08-03 11:30 | 1226959.6 | 4080.0021 | 14 | 119 | 4.081829 | 1.500074 | 1.699987 | 1.533436e-05 | 6.414274 | 3.062015e-05 |  |  | 0.0001268387 |  | 36.02993 | 34.77956
13977 | 2018-08-03 11:32 | 1227079.6 | 4200.0066 | 14 | 119 | 4.100862 | 1.500013 | 1.74999 | 1.533436e-05 | 6.618848 | 3.062015e-05 |  |  | 0.000210762 |  | 36.03692 | 34.69351
13978 | 2018-08-03 11:34 | 1227199.6 | 4320.0016 | 14 | 119 | 4.1212 | 1.50005 | 1.799982 | 1.533436e-05 | 6.824363 | 3.062015e-05 |  |  | 0.0001621246 |  | 36.00106 | 34.71033
13979 | 2018-08-03 11:36 | 1227319.6 | 4440.0037 | 14 | 119 | 4.142354 | 1.499998 | 1.849985 | 1.533436e-05 | 7.030962 | 3.062015e-05 |  |  | 0.0001869202 |  | 35.96172 | 34.70543
13980 | 2018-08-03 11:38 | 1227439.6 | 4560.0006 | 14 | 119 | 4.163314 | 1.500031 | 1.899976 | 1.533436e-05 | 7.238567 | 3.062015e-05 |  |  | 0.0001754761 |  | 35.95473 | 34.72437
13981 | 2018-08-03 11:40 | 1227559.6 | 4680.0036 | 14 | 119 | 4.183044 | 1.500059 | 1.949976 | 1.533436e-05 | 7.447237 | 3.062015e-05 |  |  | 0.0001115799 |  | 35.95566 | 34.76947
13982 | 2018-08-03 11:42 | 1227679.6 | 4800.0026 | 14 | 119 | 4.199824 | 1.500071 | 1.999979 | 1.533436e-05 | 7.656837 | 3.062015e-05 |  |  | 0.0001020432 |  | 35.92678 | 34.85195
13983 | 2018-08-03 11:42 | 1227680.9 | 4801.2448 | 14 | 119 | 4.200011 | 1.500038 | 2.000496 | 1.533436e-05 | 7.659009 | 3.062015e-05 |  |  | 0.0001005289 |  | 35.98009 | 34.77441
13984 | 2018-08-03 11:44 | 1227800.9 | 120.0012 | 15 | 119 | 4.200376 | 1.3578 | 2.04795 | 1.533436e-05 | 7.858335 | 3.062015e-05 |  |  | -4.577637e-05 |  | 35.879 | 34.77766
13985 | 2018-08-03 11:46 | 1227920.9 | 240 | 15 | 119 | 4.200391 | 1.265472 | 2.091606 | 1.533436e-05 | 8.041704 | 3.062015e-05 |  |  | 1.049042e-05 |  | 35.93211 | 34.76059
13986 | 2018-08-03 11:48 | 1228040.9 | 360.0007 | 15 | 119 | 4.200375 | 1.18726 | 2.132465 | 1.533436e-05 | 8.213331 | 3.062015e-05 |  |  | 5.722046e-06 |  | 35.8911 | 34.73347
13987 | 2018-08-03 11:50 | 1228160.9 | 480.0048 | 15 | 119 | 4.200414 | 1.111824 | 2.170779 | 1.533436e-05 | 8.374265 | 3.062015e-05 |  |  | 1.430511e-05 |  | 35.76903 | 34.73137
13988 | 2018-08-03 11:52 | 1228280.9 | 600.0014 | 15 | 119 | 4.200388 | 1.034925 | 2.206561 | 1.533436e-05 | 8.524559 | 3.062015e-05 |  |  | 4.482269e-05 |  | 35.74945 | 34.59722
13989 | 2018-08-03 11:54 | 1228400.9 | 720.0046 | 15 | 119 | 4.200366 | 0.9555244 | 2.239741 | 1.533436e-05 | 8.663929 | 3.062015e-05 |  |  | -2.861023e-06 |  | 35.70774 | 34.69769
13990 | 2018-08-03 11:56 | 1228520.9 | 840.0035 | 15 | 119 | 4.200389 | 0.8735352 | 2.270236 | 1.533436e-05 | 8.792021 | 3.062015e-05 |  |  | 2.193451e-05 |  | 35.58351 | 34.73296
13991 | 2018-08-03 11:58 | 1228640.9 | 960.001 | 15 | 119 | 4.200421 | 0.7901058 | 2.297971 | 1.533436e-05 | 8.908517 | 3.062015e-05 |  |  | 3.147125e-05 |  | 35.54762 | 34.72481
13992 | 2018-08-03 12:00 | 1228760.9 | 1080.001 | 15 | 119 | 4.200387 | 0.7056637 | 2.322909 | 1.533436e-05 | 9.013268 | 3.062015e-05 |  |  | -9.536743e-06 |  | 35.51099 | 34.77597
13993 | 2018-08-03 12:02 | 1228880.9 | 1200.0031 | 15 | 119 | 4.200418 | 0.6236992 | 2.34506 | 1.533436e-05 | 9.106309 | 3.062015e-05 |  |  | 3.528595e-05 |  | 35.43801 | 34.6998
13994 | 2018-08-03 12:04 | 1229000.9 | 1320.0038 | 15 | 119 | 4.200394 | 0.544939 | 2.364518 | 1.533436e-05 | 9.18804 | 3.062015e-05 |  |  | 8.583069e-06 |  | 35.36784 | 34.75589
13995 | 2018-08-03 12:06 | 1229120.9 | 1440.0008 | 15 | 119 | 4.200396 | 0.4715214 | 2.381436 | 1.533436e-05 | 9.259103 | 3.062015e-05 |  |  | 2.574921e-05 |  | 35.20924 | 34.74605
13996 | 2018-08-03 12:08 | 1229240.9 | 1560.0029 | 15 | 119 | 4.200369 | 0.4049797 | 2.396022 | 1.533436e-05 | 9.320371 | 3.062015e-05 |  |  | 3.528595e-05 |  | 35.08297 | 34.64146
13997 | 2018-08-03 12:10 | 1229360.9 | 1680.0048 | 15 | 119 | 4.200358 | 0.3463459 | 2.408519 | 1.533436e-05 | 9.372864 | 3.062015e-05 |  |  | 4.768372e-06 |  | 34.99897 | 34.61781
13998 | 2018-08-03 12:12 | 1229480.9 | 1800.0027 | 15 | 119 | 4.200346 | 0.2948666 | 2.419185 | 1.533436e-05 | 9.417665 | 3.062015e-05 |  |  | 7.311271e-06 |  | 34.9838 | 34.64841
13999 | 2018-08-03 12:22 | 1230080.9 | 600.0026 | 16 | 119 | 4.159551 | 0 | 2.419185 | 1.533436e-05 | 9.417665 | 3.062015e-05 |  |  | 2.002716e-05 |  | 34.57881 | 34.61977
14000 | 2018-08-03 12:22 | 1230080.9 | 600.0101 | 16 | 119 | 4.159551 | 0 | 2.419185 | 1.533436e-05 | 9.417665 | 3.062015e-05 |  |  | 2.001513e-05 |  | 34.57884 | 34.61979
14001 | 2018-08-03 12:24 | 1230201.0 | 120.0017 | 17 | 119 | 3.871191 | -3.000055 | 2.419185 | 0.1000018 | 9.417665 | 0.3888195 |  |  | -0.0001726151 |  | 35.03878 | 34.58794
14002 | 2018-08-03 12:26 | 1230321.0 | 240.0008 | 17 | 119 | 3.854878 | -3.000085 | 2.419185 | 0.1999914 | 9.417665 | 0.7750452 |  |  | -0.0001735687 |  | 35.53559 | 34.64872
14003 | 2018-08-03 12:28 | 1230441.0 | 360.0062 | 17 | 119 | 3.83763 | -3.000089 | 2.419185 | 0.2999991 | 9.417665 | 1.159741 |  |  | -0.0001344681 |  | 35.97371 | 34.73218
14004 | 2018-08-03 12:30 | 1230561.0 | 480.0035 | 17 | 119 | 3.813684 | -3.000129 | 2.419185 | 0.4000015 | 9.417665 | 1.542385 |  |  | -0.0002841949 |  | 36.33086 | 34.62842
14005 | 2018-08-03 12:32 | 1230681.0 | 600.004 | 17 | 119 | 3.781811 | -3.000062 | 2.419185 | 0.499996 | 9.417665 | 1.922197 |  |  | -0.0002565384 |  | 36.63127 | 34.62325
14006 | 2018-08-03 12:34 | 1230801.0 | 720.0038 | 17 | 119 | 3.745562 | -3.000112 | 2.419185 | 0.6000015 | 9.417665 | 2.298598 |  |  | -0.0003070831 |  | 36.86007 | 34.6838
14007 | 2018-08-03 12:36 | 1230921.0 | 840.002 | 17 | 119 | 3.710422 | -3.000072 | 2.419185 | 0.7000005 | 9.417665 | 2.671365 |  |  | -0.0002622604 |  | 37.07533 | 34.73781
14008 | 2018-08-03 12:38 | 1231041.0 | 960.0028 | 17 | 119 | 3.678865 | -3.000072 | 2.419185 | 0.7999927 | 9.417665 | 3.040775 |  |  | -0.0002422333 |  | 37.20147 | 34.68777
14009 | 2018-08-03 12:40 | 1231161.0 | 1080.0031 | 17 | 119 | 3.649136 | -3.000083 | 2.419185 | 0.8999846 | 9.417665 | 3.407144 |  |  | -0.000246048 |  | 37.29415 | 34.74784
14010 | 2018-08-03 12:42 | 1231281.0 | 1200.0024 | 17 | 119 | 3.617975 | -3.000106 | 2.419185 | 0.9999951 | 9.417665 | 3.770563 |  |  | -0.0003061295 |  | 37.28905 | 34.73967
14011 | 2018-08-03 12:44 | 1231401.0 | 1320.0004 | 17 | 119 | 3.583183 | -3.000116 | 2.419185 | 1.099985 | 9.417665 | 4.130619 |  |  | -0.0003242493 |  | 37.32156 | 34.72729
14012 | 2018-08-03 12:46 | 1231521.0 | 1440.0028 | 17 | 119 | 3.544778 | -3.000101 | 2.419185 | 1.199991 | 9.417665 | 4.487065 |  |  | -0.0003395081 |  | 37.38987 | 34.64991
14013 | 2018-08-03 12:48 | 1231641.0 | 1560.0016 | 17 | 119 | 3.50417 | -3.00017 | 2.419185 | 1.299982 | 9.417665 | 4.839489 |  |  | -0.0003643036 |  | 37.37101 | 34.76587
14014 | 2018-08-03 12:50 | 1231761.0 | 1680.0013 | 17 | 119 | 3.464479 | -3.000126 | 2.419185 | 1.399984 | 9.417665 | 5.187907 |  |  | -0.0003070831 |  | 37.3445 | 34.69011
14015 | 2018-08-03 12:52 | 1231881.0 | 1800.0036 | 17 | 119 | 3.428825 | -3.000145 | 2.419185 | 1.499996 | 9.417665 | 5.532576 |  |  | -0.0003290176 |  | 37.30383 | 34.76118
14016 | 2018-08-03 12:54 | 1232001.0 | 1920.0013 | 17 | 119 | 3.397492 | -3.000139 | 2.419185 | 1.599991 | 9.417665 | 5.873843 |  |  | -0.0002317429 |  | 37.39784 | 34.69926
14017 | 2018-08-03 12:56 | 1232121.0 | 2040.0025 | 17 | 119 | 3.368806 | -3.000152 | 2.419185 | 1.699998 | 9.417665 | 6.212168 |  |  | -0.0002326965 |  | 37.44011 | 34.73555
14018 | 2018-08-03 12:58 | 1232241.0 | 2160.0047 | 17 | 119 | 3.340636 | -3.000126 | 2.419185 | 1.799997 | 9.417665 | 6.54764 |  |  | -0.0002384186 |  | 37.6003 | 34.71101
14019 | 2018-08-03 13:00 | 1232361.0 | 2280.0039 | 17 | 119 | 3.31013 | -3.000168 | 2.419185 | 1.899994 | 9.417665 | 6.880193 |  |  | -0.0003147125 |  | 37.86954 | 34.71038
14020 | 2018-08-03 13:02 | 1232481.0 | 2400.002 | 17 | 119 | 3.277783 | -3.00018 | 2.419185 | 1.999989 | 9.417665 | 7.209604 |  |  | -0.0003490448 |  | 38.07947 | 34.75822
14021 | 2018-08-03 13:04 | 1232601.0 | 2520.0024 | 17 | 119 | 3.23629 | -3.000122 | 2.419185 | 2.099996 | 9.417665 | 7.535434 |  |  | -0.000418663 |  | 38.18222 | 34.72375
14022 | 2018-08-03 13:06 | 1232721.0 | 2640.0023 | 17 | 119 | 3.175399 | -3.000159 | 2.419185 | 2.200003 | 9.417665 | 7.856357 |  |  | -0.0008249283 |  | 38.34105 | 34.8035
14023 | 2018-08-03 13:08 | 1232841.0 | 2760.0067 | 17 | 119 | 3.013778 | -3.00017 | 2.419185 | 2.299995 | 9.417665 | 8.166983 |  |  | -0.001997948 |  | 38.84564 | 34.67331
14024 | 2018-08-03 13:10 | 1232961.0 | 2880.0045 | 17 | 119 | 2.543904 | -3.000129 | 2.419185 | 2.399997 | 9.417665 | 8.452576 |  |  | -0.01330853 |  | 39.19657 | 34.77576
14025 | 2018-08-03 13:11 | 1232986.3 | 2905.3446 | 17 | 119 | 1.999909 | -3.000131 | 2.419185 | 2.421124 | 9.417665 | 8.501796 |  |  | -0.01061564 |  | 39.31229 | 34.77389
14026 | 2018-08-03 13:11 | 1232986.4 | 0.0035 | 18 | 120 | 1.997803 | -3.000328 | 0 | 0 | 0 | 0 |  |  | -0.0106139 |  | 39.31222 | 34.77347
14027 | 2018-08-03 13:13 | 1233106.4 | 120.0019 | 14 | 120 | 3.260027 | 1.500011 | 0.0499959 | 1.541639e-05 | 0.1517517 | 3.079192e-05 |  |  | 0.002140999 |  | 38.82638 | 34.71987
14028 | 2018-08-03 13:15 | 1233226.4 | 240.0059 | 14 | 120 | 3.432033 | 1.499987 | 0.09999257 | 1.541639e-05 | 0.3195179 | 3.079192e-05 |  |  | 0.001052856 |  | 37.98391 | 34.74395
14029 | 2018-08-03 13:17 | 1233346.4 | 360.0046 | 14 | 120 | 3.520745 | 1.499987 | 0.1499978 | 1.541639e-05 | 0.4936293 | 3.079192e-05 |  |  | 0.0005369186 |  | 37.33607 | 34.65215
14030 | 2018-08-03 13:19 | 1233466.4 | 480.0068 | 14 | 120 | 3.56547 | 1.5 | 0.1999934 | 1.541639e-05 | 0.6709349 | 3.079192e-05 |  |  | 0.0002679825 |  | 36.94058 | 34.78184
14031 | 2018-08-03 13:21 | 1233586.4 | 600.0026 | 14 | 120 | 3.584412 | 1.500002 | 0.2499851 | 1.541639e-05 | 0.8496647 | 3.079192e-05 |  |  | 0.0001459122 |  | 36.6107 | 34.68094
14032 | 2018-08-03 13:23 | 1233706.4 | 720.004 | 14 | 120 | 3.602139 | 1.500004 | 0.2999882 | 1.541639e-05 | 1.029343 | 3.079192e-05 |  |  | 0.0001716614 |  | 36.46852 | 34.76815
14033 | 2018-08-03 13:25 | 1233826.4 | 840 | 14 | 120 | 3.619062 | 1.500015 | 0.3499807 | 1.541639e-05 | 1.209848 | 3.079192e-05 |  |  | 0.0001630783 |  | 36.27977 | 34.68094
14034 | 2018-08-03 13:27 | 1233946.4 | 960.0007 | 14 | 120 | 3.636683 | 1.5 | 0.3999841 | 1.541639e-05 | 1.391245 | 3.079192e-05 |  |  | 0.0001296997 |  | 36.13938 | 34.73558
14035 | 2018-08-03 13:29 | 1234066.4 | 1080.0003 | 14 | 120 | 3.657721 | 1.499985 | 0.4499826 | 1.541639e-05 | 1.573584 | 3.079192e-05 |  |  | 0.0002040863 |  | 35.98871 | 34.74028
14036 | 2018-08-03 13:31 | 1234186.4 | 1200.0064 | 14 | 120 | 3.680024 | 1.5 | 0.4999823 | 1.541639e-05 | 1.757032 | 3.079192e-05 |  |  | 0.0001564026 |  | 35.89809 | 34.6912
14037 | 2018-08-03 13:33 | 1234306.4 | 1320.0005 | 14 | 120 | 3.70185 | 1.50001 | 0.5499832 | 1.541639e-05 | 1.941583 | 3.079192e-05 |  |  | 0.0001926422 |  | 35.75974 | 34.75168
14038 | 2018-08-03 13:35 | 1234426.4 | 1440.0012 | 14 | 120 | 3.720532 | 1.500019 | 0.599975 | 1.541639e-05 | 2.127132 | 3.079192e-05 |  |  | 0.0001306534 |  | 35.71636 | 34.72364
14039 | 2018-08-03 13:37 | 1234546.4 | 1560.0003 | 14 | 120 | 3.7362 | 1.500029 | 0.6499786 | 1.541639e-05 | 2.313578 | 3.079192e-05 |  |  | 0.0001440048 |  | 35.6504 | 34.71756
14040 | 2018-08-03 13:39 | 1234666.4 | 1680.0027 | 14 | 120 | 3.748689 | 1.500051 | 0.6999758 | 1.541639e-05 | 2.500698 | 3.079192e-05 |  |  | 7.724762e-05 |  | 35.59634 | 34.81271
14041 | 2018-08-03 13:41 | 1234786.4 | 1800.0029 | 14 | 120 | 3.760712 | 1.500025 | 0.7499735 | 1.541639e-05 | 2.688424 | 3.079192e-05 |  |  | 0.0001020432 |  | 35.63224 | 34.71756
14042 | 2018-08-03 13:43 | 1234906.4 | 1920.0005 | 14 | 120 | 3.773516 | 1.500029 | 0.7999732 | 1.541639e-05 | 2.876775 | 3.079192e-05 |  |  | 0.0001010895 |  | 35.67722 | 34.74636
14043 | 2018-08-03 13:45 | 1235026.4 | 2040.0034 | 14 | 120 | 3.787376 | 1.500038 | 0.8499702 | 1.541639e-05 | 3.065781 | 3.079192e-05 |  |  | 0.0001144409 |  | 35.71824 | 34.79095
14044 | 2018-08-03 13:47 | 1235146.4 | 2160.0001 | 14 | 120 | 3.802581 | 1.500048 | 0.8999655 | 1.541639e-05 | 3.255507 | 3.079192e-05 |  |  | 0.0001497269 |  | 35.78281 | 34.7295
14045 | 2018-08-03 13:49 | 1235266.4 | 2280.0037 | 14 | 120 | 3.81918 | 1.49999 | 0.9499676 | 1.541639e-05 | 3.446052 | 3.079192e-05 |  |  | 9.155273e-05 |  | 35.89883 | 34.75262
14046 | 2018-08-03 13:51 | 1235386.4 | 2400.0043 | 14 | 120 | 3.837255 | 1.500025 | 0.9999655 | 1.541639e-05 | 3.63745 | 3.079192e-05 |  |  | 0.0001678467 |  | 35.93166 | 34.70733
14047 | 2018-08-03 13:53 | 1235506.4 | 2520.0011 | 14 | 120 | 3.856564 | 1.500038 | 1.049959 | 1.541639e-05 | 3.829767 | 3.079192e-05 |  |  | 0.0001554489 |  | 36.03159 | 34.63948
14048 | 2018-08-03 13:55 | 1235626.4 | 2640.004 | 14 | 120 | 3.876623 | 1.500021 | 1.099967 | 1.541639e-05 | 4.023125 | 3.079192e-05 |  |  | 0.0002002716 |  | 36.09864 | 34.79375
14049 | 2018-08-03 13:57 | 1235746.4 | 2760.0009 | 14 | 120 | 3.896928 | 1.500008 | 1.149955 | 1.541639e-05 | 4.217414 | 3.079192e-05 |  |  | 0.0001716614 |  | 36.18058 | 34.70661
14050 | 2018-08-03 13:59 | 1235866.4 | 2880.002 | 14 | 120 | 3.916913 | 1.500029 | 1.199961 | 1.541639e-05 | 4.41279 | 3.079192e-05 |  |  | 0.0001459122 |  | 36.24041 | 34.76688
14051 | 2018-08-03 14:01 | 1235986.4 | 3000.0026 | 14 | 120 | 3.935969 | 1.500008 | 1.249959 | 1.541639e-05 | 4.609107 | 3.079192e-05 |  |  | 0.000169754 |  | 36.22437 | 34.68366
14052 | 2018-08-03 14:03 | 1236106.4 | 3120.0024 | 14 | 120 | 3.95378 | 1.50001 | 1.299957 | 1.541639e-05 | 4.806351 | 3.079192e-05 |  |  | 0.0001354218 |  | 36.27348 | 34.71756
14053 | 2018-08-03 14:05 | 1236226.4 | 3240.0037 | 14 | 120 | 3.970472 | 1.500025 | 1.349957 | 1.541639e-05 | 5.004458 | 3.079192e-05 |  |  | 0.0001153946 |  | 36.24998 | 34.77576
14054 | 2018-08-03 14:07 | 1236346.4 | 3360.0046 | 14 | 120 | 3.9863 | 1.500029 | 1.399949 | 1.541639e-05 | 5.20335 | 3.079192e-05 |  |  | 0.0001497269 |  | 36.24813 | 34.77293
14055 | 2018-08-03 14:09 | 1236466.4 | 3480.0002 | 14 | 120 | 4.001686 | 1.500023 | 1.449951 | 1.541639e-05 | 5.403057 | 3.079192e-05 |  |  | 0.000166893 |  | 36.26021 | 34.77272
14056 | 2018-08-03 14:11 | 1236586.4 | 3600.004 | 14 | 120 | 4.016826 | 1.499992 | 1.499946 | 1.541639e-05 | 5.603501 | 3.079192e-05 |  |  | 0.0001430511 |  | 36.21248 | 34.69883
14057 | 2018-08-03 14:13 | 1236706.4 | 3720.0045 | 14 | 120 | 4.03187 | 1.500008 | 1.549951 | 1.541639e-05 | 5.804738 | 3.079192e-05 |  |  | 0.0001525879 |  | 36.18849 | 34.68138
14058 | 2018-08-03 14:15 | 1236826.4 | 3840.0036 | 14 | 120 | 4.047264 | 1.500046 | 1.599943 | 1.541639e-05 | 6.006682 | 3.079192e-05 |  |  | 0.000128746 |  | 36.09188 | 34.75891
14059 | 2018-08-03 14:17 | 1236946.4 | 3960.0068 | 14 | 120 | 4.063445 | 1.500067 | 1.64995 | 1.541639e-05 | 6.209473 | 3.079192e-05 |  |  | 0.0001192093 |  | 36.0835 | 34.72553
14060 | 2018-08-03 14:19 | 1237066.4 | 4080.0023 | 14 | 120 | 4.080979 | 1.50001 | 1.699941 | 1.541639e-05 | 6.413043 | 3.079192e-05 |  |  | 0.0001974106 |  | 36.02272 | 34.75054
14061 | 2018-08-03 14:21 | 1237186.4 | 4200.0022 | 14 | 120 | 4.099945 | 1.50005 | 1.749945 | 1.541639e-05 | 6.617576 | 3.079192e-05 |  |  | 0.0002307892 |  | 35.95754 | 34.70712
14062 | 2018-08-03 14:23 | 1237306.4 | 4320.0047 | 14 | 120 | 4.120233 | 1.500057 | 1.799947 | 1.541639e-05 | 6.823082 | 3.079192e-05 |  |  | 0.0001802444 |  | 36.00314 | 34.71548
14063 | 2018-08-03 14:25 | 1237426.4 | 4440.0026 | 14 | 120 | 4.14128 | 1.500027 | 1.849942 | 1.541639e-05 | 7.029599 | 3.079192e-05 |  |  | 0.0001821518 |  | 35.98383 | 34.73956
14064 | 2018-08-03 14:27 | 1237546.4 | 4560.0015 | 14 | 120 | 4.162294 | 1.500038 | 1.899941 | 1.541639e-05 | 7.237185 | 3.079192e-05 |  |  | 0.0001659393 |  | 35.94982 | 34.65026
14065 | 2018-08-03 14:29 | 1237666.4 | 4680.0024 | 14 | 120 | 4.182086 | 1.500053 | 1.949944 | 1.541639e-05 | 7.445816 | 3.079192e-05 |  |  | 0.0001802444 |  | 35.98058 | 34.78046
14066 | 2018-08-03 14:31 | 1237786.4 | 4800.0045 | 14 | 120 | 4.199049 | 1.500002 | 1.99994 | 1.541639e-05 | 7.655342 | 3.079192e-05 |  |  | 0.0001974106 |  | 35.93 | 34.78864
14067 | 2018-08-03 14:31 | 1237794.4 | 4807.9356 | 14 | 120 | 4.200005 | 1.499981 | 2.003247 | 1.541639e-05 | 7.66923 | 3.079192e-05 |  |  | 0.0001848197 |  | 35.96214 | 34.71756
14068 | 2018-08-03 14:33 | 1237914.4 | 120.0012 | 15 | 120 | 4.200488 | 1.3596 | 2.050759 | 1.541639e-05 | 7.868807 | 3.079192e-05 |  |  | -5.722046e-06 |  | 35.90977 | 34.69748
14069 | 2018-08-03 14:35 | 1238034.4 | 240.0057 | 15 | 120 | 4.200466 | 1.267332 | 2.094467 | 1.541639e-05 | 8.052402 | 3.079192e-05 |  |  | -2.861023e-06 |  | 35.91698 | 34.72249
14070 | 2018-08-03 14:37 | 1238154.4 | 360.0015 | 15 | 120 | 4.200517 | 1.189255 | 2.135398 | 1.541639e-05 | 8.224331 | 3.079192e-05 |  |  | -1.049042e-05 |  | 35.87878 | 34.83374
14071 | 2018-08-03 14:39 | 1238274.4 | 480.0004 | 15 | 120 | 4.200454 | 1.113558 | 2.173781 | 1.541639e-05 | 8.385557 | 3.079192e-05 |  |  | 2.670288e-05 |  | 35.76973 | 34.73137
14072 | 2018-08-03 14:41 | 1238394.4 | 600.0045 | 15 | 120 | 4.200474 | 1.036659 | 2.209626 | 1.541639e-05 | 8.536123 | 3.079192e-05 |  |  | -1.525879e-05 |  | 35.70474 | 34.78999
14073 | 2018-08-03 14:43 | 1238514.4 | 720.0017 | 15 | 120 | 4.200503 | 0.9573975 | 2.242863 | 1.541639e-05 | 8.675734 | 3.079192e-05 |  |  | 0 |  | 35.67211 | 34.67832
14074 | 2018-08-03 14:45 | 1238634.4 | 840.0026 | 15 | 120 | 4.200472 | 0.8751945 | 2.273413 | 1.541639e-05 | 8.804061 | 3.079192e-05 |  |  | -1.239777e-05 |  | 35.57984 | 34.75963
14075 | 2018-08-03 14:47 | 1238754.4 | 960.0048 | 15 | 120 | 4.200478 | 0.7909966 | 2.30118 | 1.541639e-05 | 8.920695 | 3.079192e-05 |  |  | 3.910065e-05 |  | 35.54928 | 34.6798
14076 | 2018-08-03 14:49 | 1238874.4 | 1080.0011 | 15 | 120 | 4.200481 | 0.7063789 | 2.326133 | 1.541639e-05 | 9.025512 | 3.079192e-05 |  |  | 1.907349e-06 |  | 35.43434 | 34.6713
14077 | 2018-08-03 14:51 | 1238994.4 | 1200.0003 | 15 | 120 | 4.200528 | 0.6233463 | 2.348285 | 1.541639e-05 | 9.118561 | 3.079192e-05 |  |  | 2.193451e-05 |  | 35.40029 | 34.6931
14078 | 2018-08-03 14:53 | 1239114.4 | 1320.0031 | 15 | 120 | 4.200485 | 0.5441933 | 2.367727 | 1.541639e-05 | 9.200226 | 3.079192e-05 |  |  | -9.536743e-06 |  | 35.3019 | 34.68608
14079 | 2018-08-03 14:55 | 1239234.4 | 1440.0013 | 15 | 120 | 4.200492 | 0.4705296 | 2.384619 | 1.541639e-05 | 9.271177 | 3.079192e-05 |  |  | 2.098083e-05 |  | 35.26617 | 34.68819
14080 | 2018-08-03 14:57 | 1239354.4 | 1560.002 | 15 | 120 | 4.20049 | 0.4037781 | 2.399168 | 1.541639e-05 | 9.332291 | 3.079192e-05 |  |  | 6.67572e-06 |  | 35.14512 | 34.63018
14081 | 2018-08-03 14:59 | 1239474.4 | 1680.0018 | 15 | 120 | 4.200451 | 0.344635 | 2.411623 | 1.541639e-05 | 9.384606 | 3.079192e-05 |  |  | -2.193451e-05 |  | 35.1043 | 34.75054
14082 | 2018-08-03 15:01 | 1239594.4 | 1800.0007 | 15 | 120 | 4.200453 | 0.2933369 | 2.422237 | 1.541639e-05 | 9.429192 | 3.079192e-05 |  |  | -1.716614e-05 |  | 35.00418 | 34.70242
14083 | 2018-08-03 15:01 | 1239594.4 | 1800.015 | 15 | 120 | 4.200461 | 0.2933311 | 2.422239 | 1.541639e-05 | 9.4292 | 3.079192e-05 |  |  | -1.716541e-05 |  | 35.00418 | 34.7025
14084 | 2018-08-03 15:11 | 1240194.4 | 600.0032 | 16 | 120 | 4.159878 | 0 | 2.422239 | 1.541639e-05 | 9.4292 | 3.079192e-05 |  |  | 1.335144e-05 |  | 34.78543 | 34.72837
14085 | 2018-08-03 15:11 | 1240194.4 | 600.0086 | 16 | 120 | 4.15988 | 0 | 2.422239 | 1.541639e-05 | 9.4292 | 3.079192e-05 |  |  | 1.334329e-05 |  | 34.78545 | 34.72846
14086 | 2018-08-03 15:13 | 1240314.5 | 120.0046 | 17 | 120 | 3.871747 | -3.000053 | 2.422239 | 0.1000064 | 9.4292 | 0.3889095 |  |  | -0.0001678467 |  | 35.18109 | 34.7295
14087 | 2018-08-03 15:15 | 1240434.5 | 240.0045 | 17 | 120 | 3.85545 | -3.000093 | 2.422239 | 0.2000033 | 9.4292 | 0.7752181 |  |  | -0.0001192093 |  | 35.64111 | 34.6893
14088 | 2018-08-03 15:17 | 1240554.5 | 360.0003 | 17 | 120 | 3.838194 | -3.00008 | 2.422239 | 0.3000021 | 9.4292 | 1.159933 |  |  | -0.0001544952 |  | 36.05325 | 34.76553
14089 | 2018-08-03 15:19 | 1240674.5 | 480 | 17 | 120 | 3.814272 | -3.000039 | 2.422239 | 0.4000053 | 9.4292 | 1.542638 |  |  | -0.0002269745 |  | 36.35846 | 34.77839
14090 | 2018-08-03 15:21 | 1240794.5 | 600.0014 | 17 | 120 | 3.782482 | -3.000078 | 2.422239 | 0.4999996 | 9.4292 | 1.922512 |  |  | -0.0003080368 |  | 36.64141 | 34.72929
14091 | 2018-08-03 15:23 | 1240914.5 | 720.0038 | 17 | 120 | 3.746178 | -3.000064 | 2.422239 | 0.5999905 | 9.4292 | 2.298921 |  |  | -0.0003576279 |  | 36.90183 | 34.71131
14092 | 2018-08-03 15:25 | 1241034.5 | 840.0029 | 17 | 120 | 3.711001 | -3.00008 | 2.422239 | 0.6999859 | 9.4292 | 2.671735 |  |  | -0.000292778 |  | 37.10497 | 34.77745
14093 | 2018-08-03 15:27 | 1241154.5 | 960.0012 | 17 | 120 | 3.679345 | -3.000089 | 2.422239 | 0.7999955 | 9.4292 | 3.04126 |  |  | -0.0002803802 |  | 37.14774 | 34.72229
14094 | 2018-08-03 15:29 | 1241274.5 | 1080.0057 | 17 | 120 | 3.649571 | -3.000083 | 2.422239 | 0.8999826 | 9.4292 | 3.407656 |  |  | -0.0002307892 |  | 37.22534 | 34.76533
14095 | 2018-08-03 15:31 | 1241394.5 | 1200.0045 | 17 | 120 | 3.618364 | -3.000078 | 2.422239 | 0.9999976 | 9.4292 | 3.771131 |  |  | -0.0002784729 |  | 37.33031 | 34.76533
14096 | 2018-08-03 15:33 | 1241514.5 | 1320.001 | 17 | 120 | 3.583605 | -3.000071 | 2.422239 | 1.099985 | 9.4292 | 4.13122 |  |  | -0.0003566742 |  | 37.37467 | 34.76927
14097 | 2018-08-03 15:35 | 1241634.5 | 1440.0008 | 17 | 120 | 3.545146 | -3.000066 | 2.422239 | 1.199978 | 9.4292 | 4.487663 |  |  | -0.0003738403 |  | 37.34681 | 34.73026
14098 | 2018-08-03 15:37 | 1241754.5 | 1560.0039 | 17 | 120 | 3.504561 | -3.000093 | 2.422239 | 1.299981 | 9.4292 | 4.840167 |  |  | -0.0003948212 |  | 37.28409 | 34.716
14099 | 2018-08-03 15:39 | 1241874.5 | 1680.0029 | 17 | 120 | 3.464904 | -3.000048 | 2.422239 | 1.399985 | 9.4292 | 5.188632 |  |  | -0.0003147125 |  | 37.22069 | 34.70615
14100 | 2018-08-03 15:41 | 1241994.5 | 1800.0045 | 17 | 120 | 3.429198 | -3.000112 | 2.422239 | 1.499984 | 9.4292 | 5.533294 |  |  | -0.0003290176 |  | 37.25274 | 34.72094
14101 | 2018-08-03 15:43 | 1242114.5 | 1920 | 17 | 120 | 3.397873 | -3.000039 | 2.422239 | 1.599965 | 9.4292 | 5.874549 |  |  | -0.0002326965 |  | 37.27759 | 34.76644
14102 | 2018-08-03 15:45 | 1242234.5 | 2040 | 17 | 120 | 3.369191 | -3.000068 | 2.422239 | 1.699967 | 9.4292 | 6.212897 |  |  | -0.0002222061 |  | 37.38606 | 34.75735
14103 | 2018-08-03 15:47 | 1242354.5 | 2160.0006 | 17 | 120 | 3.340981 | -3.000085 | 2.422239 | 1.799972 | 9.4292 | 6.54843 |  |  | -0.0002622604 |  | 37.48525 | 34.65633
14104 | 2018-08-03 15:49 | 1242474.5 | 2280.0027 | 17 | 120 | 3.310682 | -3.000103 | 2.422239 | 1.899971 | 9.4292 | 6.881032 |  |  | -0.0002355576 |  | 37.745 | 34.75641
14105 | 2018-08-03 15:51 | 1242594.5 | 2400.0009 | 17 | 120 | 3.278499 | -3.000097 | 2.422239 | 1.999969 | 9.4292 | 7.21051 |  |  | -0.0003376007 |  | 37.97772 | 34.69213
14106 | 2018-08-03 15:53 | 1242714.5 | 2520.0032 | 17 | 120 | 3.237383 | -3.000072 | 2.422239 | 2.099967 | 9.4292 | 7.536402 |  |  | -0.0003919601 |  | 38.10992 | 34.75504
14107 | 2018-08-03 15:55 | 1242834.5 | 2640.0036 | 17 | 120 | 3.177097 | -3.00006 | 2.422239 | 2.199971 | 9.4292 | 7.85744 |  |  | -0.0007381439 |  | 38.35337 | 34.73538
14108 | 2018-08-03 15:57 | 1242954.5 | 2760.0044 | 17 | 120 | 3.017972 | -3.000043 | 2.422239 | 2.299966 | 9.4292 | 8.16837 |  |  | -0.001939774 |  | 38.59273 | 34.69631
14109 | 2018-08-03 15:59 | 1243074.5 | 2880.0009 | 17 | 120 | 2.571448 | -3.000091 | 2.422239 | 2.39996 | 9.4292 | 8.45478 |  |  | -0.0126152 |  | 39.15565 | 34.72135
14110 | 2018-08-03 15:59 | 1243102.0 | 2907.495 | 17 | 120 | 1.999251 | -3.000093 | 2.422239 | 2.42287 | 9.4292 | 8.508577 |  |  | -0.009871879 |  | 39.34744 | 34.62296
14111 | 2018-08-03 15:59 | 1243102.1 | 0.0032 | 18 | 121 | 1.997127 | -2.999877 | 0 | 2.249907e-06 | 0 | 4.49335e-06 |  |  | -0.009870263 |  | 39.34736 | 34.62307
14112 | 2018-08-03 16:01 | 1243222.1 | 120.0033 | 14 | 121 | 3.259821 | 1.500025 | 0.05000011 | 2.000015e-05 | 0.1517547 | 3.993361e-05 |  |  | 0.002105713 |  | 38.78568 | 34.76456
14113 | 2018-08-03 16:03 | 1243342.1 | 240.0058 | 14 | 121 | 3.431797 | 1.500002 | 0.09999578 | 2.000015e-05 | 0.3195049 | 3.993361e-05 |  |  | 0.001094818 |  | 37.94959 | 34.66826
14114 | 2018-08-03 16:05 | 1243462.1 | 360.0038 | 14 | 121 | 3.520509 | 1.500013 | 0.1499966 | 2.000015e-05 | 0.4935889 | 3.993361e-05 |  |  | 0.0005340576 |  | 37.30452 | 34.72553
14115 | 2018-08-03 16:07 | 1243582.1 | 480.0035 | 14 | 121 | 3.565357 | 1.500029 | 0.1999932 | 2.000015e-05 | 0.6708879 | 3.993361e-05 |  |  | 0.0002384186 |  | 36.93902 | 34.66826
14116 | 2018-08-03 16:09 | 1243702.1 | 600.0041 | 14 | 121 | 3.584243 | 1.499989 | 0.2499938 | 2.000015e-05 | 0.8496424 | 3.993361e-05 |  |  | 0.0001735687 |  | 36.67789 | 34.71131
14117 | 2018-08-03 16:11 | 1243822.1 | 720.0009 | 14 | 121 | 3.601868 | 1.500013 | 0.2999877 | 2.000015e-05 | 1.029278 | 3.993361e-05 |  |  | 0.000166893 |  | 36.48552 | 34.75358
14118 | 2018-08-03 16:13 | 1243942.1 | 840.0015 | 14 | 121 | 3.61878 | 1.500034 | 0.3499915 | 2.000015e-05 | 1.209809 | 3.993361e-05 |  |  | 0.0001764297 |  | 36.26509 | 34.8076
14119 | 2018-08-03 16:15 | 1244062.1 | 960.002 | 14 | 121 | 3.636333 | 1.500036 | 0.3999884 | 2.000015e-05 | 1.391167 | 3.993361e-05 |  |  | 0.0001544952 |  | 36.16033 | 34.76971
14120 | 2018-08-03 16:17 | 1244182.1 | 1080.0017 | 14 | 121 | 3.657338 | 1.500021 | 0.4499928 | 2.000015e-05 | 1.57351 | 3.993361e-05 |  |  | 0.0002193451 |  | 35.98568 | 34.77083
14121 | 2018-08-03 16:19 | 1244302.1 | 1200.0047 | 14 | 121 | 3.67969 | 1.500006 | 0.4999902 | 2.000015e-05 | 1.756933 | 3.993361e-05 |  |  | 0.000213623 |  | 35.87971 | 34.74259
14122 | 2018-08-03 16:21 | 1244422.1 | 1320.0028 | 14 | 121 | 3.701561 | 1.500023 | 0.5499843 | 2.000015e-05 | 1.941444 | 3.993361e-05 |  |  | 0.0001850128 |  | 35.77092 | 34.74561
14123 | 2018-08-03 16:23 | 1244542.1 | 1440.0027 | 14 | 121 | 3.720329 | 1.50005 | 0.5999871 | 2.000015e-05 | 2.127022 | 3.993361e-05 |  |  | 0.0001173019 |  | 35.732 | 34.76992
14124 | 2018-08-03 16:25 | 1244662.1 | 1560.0034 | 14 | 121 | 3.73596 | 1.500004 | 0.6499849 | 2.000015e-05 | 2.313434 | 3.993361e-05 |  |  | 0.0001153946 |  | 35.62621 | 34.7445
14125 | 2018-08-03 16:27 | 1244782.1 | 1680.0023 | 14 | 121 | 3.748511 | 1.500061 | 0.6999843 | 2.000015e-05 | 2.500553 | 3.993361e-05 |  |  | 0.0001087189 |  | 35.60918 | 34.79282
14126 | 2018-08-03 16:29 | 1244902.1 | 1800.0013 | 14 | 121 | 3.760526 | 1.500025 | 0.7499831 | 2.000015e-05 | 2.688272 | 3.993361e-05 |  |  | 0.0001087189 |  | 35.61011 | 34.79586
14127 | 2018-08-03 16:31 | 1245022.1 | 1920.0019 | 14 | 121 | 3.773212 | 1.500025 | 0.7999786 | 2.000015e-05 | 2.876595 | 3.993361e-05 |  |  | 8.869171e-05 |  | 35.64319 | 34.70661
14128 | 2018-08-03 16:33 | 1245142.1 | 2040.0008 | 14 | 121 | 3.787064 | 1.500025 | 0.8499724 | 2.000015e-05 | 3.065573 | 3.993361e-05 |  |  | 9.918213e-05 |  | 35.67397 | 34.73631
14129 | 2018-08-03 16:35 | 1245262.1 | 2160.0009 | 14 | 121 | 3.802195 | 1.499998 | 0.8999699 | 2.000015e-05 | 3.25529 | 3.993361e-05 |  |  | 0.0001192093 |  | 35.81422 | 34.82107
14130 | 2018-08-03 16:37 | 1245382.1 | 2280.006 | 14 | 121 | 3.818746 | 1.500008 | 0.9499676 | 2.000015e-05 | 3.445798 | 3.993361e-05 |  |  | 0.0001649857 |  | 35.8867 | 34.7045
14131 | 2018-08-03 16:39 | 1245502.1 | 2400.0035 | 14 | 121 | 3.836766 | 1.500042 | 0.9999694 | 2.000015e-05 | 3.637187 | 3.993361e-05 |  |  | 0.0001554489 |  | 35.9666 | 34.77576
14132 | 2018-08-03 16:41 | 1245622.1 | 2520.0033 | 14 | 121 | 3.856121 | 1.5 | 1.049966 | 2.000015e-05 | 3.829491 | 3.993361e-05 |  |  | 0.0001993179 |  | 36.01529 | 34.74429
14133 | 2018-08-03 16:43 | 1245742.1 | 2640.0015 | 14 | 121 | 3.876106 | 1.500044 | 1.099963 | 2.000015e-05 | 4.022782 | 3.993361e-05 |  |  | 0.0001354218 |  | 36.14658 | 34.7627
14134 | 2018-08-03 16:45 | 1245862.1 | 2760.0028 | 14 | 121 | 3.896502 | 1.499985 | 1.149962 | 2.000015e-05 | 4.217096 | 3.993361e-05 |  |  | 0.0001420975 |  | 36.19038 | 34.79469
14135 | 2018-08-03 16:47 | 1245982.1 | 2880.0011 | 14 | 121 | 3.916488 | 1.500011 | 1.199965 | 2.000015e-05 | 4.412433 | 3.993361e-05 |  |  | 0.0001249313 |  | 36.22112 | 34.68419
14136 | 2018-08-03 16:49 | 1246102.1 | 3000.0058 | 14 | 121 | 3.935543 | 1.499992 | 1.249962 | 2.000015e-05 | 4.60873 | 3.993361e-05 |  |  | 0.0001754761 |  | 36.19016 | 34.72532
14137 | 2018-08-03 16:51 | 1246222.1 | 3120.0031 | 14 | 121 | 3.953382 | 1.500006 | 1.299961 | 2.000015e-05 | 4.805955 | 3.993361e-05 |  |  | 0.0001602173 |  | 36.26417 | 34.75852
14138 | 2018-08-03 16:53 | 1246342.1 | 3240.0013 | 14 | 121 | 3.970121 | 1.500002 | 1.349955 | 2.000015e-05 | 5.004021 | 3.993361e-05 |  |  | 0.0001440048 |  | 36.30629 | 34.69558
14139 | 2018-08-03 16:55 | 1246462.1 | 3360.0019 | 14 | 121 | 3.985984 | 1.50001 | 1.399955 | 2.000015e-05 | 5.202929 | 3.993361e-05 |  |  | 0.0001449585 |  | 36.27441 | 34.67037
14140 | 2018-08-03 16:57 | 1246582.1 | 3480.0001 | 14 | 121 | 4.001364 | 1.500048 | 1.449956 | 2.000015e-05 | 5.402615 | 3.993361e-05 |  |  | 0.0001707077 |  | 36.2893 | 34.81289
14141 | 2018-08-03 16:59 | 1246702.1 | 3600.0071 | 14 | 121 | 4.016518 | 1.500025 | 1.499955 | 2.000015e-05 | 5.603058 | 3.993361e-05 |  |  | 0.0001707077 |  | 36.2332 | 34.77314
14142 | 2018-08-03 17:01 | 1246822.1 | 3720.0044 | 14 | 121 | 4.031549 | 1.500006 | 1.549953 | 2.000015e-05 | 5.804255 | 3.993361e-05 |  |  | 0.0001029968 |  | 36.19318 | 34.76477
14143 | 2018-08-03 17:03 | 1246942.1 | 3840.0029 | 14 | 121 | 4.046935 | 1.500025 | 1.599955 | 2.000015e-05 | 6.006223 | 3.993361e-05 |  |  | 0.0001630783 |  | 36.06068 | 34.74585
14144 | 2018-08-03 17:05 | 1247062.1 | 3960.0009 | 14 | 121 | 4.063112 | 1.499987 | 1.64995 | 2.000015e-05 | 6.208948 | 3.993361e-05 |  |  | 0.000164032 |  | 35.9973 | 34.6893
14145 | 2018-08-03 17:07 | 1247182.1 | 4080.0038 | 14 | 121 | 4.080603 | 1.500011 | 1.69995 | 2.000015e-05 | 6.41253 | 3.993361e-05 |  |  | 0.0001583099 |  | 35.9225 | 34.74813
14146 | 2018-08-03 17:09 | 1247302.1 | 4200.0039 | 14 | 121 | 4.099518 | 1.49999 | 1.749948 | 2.000015e-05 | 6.617019 | 3.993361e-05 |  |  | 0.0002202988 |  | 35.89851 | 34.58948
14147 | 2018-08-03 17:11 | 1247422.1 | 4320.0035 | 14 | 121 | 4.119752 | 1.500002 | 1.79994 | 2.000015e-05 | 6.822464 | 3.993361e-05 |  |  | 0.0001792908 |  | 35.87594 | 34.62543
14148 | 2018-08-03 17:13 | 1247542.1 | 4440.0009 | 14 | 121 | 4.140808 | 1.500021 | 1.849939 | 2.000015e-05 | 7.028968 | 3.993361e-05 |  |  | 0.0002040863 |  | 35.89904 | 34.6684
14149 | 2018-08-03 17:15 | 1247662.1 | 4560.0047 | 14 | 121 | 4.161824 | 1.500063 | 1.899935 | 2.000015e-05 | 7.236519 | 3.993361e-05 |  |  | 0.0001945496 |  | 35.90519 | 34.58731
14150 | 2018-08-03 17:17 | 1247782.1 | 4680.0021 | 14 | 121 | 4.181633 | 1.499998 | 1.949934 | 2.000015e-05 | 7.445114 | 3.993361e-05 |  |  | 0.0001401901 |  | 35.89751 | 34.65669
14151 | 2018-08-03 17:19 | 1247902.1 | 4800.0051 | 14 | 121 | 4.198697 | 1.500048 | 1.999938 | 2.000015e-05 | 7.654654 | 3.993361e-05 |  |  | 0.0001306534 |  | 35.86007 | 34.66651
14152 | 2018-08-03 17:20 | 1247912.7 | 4810.6164 | 14 | 121 | 4.200005 | 1.500034 | 2.004362 | 2.000015e-05 | 7.673229 | 3.993361e-05 |  |  | 0.0001206606 |  | 35.89407 | 34.65109
14153 | 2018-08-03 17:22 | 1248032.7 | 120.0054 | 15 | 121 | 4.200502 | 1.359741 | 2.05187 | 2.000015e-05 | 7.872787 | 3.993361e-05 |  |  | 7.629395e-06 |  | 35.8417 | 34.62048
14154 | 2018-08-03 17:24 | 1248152.7 | 240.0043 | 15 | 121 | 4.200506 | 1.267946 | 2.095595 | 2.000015e-05 | 8.056455 | 3.993361e-05 |  |  | 5.245209e-05 |  | 35.8546 | 34.64569
14155 | 2018-08-03 17:26 | 1248272.7 | 360.0001 | 15 | 121 | 4.200497 | 1.189905 | 2.136535 | 2.000015e-05 | 8.228425 | 3.993361e-05 |  |  | 2.479553e-05 |  | 35.80923 | 34.67781
14156 | 2018-08-03 17:28 | 1248392.7 | 480 | 15 | 121 | 4.200454 | 1.114359 | 2.174933 | 2.000015e-05 | 8.389713 | 3.993361e-05 |  |  | -9.536743e-06 |  | 35.75925 | 34.70045
14157 | 2018-08-03 17:30 | 1248512.7 | 600.0028 | 15 | 121 | 4.200483 | 1.037279 | 2.210804 | 2.000015e-05 | 8.540391 | 3.993361e-05 |  |  | 2.479553e-05 |  | 35.69237 | 34.63477
14158 | 2018-08-03 17:32 | 1248632.7 | 720.0021 | 15 | 121 | 4.200502 | 0.9579582 | 2.244061 | 2.000015e-05 | 8.680086 | 3.993361e-05 |  |  | 4.673004e-05 |  | 35.65242 | 34.6344
14159 | 2018-08-03 17:34 | 1248752.7 | 840.0063 | 15 | 121 | 4.200514 | 0.8757839 | 2.274629 | 2.000015e-05 | 8.808482 | 3.993361e-05 |  |  | -8.583069e-06 |  | 35.65232 | 34.65107
14160 | 2018-08-03 17:36 | 1248872.7 | 960.0057 | 15 | 121 | 4.200465 | 0.7913342 | 2.302414 | 2.000015e-05 | 8.925197 | 3.993361e-05 |  |  | 2.861023e-06 |  | 35.51855 | 34.69473
14161 | 2018-08-03 17:38 | 1248992.7 | 1080.0008 | 15 | 121 | 4.200477 | 0.7069206 | 2.327378 | 2.000015e-05 | 9.030055 | 3.993361e-05 |  |  | 3.910065e-05 |  | 35.50022 | 34.7073
14162 | 2018-08-03 17:40 | 1249112.7 | 1200.0045 | 15 | 121 | 4.200509 | 0.6237049 | 2.349545 | 2.000015e-05 | 9.123168 | 3.993361e-05 |  |  | 9.536743e-07 |  | 35.4068 | 34.62641
14163 | 2018-08-03 17:42 | 1249232.7 | 1320.0024 | 15 | 121 | 4.200473 | 0.5443382 | 2.368991 | 2.000015e-05 | 9.204852 | 3.993361e-05 |  |  | 1.811981e-05 |  | 35.31033 | 34.61715
14164 | 2018-08-03 17:44 | 1249352.7 | 1440.0033 | 15 | 121 | 4.200521 | 0.4703999 | 2.385887 | 2.000015e-05 | 9.275824 | 3.993361e-05 |  |  | 2.861023e-05 |  | 35.18707 | 34.63384
14165 | 2018-08-03 17:46 | 1249472.7 | 1560.0052 | 15 | 121 | 4.200458 | 0.4037533 | 2.400433 | 2.000015e-05 | 9.33692 | 3.993361e-05 |  |  | 4.959106e-05 |  | 35.10852 | 34.6664
14166 | 2018-08-03 17:48 | 1249592.7 | 1680.0002 | 15 | 121 | 4.200455 | 0.3445168 | 2.412882 | 2.000015e-05 | 9.389212 | 3.993361e-05 |  |  | 9.536743e-06 |  | 35.05705 | 34.59138
14167 | 2018-08-03 17:50 | 1249712.7 | 1800.0038 | 15 | 121 | 4.200457 | 0.2931023 | 2.42349 | 2.000015e-05 | 9.43377 | 3.993361e-05 |  |  | 1.239777e-05 |  | 34.99157 | 34.57403
14168 | 2018-08-03 17:50 | 1249712.7 | 1800.0092 | 15 | 121 | 4.200457 | 0.2931023 | 2.42349 | 2.000015e-05 | 9.43377 | 3.993361e-05 |  |  | 1.239771e-05 |  | 34.99157 | 34.74582
14169 | 2018-08-03 18:00 | 1250312.8 | 600.001 | 16 | 121 | 4.159917 | 0 | 2.42349 | 2.000015e-05 | 9.43377 | 3.993361e-05 |  |  | 5.722046e-06 |  | 34.69736 | 34.69543
14170 | 2018-08-03 18:00 | 1250312.8 | 600.0082 | 16 | 121 | 4.159913 | 0 | 2.42349 | 2.000015e-05 | 9.43377 | 3.993361e-05 |  |  | 5.708382e-06 |  | 34.69738 | 34.67644
14171 | 2018-08-03 18:02 | 1250432.9 | 120.0039 | 17 | 121 | 3.87183 | -3.000122 | 2.42349 | 0.1000187 | 9.43377 | 0.3889622 |  |  | -0.0002222061 |  | 35.05818 | 34.57676
14172 | 2018-08-03 18:04 | 1250552.9 | 240.0051 | 17 | 121 | 3.855526 | -3.000164 | 2.42349 | 0.2000091 | 9.43377 | 0.7752567 |  |  | -0.000123024 |  | 35.50238 | 34.65725
14173 | 2018-08-03 18:06 | 1250672.8 | 360.0018 | 17 | 121 | 3.838275 | -3.00017 | 2.42349 | 0.3000136 | 9.43377 | 1.160003 |  |  | -0.000120163 |  | 35.96982 | 34.68344
14174 | 2018-08-03 18:08 | 1250792.8 | 480.0008 | 17 | 121 | 3.81435 | -3.000154 | 2.42349 | 0.4000149 | 9.43377 | 1.542709 |  |  | -0.0003013611 |  | 36.2289 | 34.68191
14175 | 2018-08-03 18:10 | 1250912.9 | 600.0051 | 17 | 121 | 3.78257 | -3.000182 | 2.42349 | 0.500014 | 9.43377 | 1.92261 |  |  | -0.0002918243 |  | 36.58858 | 34.64074
14176 | 2018-08-03 18:12 | 1251032.8 | 720.003 | 17 | 121 | 3.746281 | -3.000178 | 2.42349 | 0.6000111 | 9.43377 | 2.299055 |  |  | -0.0003376007 |  | 36.80942 | 34.59525
14177 | 2018-08-03 18:14 | 1251152.8 | 840.0026 | 17 | 121 | 3.711167 | -2.999889 | 2.42349 | 0.7000019 | 9.43377 | 2.671868 |  |  | -0.0002803802 |  | 36.99165 | 34.69069
14178 | 2018-08-03 18:16 | 1251272.9 | 960.0034 | 17 | 121 | 3.679545 | -2.999821 | 2.42349 | 0.799993 | 9.43377 | 3.041343 |  |  | -0.0002679825 |  | 37.10867 | 34.73301
14179 | 2018-08-03 18:18 | 1251392.8 | 1080.0021 | 17 | 121 | 3.649754 | -2.999849 | 2.42349 | 0.8999811 | 9.43377 | 3.407763 |  |  | -0.0002317429 |  | 37.18138 | 34.72019
14180 | 2018-08-03 18:20 | 1251512.8 | 1200.003 | 17 | 121 | 3.618604 | -2.999865 | 2.42349 | 0.9999714 | 9.43377 | 3.77117 |  |  | -0.0002756119 |  | 37.21961 | 34.67597
14181 | 2018-08-03 18:22 | 1251632.9 | 1320.0059 | 17 | 121 | 3.583842 | -2.999856 | 2.42349 | 1.099966 | 9.43377 | 4.131307 |  |  | -0.0002937317 |  | 37.24776 | 34.73632
14182 | 2018-08-03 18:24 | 1251752.9 | 1440.0032 | 17 | 121 | 3.545378 | -2.99984 | 2.42349 | 1.199966 | 9.43377 | 4.487793 |  |  | -0.000333786 |  | 37.28806 | 34.68298
14183 | 2018-08-03 18:26 | 1251872.9 | 1560.0035 | 17 | 121 | 3.504816 | -2.999847 | 2.42349 | 1.299954 | 9.43377 | 4.840266 |  |  | -0.0003623962 |  | 37.20718 | 34.74762
14184 | 2018-08-03 18:28 | 1251992.8 | 1680.0023 | 17 | 121 | 3.465102 | -2.999879 | 2.42349 | 1.399937 | 9.43377 | 5.188679 |  |  | -0.000333786 |  | 37.17201 | 34.7052
14185 | 2018-08-03 18:30 | 1252112.9 | 1800.0036 | 17 | 121 | 3.429436 | -2.99987 | 2.42349 | 1.499925 | 9.43377 | 5.533324 |  |  | -0.0002832413 |  | 37.14658 | 34.67961
14186 | 2018-08-03 18:32 | 1252232.8 | 1920.003 | 17 | 121 | 3.398154 | -2.999835 | 2.42349 | 1.599928 | 9.43377 | 5.874683 |  |  | -0.0002708435 |  | 37.14417 | 34.68932
14187 | 2018-08-03 18:34 | 1252352.8 | 2040.0028 | 17 | 121 | 3.369504 | -2.999849 | 2.42349 | 1.699921 | 9.43377 | 6.213027 |  |  | -0.0002260208 |  | 37.28085 | 34.68294
14188 | 2018-08-03 18:36 | 1252472.8 | 2160.001 | 17 | 121 | 3.34126 | -2.999866 | 2.42349 | 1.799913 | 9.43377 | 6.548545 |  |  | -0.000248909 |  | 37.38809 | 34.62072
14189 | 2018-08-03 18:38 | 1252592.9 | 2280.0031 | 17 | 121 | 3.310915 | -2.999844 | 2.42349 | 1.899904 | 9.43377 | 6.881144 |  |  | -0.0002822876 |  | 37.6549 | 34.6878
14190 | 2018-08-03 18:40 | 1252712.9 | 2400.0064 | 17 | 121 | 3.278843 | -2.999858 | 2.42349 | 1.999898 | 9.43377 | 7.210638 |  |  | -0.0003108978 |  | 37.89501 | 34.60059
14191 | 2018-08-03 18:42 | 1252832.8 | 2520.0022 | 17 | 121 | 3.23792 | -2.999856 | 2.42349 | 2.099881 | 9.43377 | 7.53653 |  |  | -0.0004148483 |  | 38.01421 | 34.68992
14192 | 2018-08-03 18:44 | 1252952.9 | 2640.0032 | 17 | 121 | 3.177926 | -2.999872 | 2.42349 | 2.199867 | 9.43377 | 7.857568 |  |  | -0.0007514954 |  | 38.15157 | 34.62072
14193 | 2018-08-03 18:46 | 1253072.8 | 2760.0003 | 17 | 121 | 3.020036 | -2.999837 | 2.42349 | 2.29986 | 9.43377 | 8.16864 |  |  | -0.001976967 |  | 38.60688 | 34.70121
14194 | 2018-08-03 18:48 | 1253192.8 | 2880.0028 | 17 | 121 | 2.584507 | -2.999847 | 2.42349 | 2.399848 | 9.43377 | 8.455437 |  |  | -0.01227379 |  | 39.02919 | 34.6585
14195 | 2018-08-03 18:48 | 1253221.4 | 2908.5323 | 17 | 121 | 1.999542 | -2.999852 | 2.42349 | 2.423623 | 9.43377 | 8.511477 |  |  | -0.009497757 |  | 39.1786 | 34.73658
14196 | 2018-08-03 18:48 | 1253221.3 | 0.0032 | 18 | 122 | 1.997325 | -2.999667 | 0 | 0 | 0 | 0 |  |  | -0.009496191 |  | 39.17854 | 34.73641
14197 | 2018-08-03 18:50 | 1253341.3 | 120.0056 | 14 | 122 | 3.259916 | 1.500029 | 0.04999772 | 2.016593e-05 | 0.151752 | 4.026811e-05 |  |  | 0.002182961 |  | 38.71329 | 34.7616
14198 | 2018-08-03 18:52 | 1253461.3 | 240.0035 | 14 | 122 | 3.431851 | 1.500044 | 0.09999769 | 2.016593e-05 | 0.3195197 | 4.026811e-05 |  |  | 0.001105309 |  | 37.74314 | 34.73386
14199 | 2018-08-03 18:54 | 1253581.3 | 360.0028 | 14 | 122 | 3.52059 | 1.499989 | 0.1499926 | 2.016593e-05 | 0.4935877 | 4.026811e-05 |  |  | 0.0005168915 |  | 37.14309 | 34.67134
14200 | 2018-08-03 18:56 | 1253701.3 | 480.0015 | 14 | 122 | 3.565367 | 1.50005 | 0.1999938 | 2.016593e-05 | 0.6709063 | 4.026811e-05 |  |  | 0.0002241135 |  | 36.78688 | 34.67957
14201 | 2018-08-03 18:58 | 1253821.3 | 600.0032 | 14 | 122 | 3.58432 | 1.500046 | 0.2499968 | 2.016593e-05 | 0.849672 | 4.026811e-05 |  |  | 0.0001277924 |  | 36.53872 | 34.64631
14202 | 2018-08-03 19:00 | 1253941.3 | 720.0036 | 14 | 122 | 3.601879 | 1.500053 | 0.2999917 | 2.016593e-05 | 1.029311 | 4.026811e-05 |  |  | 0.0001506805 |  | 36.35755 | 34.64269
14203 | 2018-08-03 19:02 | 1254061.3 | 840.0018 | 14 | 122 | 3.618743 | 1.500034 | 0.3499889 | 2.016593e-05 | 1.209817 | 4.026811e-05 |  |  | 0.0001411438 |  | 36.16684 | 34.6195
14204 | 2018-08-03 19:04 | 1254181.3 | 960.0004 | 14 | 122 | 3.636341 | 1.50009 | 0.3999904 | 2.016593e-05 | 1.39119 | 4.026811e-05 |  |  | 0.0001907349 |  | 36.10927 | 34.68658
14205 | 2018-08-03 19:06 | 1254301.3 | 1080.0006 | 14 | 122 | 3.657303 | 1.500015 | 0.4499884 | 2.016593e-05 | 1.573507 | 4.026811e-05 |  |  | 0.0001792908 |  | 35.9099 | 34.72991
14206 | 2018-08-03 19:08 | 1254421.3 | 1200.0048 | 14 | 122 | 3.679672 | 1.500067 | 0.4999903 | 2.016593e-05 | 1.756945 | 4.026811e-05 |  |  | 0.000161171 |  | 35.72515 | 34.65277
14207 | 2018-08-03 19:10 | 1254541.3 | 1320.0041 | 14 | 122 | 3.70156 | 1.500032 | 0.5499929 | 2.016593e-05 | 1.941486 | 4.026811e-05 |  |  | 0.0001659393 |  | 35.71756 | 34.66465
14208 | 2018-08-03 19:12 | 1254661.3 | 1440.0053 | 14 | 122 | 3.720356 | 1.500015 | 0.5999897 | 2.016593e-05 | 2.127042 | 4.026811e-05 |  |  | 0.0001592636 |  | 35.6498 | 34.69427
14209 | 2018-08-03 19:14 | 1254781.3 | 1560.0018 | 14 | 122 | 3.736013 | 1.500097 | 0.6499895 | 2.016593e-05 | 2.313463 | 4.026811e-05 |  |  | 0.0001296997 |  | 35.57928 | 34.69518
14210 | 2018-08-03 19:16 | 1254901.3 | 1680.0042 | 14 | 122 | 3.74849 | 1.500031 | 0.6999846 | 2.016593e-05 | 2.500565 | 4.026811e-05 |  |  | 0.0001134872 |  | 35.51027 | 34.65466
14211 | 2018-08-03 19:18 | 1255021.3 | 1800.0046 | 14 | 122 | 3.760499 | 1.500042 | 0.74999 | 2.016593e-05 | 2.688309 | 4.026811e-05 |  |  | 0.0001020432 |  | 35.55313 | 34.6196
14212 | 2018-08-03 19:20 | 1255141.3 | 1920.0034 | 14 | 122 | 3.7732 | 1.500051 | 0.7999873 | 2.016593e-05 | 2.876636 | 4.026811e-05 |  |  | 0.0001411438 |  | 35.86687 | 34.914
14213 | 2018-08-03 19:22 | 1255261.3 | 2040.0021 | 14 | 122 | 3.786998 | 1.500053 | 0.8499859 | 2.016593e-05 | 3.065631 | 4.026811e-05 |  |  | 0.0001096725 |  | 36.04517 | 35.00756
14214 | 2018-08-03 19:24 | 1255381.3 | 2160.0005 | 14 | 122 | 3.802092 | 1.500061 | 0.8999792 | 2.016593e-05 | 3.255327 | 4.026811e-05 |  |  | 0.0001344681 |  | 36.09008 | 35.1283
14215 | 2018-08-03 19:26 | 1255501.3 | 2280.0014 | 14 | 122 | 3.818673 | 1.500036 | 0.9499825 | 2.016593e-05 | 3.445851 | 4.026811e-05 |  |  | 0.0001525879 |  | 36.16313 | 35.09896
14216 | 2018-08-03 19:28 | 1255621.3 | 2400.0036 | 14 | 122 | 3.836614 | 1.500053 | 0.9999801 | 2.016593e-05 | 3.637218 | 4.026811e-05 |  |  | 0.0001382828 |  | 36.24229 | 35.09133
14217 | 2018-08-03 19:30 | 1255741.3 | 2520.0038 | 14 | 122 | 3.855929 | 1.500029 | 1.049984 | 2.016593e-05 | 3.829542 | 4.026811e-05 |  |  | 0.0001420975 |  | 36.30285 | 35.00135
14218 | 2018-08-03 19:32 | 1255861.3 | 2640.001 | 14 | 122 | 3.875964 | 1.50005 | 1.099982 | 2.016593e-05 | 4.022828 | 4.026811e-05 |  |  | 0.0001764297 |  | 36.27686 | 35.03804
14219 | 2018-08-03 19:34 | 1255981.3 | 2760.002 | 14 | 122 | 3.896326 | 1.500025 | 1.14998 | 2.016593e-05 | 4.21713 | 4.026811e-05 |  |  | 0.0001678467 |  | 36.17137 | 34.83742
14220 | 2018-08-03 19:36 | 1256101.3 | 2880.0026 | 14 | 122 | 3.916284 | 1.500053 | 1.199979 | 2.016593e-05 | 4.412444 | 4.026811e-05 |  |  | 9.727478e-05 |  | 36.08886 | 34.71146
14221 | 2018-08-03 19:38 | 1256221.3 | 3000.0026 | 14 | 122 | 3.935409 | 1.500015 | 1.249978 | 2.016593e-05 | 4.608738 | 4.026811e-05 |  |  | 0.0001363754 |  | 36.07965 | 34.56149
14222 | 2018-08-03 19:40 | 1256341.3 | 3120.0053 | 14 | 122 | 3.953281 | 1.500063 | 1.299978 | 2.016593e-05 | 4.805963 | 4.026811e-05 |  |  | 0.0001392365 |  | 36.03838 | 34.54381
14223 | 2018-08-03 19:42 | 1256461.3 | 3240.0038 | 14 | 122 | 3.969991 | 1.500051 | 1.349978 | 2.016593e-05 | 5.004048 | 4.026811e-05 |  |  | 0.0001440048 |  | 36.08657 | 34.45583
14224 | 2018-08-03 19:44 | 1256581.3 | 3360.0048 | 14 | 122 | 3.985841 | 1.500034 | 1.399973 | 2.016593e-05 | 5.202925 | 4.026811e-05 |  |  | 0.0001554489 |  | 36.06087 | 34.47334
14225 | 2018-08-03 19:46 | 1256701.3 | 3480.0025 | 14 | 122 | 4.001268 | 1.500059 | 1.449977 | 2.016593e-05 | 5.402619 | 4.026811e-05 |  |  | 0.0001363754 |  | 36.02408 | 34.44433
14226 | 2018-08-03 19:48 | 1256821.3 | 3600.0042 | 14 | 122 | 4.016444 | 1.500055 | 1.499972 | 2.016593e-05 | 5.603041 | 4.026811e-05 |  |  | 0.0001459122 |  | 36.03022 | 34.54998
14227 | 2018-08-03 19:50 | 1256941.3 | 3720.0041 | 14 | 122 | 4.031433 | 1.50005 | 1.549975 | 2.016593e-05 | 5.804253 | 4.026811e-05 |  |  | 0.0001564026 |  | 36.06162 | 34.51663
14228 | 2018-08-03 19:52 | 1257061.3 | 3840.0035 | 14 | 122 | 4.046764 | 1.500071 | 1.599977 | 2.016593e-05 | 6.006212 | 4.026811e-05 |  |  | 0.000128746 |  | 35.98869 | 34.51153
14229 | 2018-08-03 19:54 | 1257181.3 | 3960.0048 | 14 | 122 | 4.062947 | 1.500044 | 1.649973 | 2.016593e-05 | 6.208932 | 4.026811e-05 |  |  | 0.0001630783 |  | 35.98214 | 34.55731
14230 | 2018-08-03 19:56 | 1257301.3 | 4080.0046 | 14 | 122 | 4.08041 | 1.500008 | 1.699976 | 2.016593e-05 | 6.412525 | 4.026811e-05 |  |  | 0.0001516342 |  | 35.92549 | 34.57273
14231 | 2018-08-03 19:58 | 1257421.3 | 4200.0053 | 14 | 122 | 4.099307 | 1.50005 | 1.749973 | 2.016593e-05 | 6.616999 | 4.026811e-05 |  |  | 0.0001497269 |  | 35.90589 | 34.61452
14232 | 2018-08-03 20:00 | 1257541.3 | 4320.0014 | 14 | 122 | 4.119492 | 1.500071 | 1.799972 | 2.016593e-05 | 6.822461 | 4.026811e-05 |  |  | 0.00020504 |  | 35.92285 | 34.64736
14233 | 2018-08-03 20:02 | 1257661.3 | 4440.0031 | 14 | 122 | 4.140586 | 1.500044 | 1.849971 | 2.016593e-05 | 7.028956 | 4.026811e-05 |  |  | 0.0001935959 |  | 35.91822 | 34.66481
14234 | 2018-08-03 20:04 | 1257781.3 | 4560.0001 | 14 | 122 | 4.161579 | 1.50009 | 1.899976 | 2.016593e-05 | 7.236535 | 4.026811e-05 |  |  | 0.0001544952 |  | 35.94585 | 34.5817
14235 | 2018-08-03 20:06 | 1257901.3 | 4680.0015 | 14 | 122 | 4.18138 | 1.500071 | 1.949973 | 2.016593e-05 | 7.445106 | 4.026811e-05 |  |  | 0.0001173019 |  | 35.89144 | 34.60787
14236 | 2018-08-03 20:08 | 1258021.3 | 4800.0012 | 14 | 122 | 4.198472 | 1.500036 | 1.99997 | 2.016593e-05 | 7.654606 | 4.026811e-05 |  |  | 0.0001296997 |  | 35.91571 | 34.70827
14237 | 2018-08-03 20:08 | 1258033.3 | 4811.9921 | 14 | 122 | 4.200011 | 1.500071 | 2.004965 | 2.016593e-05 | 7.675581 | 4.026811e-05 |  |  | 0.0001161867 |  | 35.91755 | 34.62947
14238 | 2018-08-03 20:10 | 1258153.4 | 120.0006 | 15 | 122 | 4.20049 | 1.359934 | 2.05249 | 2.016593e-05 | 7.87521 | 4.026811e-05 |  |  | -1.907349e-05 |  | 35.92634 | 34.65882
14239 | 2018-08-03 20:12 | 1258273.4 | 240.0046 | 15 | 122 | 4.200469 | 1.268219 | 2.096226 | 2.016593e-05 | 8.058922 | 4.026811e-05 |  |  | -2.670288e-05 |  | 35.86436 | 34.60376
14240 | 2018-08-03 20:14 | 1258393.4 | 360.001 | 15 | 122 | 4.200473 | 1.190132 | 2.13718 | 2.016593e-05 | 8.230949 | 4.026811e-05 |  |  | -2.765656e-05 |  | 35.82668 | 34.67873
14241 | 2018-08-03 20:16 | 1258513.4 | 480.0018 | 15 | 122 | 4.200462 | 1.114613 | 2.175592 | 2.016593e-05 | 8.392298 | 4.026811e-05 |  |  | 3.814697e-06 |  | 35.78961 | 34.75372
14242 | 2018-08-03 20:18 | 1258633.4 | 600.0037 | 15 | 122 | 4.200443 | 1.037495 | 2.211464 | 2.016593e-05 | 8.542978 | 4.026811e-05 |  |  | -2.288818e-05 |  | 35.72033 | 34.76159
14243 | 2018-08-03 20:20 | 1258753.4 | 720.0013 | 15 | 122 | 4.200499 | 0.9580383 | 2.244723 | 2.016593e-05 | 8.682682 | 4.026811e-05 |  |  | 2.765656e-05 |  | 35.62339 | 34.72838
14244 | 2018-08-03 20:22 | 1258873.4 | 840.0006 | 15 | 122 | 4.200499 | 0.8755264 | 2.275292 | 2.016593e-05 | 8.811089 | 4.026811e-05 |  |  | 9.536743e-07 |  | 35.53553 | 34.67743
14245 | 2018-08-03 20:24 | 1258993.4 | 960.001 | 15 | 122 | 4.200488 | 0.7913265 | 2.303078 | 2.016593e-05 | 8.927802 | 4.026811e-05 |  |  | 1.430511e-05 |  | 35.48753 | 34.65946
14246 | 2018-08-03 20:26 | 1259113.4 | 1080.0048 | 15 | 122 | 4.200511 | 0.7065182 | 2.328037 | 2.016593e-05 | 9.032641 | 4.026811e-05 |  |  | 1.811981e-05 |  | 35.40208 | 34.66431
14247 | 2018-08-03 20:28 | 1259233.4 | 1200.0023 | 15 | 122 | 4.200469 | 0.6231728 | 2.350189 | 2.016593e-05 | 9.125691 | 4.026811e-05 |  |  | -1.716614e-05 |  | 35.30018 | 34.65975
14248 | 2018-08-03 20:30 | 1259353.4 | 1320.0018 | 15 | 122 | 4.200491 | 0.5438614 | 2.369629 | 2.016593e-05 | 9.207348 | 4.026811e-05 |  |  | -3.814697e-06 |  | 35.26402 | 34.62618
14249 | 2018-08-03 20:32 | 1259473.4 | 1440.0044 | 15 | 122 | 4.200463 | 0.4701138 | 2.386509 | 2.016593e-05 | 9.278252 | 4.026811e-05 |  |  | 1.430511e-05 |  | 35.19834 | 34.62496
14250 | 2018-08-03 20:34 | 1259593.4 | 1560.0049 | 15 | 122 | 4.200486 | 0.4034729 | 2.401046 | 2.016593e-05 | 9.339314 | 4.026811e-05 |  |  | 3.33786e-05 |  | 35.12164 | 34.66218
14251 | 2018-08-03 20:36 | 1259713.4 | 1680.0036 | 15 | 122 | 4.200472 | 0.3443165 | 2.413485 | 2.016593e-05 | 9.391564 | 4.026811e-05 |  |  | -2.479553e-05 |  | 35.02702 | 34.74175
14252 | 2018-08-03 20:38 | 1259833.4 | 1800.0005 | 15 | 122 | 4.20046 | 0.2931499 | 2.424088 | 2.016593e-05 | 9.436102 | 4.026811e-05 |  |  | 7.629395e-06 |  | 35.01978 | 34.71616
14253 | 2018-08-03 20:38 | 1259833.4 | 1800.0076 | 15 | 122 | 4.200466 | 0.2931442 | 2.424088 | 2.016593e-05 | 9.436102 | 4.026811e-05 |  |  | 7.628447e-06 |  | 35.01978 | 34.71606
14254 | 2018-08-03 20:48 | 1260433.5 | 600.0063 | 16 | 122 | 4.159878 | 0 | 2.424088 | 2.016593e-05 | 9.436102 | 4.026811e-05 |  |  | -7.247925e-05 |  | 35.09618 | 35.15604
14255 | 2018-08-03 20:48 | 1260433.5 | 600.0133 | 16 | 122 | 4.159887 | 0 | 2.424088 | 2.016593e-05 | 9.436102 | 4.026811e-05 |  |  | -7.248553e-05 |  | 35.0962 | 35.15559
14256 | 2018-08-03 20:50 | 1260553.6 | 120.0045 | 17 | 122 | 3.871951 | -3.000124 | 2.424088 | 0.100006 | 9.436102 | 0.3889194 |  |  | -0.0001802444 |  | 35.5164 | 35.08165
14257 | 2018-08-03 20:52 | 1260673.6 | 240.0033 | 17 | 122 | 3.855602 | -3.000087 | 2.424088 | 0.2000045 | 9.436102 | 0.7752537 |  |  | -0.0001106262 |  | 35.89017 | 35.15462
14258 | 2018-08-03 20:54 | 1260793.6 | 360.0049 | 17 | 122 | 3.838379 | -3.00011 | 2.424088 | 0.3000109 | 9.436102 | 1.160016 |  |  | -0.0001831055 |  | 36.25097 | 35.03922
14259 | 2018-08-03 20:56 | 1260913.6 | 480.0038 | 17 | 122 | 3.8145 | -3.000122 | 2.424088 | 0.400005 | 9.436102 | 1.542705 |  |  | -0.000210762 |  | 36.59308 | 35.06681
14260 | 2018-08-03 20:58 | 1261033.6 | 600.0044 | 17 | 122 | 3.782611 | -3.000097 | 2.424088 | 0.5000126 | 9.436102 | 1.922648 |  |  | -0.000336647 |  | 36.67741 | 35.01154
14261 | 2018-08-03 21:00 | 1261153.6 | 720.001 | 17 | 122 | 3.746356 | -3.000122 | 2.424088 | 0.6000034 | 9.436102 | 2.299076 |  |  | -0.0003271103 |  | 36.83559 | 35.10717
14262 | 2018-08-03 21:02 | 1261273.6 | 840.0024 | 17 | 122 | 3.711256 | -3.000134 | 2.424088 | 0.7000141 | 9.436102 | 2.671969 |  |  | -0.0002784729 |  | 36.85239 | 34.6388
14263 | 2018-08-03 21:04 | 1261393.6 | 960.0007 | 17 | 122 | 3.679603 | -3.000103 | 2.424088 | 0.8000098 | 9.436102 | 3.041468 |  |  | -0.0002746582 |  | 36.96642 | 34.84276
14264 | 2018-08-03 21:06 | 1261513.6 | 1080.0028 | 17 | 122 | 3.649844 | -3.000134 | 2.424088 | 0.9000065 | 9.436102 | 3.407924 |  |  | -0.0002346039 |  | 36.98271 | 34.6388
14265 | 2018-08-03 21:08 | 1261633.6 | 1200.0002 | 17 | 122 | 3.618593 | -3.000101 | 2.424088 | 1.000009 | 9.436102 | 3.771381 |  |  | -0.0003013611 |  | 37.04773 | 34.51646
14266 | 2018-08-03 21:10 | 1261753.6 | 1320.005 | 17 | 122 | 3.583874 | -3.000164 | 2.424088 | 1.099999 | 9.436102 | 4.131504 |  |  | -0.0003385544 |  | 37.09075 | 34.55859
14267 | 2018-08-03 21:12 | 1261873.6 | 1440.0039 | 17 | 122 | 3.545409 | -3.000126 | 2.424088 | 1.2 | 9.436102 | 4.487997 |  |  | -0.0003318787 |  | 37.15151 | 34.56861
14268 | 2018-08-03 21:14 | 1261993.6 | 1560.0053 | 17 | 122 | 3.504797 | -3.000168 | 2.424088 | 1.300006 | 9.436102 | 4.840535 |  |  | -0.0003232956 |  | 37.1484 | 34.55859
14269 | 2018-08-03 21:16 | 1262113.6 | 1680.0018 | 17 | 122 | 3.465085 | -3.000145 | 2.424088 | 1.40001 | 9.436102 | 5.189018 |  |  | -0.0003213882 |  | 37.0354 | 34.52088
14270 | 2018-08-03 21:18 | 1262233.6 | 1800.004 | 17 | 122 | 3.429393 | -3.000182 | 2.424088 | 1.500008 | 9.436102 | 5.533695 |  |  | -0.0002708435 |  | 37.06726 | 34.6781
14271 | 2018-08-03 21:20 | 1262353.6 | 1920.0038 | 17 | 122 | 3.398154 | -2.999819 | 2.424088 | 1.600005 | 9.436102 | 5.87503 |  |  | -0.0002498627 |  | 37.05983 | 34.59005
14272 | 2018-08-03 21:22 | 1262473.6 | 2040.0022 | 17 | 122 | 3.369551 | -3.000166 | 2.424088 | 1.699996 | 9.436102 | 6.213372 |  |  | -0.0002241135 |  | 37.19553 | 34.65408
14273 | 2018-08-03 21:24 | 1262593.6 | 2160.0033 | 17 | 122 | 3.341289 | -3.000143 | 2.424088 | 1.800008 | 9.436102 | 6.548962 |  |  | -0.0002012253 |  | 37.32789 | 34.62866
14274 | 2018-08-03 21:26 | 1262713.6 | 2280.0022 | 17 | 122 | 3.311013 | -2.9998 | 2.424088 | 1.90001 | 9.436102 | 6.881606 |  |  | -0.0002098083 |  | 37.56921 | 34.6602
14275 | 2018-08-03 21:28 | 1262833.6 | 2400.0026 | 17 | 122 | 3.27902 | -2.999983 | 2.424088 | 2.000005 | 9.436102 | 7.211108 |  |  | -0.0002775192 |  | 37.815 | 34.58072
14276 | 2018-08-03 21:30 | 1262953.6 | 2520.0014 | 17 | 122 | 3.238211 | -2.999804 | 2.424088 | 2.099992 | 9.436102 | 7.53703 |  |  | -0.000418663 |  | 37.94511 | 34.68835
14277 | 2018-08-03 21:32 | 1263073.6 | 2640.0012 | 17 | 122 | 3.178299 | -2.999827 | 2.424088 | 2.199988 | 9.436102 | 7.858135 |  |  | -0.0007352829 |  | 38.03016 | 34.63124
14278 | 2018-08-03 21:34 | 1263193.6 | 2760.0039 | 17 | 122 | 3.020837 | -2.999863 | 2.424088 | 2.299986 | 9.436102 | 8.169283 |  |  | -0.00193119 |  | 38.51034 | 34.6443
14279 | 2018-08-03 21:36 | 1263313.6 | 2880.001 | 17 | 122 | 2.589466 | -3.000134 | 2.424088 | 2.399982 | 9.436102 | 8.456247 |  |  | -0.01199341 |  | 38.95628 | 34.67351
14280 | 2018-08-03 21:37 | 1263342.5 | 2908.9232 | 17 | 122 | 1.999474 | -3.000176 | 2.424088 | 2.424074 | 9.436102 | 8.513115 |  |  | -0.009252298 |  | 39.13531 | 34.61009
14281 | 2018-08-03 21:37 | 1263342.5 | 0.0032 | 18 | 123 | 1.997387 | -3.000243 | 0 | 2.000161e-06 | 0 | 3.995097e-06 |  |  | -0.009250781 |  | 39.13524 | 34.61014
14282 | 2018-08-03 21:39 | 1263462.5 | 120.0046 | 14 | 123 | 3.259814 | 1.500051 | 0.04999816 | 1.51669e-05 | 0.1517496 | 3.028653e-05 |  |  | 0.002124786 |  | 38.63036 | 34.70247
14283 | 2018-08-03 21:41 | 1263582.5 | 240.0009 | 14 | 123 | 3.431758 | 1.500048 | 0.09999246 | 1.51669e-05 | 0.3194936 | 3.028653e-05 |  |  | 0.001072884 |  | 37.72363 | 34.73353
14284 | 2018-08-03 21:43 | 1263702.5 | 360.0045 | 14 | 123 | 3.520521 | 1.500044 | 0.1499965 | 1.51669e-05 | 0.4935891 | 3.028653e-05 |  |  | 0.0005226135 |  | 37.11993 | 34.65119
14285 | 2018-08-03 21:45 | 1263822.5 | 480.0037 | 14 | 123 | 3.565317 | 1.500059 | 0.1999984 | 1.51669e-05 | 0.6709062 | 3.028653e-05 |  |  | 0.0001831055 |  | 36.76737 | 34.71706
14286 | 2018-08-03 21:47 | 1263942.5 | 600.0008 | 14 | 123 | 3.584298 | 1.500059 | 0.249993 | 1.51669e-05 | 0.8496391 | 3.028653e-05 |  |  | 0.0002288818 |  | 36.5687 | 34.7369
14287 | 2018-08-03 21:49 | 1264062.5 | 720.0023 | 14 | 123 | 3.601753 | 1.500069 | 0.2999937 | 1.51669e-05 | 1.029295 | 3.028653e-05 |  |  | 0.0001688004 |  | 36.32649 | 34.65913
14288 | 2018-08-03 21:51 | 1264182.5 | 840.0001 | 14 | 123 | 3.6186 | 1.500061 | 0.3499915 | 1.51669e-05 | 1.209796 | 3.028653e-05 |  |  | 0.0001583099 |  | 36.17622 | 34.66645
14289 | 2018-08-03 21:53 | 1264302.5 | 960.0061 | 14 | 123 | 3.636222 | 1.500074 | 0.3999944 | 1.51669e-05 | 1.391169 | 3.028653e-05 |  |  | 0.0001735687 |  | 36.08517 | 34.64023
14290 | 2018-08-03 21:55 | 1264422.5 | 1080.0044 | 14 | 123 | 3.657191 | 1.500032 | 0.4500026 | 1.51669e-05 | 1.573517 | 3.028653e-05 |  |  | 0.0002193451 |  | 35.98071 | 34.68874
14291 | 2018-08-03 21:57 | 1264542.5 | 1200.0011 | 14 | 123 | 3.679596 | 1.500048 | 0.4999981 | 1.51669e-05 | 1.756926 | 3.028653e-05 |  |  | 0.0001754761 |  | 35.81996 | 34.68204
14292 | 2018-08-03 21:59 | 1264662.5 | 1320.0016 | 14 | 123 | 3.701483 | 1.500044 | 0.5500019 | 1.51669e-05 | 1.941468 | 3.028653e-05 |  |  | 0.0001716614 |  | 35.71057 | 34.64423
14293 | 2018-08-03 22:01 | 1264782.5 | 1440.0061 | 14 | 123 | 3.720269 | 1.50009 | 0.6000018 | 1.51669e-05 | 2.12703 | 3.028653e-05 |  |  | 0.0001592636 |  | 35.66229 | 34.60215
14294 | 2018-08-03 22:03 | 1264902.5 | 1560.0036 | 14 | 123 | 3.735919 | 1.500046 | 0.6499981 | 1.51669e-05 | 2.313434 | 3.028653e-05 |  |  | 0.0001316071 |  | 35.75323 | 34.75425
14295 | 2018-08-03 22:05 | 1265022.5 | 1680.0054 | 14 | 123 | 3.74846 | 1.500076 | 0.699994 | 1.51669e-05 | 2.500536 | 3.028653e-05 |  |  | 0.0001106262 |  | 35.90297 | 34.94572
14296 | 2018-08-03 22:07 | 1265142.5 | 1800.0035 | 14 | 123 | 3.760405 | 1.500095 | 0.7499998 | 1.51669e-05 | 2.688277 | 3.028653e-05 |  |  | 9.155273e-05 |  | 35.97358 | 35.11697
14297 | 2018-08-03 22:09 | 1265262.5 | 1920.001 | 14 | 123 | 3.773047 | 1.500059 | 0.7999945 | 1.51669e-05 | 2.87659 | 3.028653e-05 |  |  | 0.0001382828 |  | 35.98131 | 35.15426
14298 | 2018-08-03 22:11 | 1265382.5 | 2040.0015 | 14 | 123 | 3.786808 | 1.500032 | 0.8499983 | 1.51669e-05 | 3.065597 | 3.028653e-05 |  |  | 8.487701e-05 |  | 36.02177 | 35.13968
14299 | 2018-08-03 22:13 | 1265502.5 | 2160.0033 | 14 | 123 | 3.801919 | 1.500044 | 0.8999925 | 1.51669e-05 | 3.255288 | 3.028653e-05 |  |  | 0.0001707077 |  | 36.08447 | 35.06442
14300 | 2018-08-03 22:15 | 1265622.5 | 2280.0015 | 14 | 123 | 3.818405 | 1.500069 | 0.9499912 | 1.51669e-05 | 3.445785 | 3.028653e-05 |  |  | 0.0001459122 |  | 36.0913 | 35.04298
14301 | 2018-08-03 22:17 | 1265742.5 | 2400.0016 | 14 | 123 | 3.836421 | 1.50005 | 0.9999939 | 1.51669e-05 | 3.637161 | 3.028653e-05 |  |  | 0.0001163483 |  | 36.01616 | 34.92814
14302 | 2018-08-03 22:19 | 1265862.5 | 2520.002 | 14 | 123 | 3.855685 | 1.500076 | 1.049996 | 1.51669e-05 | 3.829466 | 3.028653e-05 |  |  | 0.000164032 |  | 35.94193 | 34.72029
14303 | 2018-08-03 22:21 | 1265982.5 | 2640.0019 | 14 | 123 | 3.875787 | 1.50008 | 1.099997 | 1.51669e-05 | 4.022754 | 3.028653e-05 |  |  | 0.0001926422 |  | 35.93995 | 34.68976
14304 | 2018-08-03 22:23 | 1266102.5 | 2760.0012 | 14 | 123 | 3.8961 | 1.500063 | 1.149996 | 1.51669e-05 | 4.217047 | 3.028653e-05 |  |  | 0.0001850128 |  | 36.007 | 34.61414
14305 | 2018-08-03 22:25 | 1266222.5 | 2880.0003 | 14 | 123 | 3.916109 | 1.500076 | 1.199995 | 1.51669e-05 | 4.412351 | 3.028653e-05 |  |  | 0.000120163 |  | 36.02272 | 34.55165
14306 | 2018-08-03 22:27 | 1266342.5 | 3000.0026 | 14 | 123 | 3.935258 | 1.500042 | 1.249995 | 1.51669e-05 | 4.608641 | 3.028653e-05 |  |  | 0.0001144409 |  | 36.11863 | 34.59498
14307 | 2018-08-03 22:29 | 1266462.5 | 3120.0028 | 14 | 123 | 3.953077 | 1.500055 | 1.299997 | 1.51669e-05 | 4.805864 | 3.028653e-05 |  |  | 0.0001754761 |  | 36.12073 | 34.45428
14308 | 2018-08-03 22:31 | 1266582.5 | 3240.0052 | 14 | 123 | 3.969802 | 1.500069 | 1.35 | 1.51669e-05 | 5.003951 | 3.028653e-05 |  |  | 0.0001411438 |  | 36.15971 | 34.52415
14309 | 2018-08-03 22:33 | 1266702.5 | 3360.0032 | 14 | 123 | 3.985706 | 1.500034 | 1.4 | 1.51669e-05 | 5.202842 | 3.028653e-05 |  |  | 0.0001096725 |  | 36.15942 | 34.52576
14310 | 2018-08-03 22:35 | 1266822.5 | 3480.0042 | 14 | 123 | 4.00106 | 1.499987 | 1.449996 | 1.51669e-05 | 5.402499 | 3.028653e-05 |  |  | 0.0001077652 |  | 36.11563 | 34.51765
14311 | 2018-08-03 22:37 | 1266942.5 | 3600.0022 | 14 | 123 | 4.01624 | 1.500023 | 1.500001 | 1.51669e-05 | 5.60295 | 3.028653e-05 |  |  | 0.000125885 |  | 36.08537 | 34.64542
14312 | 2018-08-03 22:39 | 1267062.5 | 3720.0039 | 14 | 123 | 4.031277 | 1.500036 | 1.549994 | 1.51669e-05 | 5.804112 | 3.028653e-05 |  |  | 0.0001411438 |  | 36.05817 | 34.58873
14313 | 2018-08-03 22:41 | 1267182.5 | 3840.0007 | 14 | 123 | 4.046588 | 1.500046 | 1.599991 | 1.51669e-05 | 6.006044 | 3.028653e-05 |  |  | 0.0001420975 |  | 36.02528 | 34.6468
14314 | 2018-08-03 22:43 | 1267302.5 | 3960.0012 | 14 | 123 | 4.062774 | 1.500038 | 1.649994 | 1.51669e-05 | 6.208784 | 3.028653e-05 |  |  | 0.0001497269 |  | 35.93375 | 34.58223
14315 | 2018-08-03 22:45 | 1267422.5 | 4080.0024 | 14 | 123 | 4.080221 | 1.500042 | 1.699996 | 1.51669e-05 | 6.412361 | 3.028653e-05 |  |  | 0.0001678467 |  | 35.98169 | 34.60501
14316 | 2018-08-03 22:47 | 1267542.5 | 4200.0017 | 14 | 123 | 4.099089 | 1.499992 | 1.749998 | 1.51669e-05 | 6.616846 | 3.028653e-05 |  |  | 0.0001525879 |  | 35.89964 | 34.63259
14317 | 2018-08-03 22:49 | 1267662.5 | 4320.0015 | 14 | 123 | 4.119359 | 1.500034 | 1.799994 | 1.51669e-05 | 6.822286 | 3.028653e-05 |  |  | 0.0001773834 |  | 35.83338 | 34.62856
14318 | 2018-08-03 22:51 | 1267782.5 | 4440.0019 | 14 | 123 | 4.140388 | 1.500023 | 1.849991 | 1.51669e-05 | 7.028765 | 3.028653e-05 |  |  | 0.0001811981 |  | 35.8197 | 34.58642
14319 | 2018-08-03 22:53 | 1267902.5 | 4560.0034 | 14 | 123 | 4.161407 | 1.500025 | 1.899988 | 1.51669e-05 | 7.236299 | 3.028653e-05 |  |  | 0.0001926422 |  | 35.86771 | 34.6699
14320 | 2018-08-03 22:55 | 1268022.5 | 4680.0015 | 14 | 123 | 4.181285 | 1.500027 | 1.949989 | 1.51669e-05 | 7.444879 | 3.028653e-05 |  |  | 0.0001554489 |  | 35.84979 | 34.68788
14321 | 2018-08-03 22:57 | 1268142.5 | 4800.0045 | 14 | 123 | 4.198444 | 1.500025 | 1.999993 | 1.51669e-05 | 7.654405 | 3.028653e-05 |  |  | 0.0001487732 |  | 35.82913 | 34.68691
14322 | 2018-08-03 22:57 | 1268155.3 | 4812.8843 | 14 | 123 | 4.199998 | 1.500008 | 2.005357 | 1.51669e-05 | 7.676928 | 3.028653e-05 |  |  | 0.0001352797 |  | 35.84221 | 34.64152
14323 | 2018-08-03 22:59 | 1268275.5 | 120.0022 | 15 | 123 | 4.200521 | 1.359741 | 2.052866 | 1.51669e-05 | 7.876492 | 3.028653e-05 |  |  | 9.536743e-06 |  | 35.80574 | 34.70183
14324 | 2018-08-03 23:01 | 1268395.5 | 240.0004 | 15 | 123 | 4.200468 | 1.267822 | 2.096584 | 1.51669e-05 | 8.060127 | 3.028653e-05 |  |  | -2.861023e-06 |  | 35.80974 | 34.68445
14325 | 2018-08-03 23:03 | 1268515.5 | 360.0019 | 15 | 123 | 4.200509 | 1.189779 | 2.137525 | 1.51669e-05 | 8.232099 | 3.028653e-05 |  |  | 6.198883e-05 |  | 35.74746 | 34.62774
14326 | 2018-08-03 23:05 | 1268635.6 | 480.007 | 15 | 123 | 4.200477 | 1.11397 | 2.17592 | 1.51669e-05 | 8.393378 | 3.028653e-05 |  |  | -3.528595e-05 |  | 35.6569 | 34.66278
14327 | 2018-08-03 23:07 | 1268755.6 | 600.0056 | 15 | 123 | 4.200469 | 1.037243 | 2.211778 | 1.51669e-05 | 8.543999 | 3.028653e-05 |  |  | -3.814697e-06 |  | 35.61222 | 34.74664
14328 | 2018-08-03 23:09 | 1268875.6 | 720.0028 | 15 | 123 | 4.200493 | 0.9576797 | 2.245033 | 1.51669e-05 | 8.683684 | 3.028653e-05 |  |  | 1.907349e-05 |  | 35.5788 | 34.65332
14329 | 2018-08-03 23:11 | 1268995.6 | 840.0036 | 15 | 123 | 4.200474 | 0.8756504 | 2.275589 | 1.51669e-05 | 8.812033 | 3.028653e-05 |  |  | 2.288818e-05 |  | 35.51924 | 34.65058
14330 | 2018-08-03 23:13 | 1269115.6 | 960.007 | 15 | 123 | 4.200485 | 0.7911301 | 2.303367 | 1.51669e-05 | 8.928715 | 3.028653e-05 |  |  | -2.288818e-05 |  | 35.50253 | 34.64513
14331 | 2018-08-03 23:15 | 1269235.6 | 1080.003 | 15 | 123 | 4.200453 | 0.7066078 | 2.328329 | 1.51669e-05 | 9.033568 | 3.028653e-05 |  |  | -1.907349e-05 |  | 35.41069 | 34.56095
14332 | 2018-08-03 23:17 | 1269355.6 | 1200.0031 | 15 | 123 | 4.200475 | 0.6233597 | 2.350488 | 1.51669e-05 | 9.126647 | 3.028653e-05 |  |  | -1.716614e-05 |  | 35.32829 | 34.70276
14333 | 2018-08-03 23:19 | 1269475.6 | 1320.0052 | 15 | 123 | 4.200463 | 0.5438595 | 2.369931 | 1.51669e-05 | 9.208315 | 3.028653e-05 |  |  | 5.531311e-05 |  | 35.27594 | 34.69238
14334 | 2018-08-03 23:21 | 1269595.5 | 1440.0023 | 15 | 123 | 4.200459 | 0.4701633 | 2.386814 | 1.51669e-05 | 9.279232 | 3.028653e-05 |  |  | -1.144409e-05 |  | 35.45613 | 34.76401
14335 | 2018-08-03 23:23 | 1269715.5 | 1560.0011 | 15 | 123 | 4.200479 | 0.4037476 | 2.401363 | 1.51669e-05 | 9.340345 | 3.028653e-05 |  |  | 3.814697e-06 |  | 35.42942 | 35.02105
14336 | 2018-08-03 23:25 | 1269835.5 | 1680.0003 | 15 | 123 | 4.20046 | 0.3447857 | 2.413814 | 1.51669e-05 | 9.392647 | 3.028653e-05 |  |  | 1.144409e-05 |  | 35.41909 | 35.1062
14337 | 2018-08-03 23:27 | 1269955.5 | 1800.0019 | 15 | 123 | 4.200476 | 0.2936249 | 2.424433 | 1.51669e-05 | 9.43725 | 3.028653e-05 |  |  | 6.29425e-05 |  | 35.33588 | 35.14471
14338 | 2018-08-03 23:27 | 1269955.6 | 1800.0066 | 15 | 123 | 4.20048 | 0.2936287 | 2.424433 | 1.51669e-05 | 9.43725 | 3.028653e-05 |  |  | 6.2942e-05 |  | 35.33587 | 35.14329
14339 | 2018-08-03 23:37 | 1270555.6 | 600.0002 | 16 | 123 | 4.159821 | 0 | 2.424433 | 1.51669e-05 | 9.43725 | 3.028653e-05 |  |  | -9.536743e-07 |  | 34.6579 | 34.7702
14340 | 2018-08-03 23:37 | 1270555.6 | 600.0098 | 16 | 123 | 4.159824 | 0 | 2.424433 | 1.51669e-05 | 9.43725 | 3.028653e-05 |  |  | -9.666329e-07 |  | 34.65792 | 34.7702
14341 | 2018-08-03 23:39 | 1270675.6 | 120.0042 | 17 | 123 | 3.871928 | -3.000045 | 2.424433 | 0.09999965 | 9.43725 | 0.3888975 |  |  | -0.0001630783 |  | 34.91235 | 34.68279
14342 | 2018-08-03 23:41 | 1270795.6 | 240.0029 | 17 | 123 | 3.855536 | -3.000072 | 2.424433 | 0.1999949 | 9.43725 | 0.7752185 |  |  | -0.0001478195 |  | 35.33966 | 34.53053
14343 | 2018-08-03 23:43 | 1270915.6 | 360.0011 | 17 | 123 | 3.838413 | -3.000099 | 2.424433 | 0.2999918 | 9.43725 | 1.159944 |  |  | -0.000161171 |  | 35.74155 | 34.57412
14344 | 2018-08-03 23:45 | 1271035.6 | 480.0009 | 17 | 123 | 3.814485 | -3.000103 | 2.424433 | 0.3999943 | 9.43725 | 1.542664 |  |  | -0.0002269745 |  | 36.09533 | 34.58319
14345 | 2018-08-03 23:47 | 1271155.6 | 600.0025 | 17 | 123 | 3.782639 | -3.000093 | 2.424433 | 0.4999956 | 9.43725 | 1.922581 |  |  | -0.0002784729 |  | 36.43796 | 34.51166
14346 | 2018-08-03 23:49 | 1271275.6 | 720.0037 | 17 | 123 | 3.746353 | -3.000057 | 2.424433 | 0.5999911 | 9.43725 | 2.299025 |  |  | -0.0003261566 |  | 36.65467 | 34.5195
14347 | 2018-08-03 23:51 | 1271395.6 | 840.0003 | 17 | 123 | 3.71116 | -3.000097 | 2.424433 | 0.6999843 | 9.43725 | 2.671848 |  |  | -0.000292778 |  | 36.89688 | 34.60713
14348 | 2018-08-03 23:53 | 1271515.6 | 960.0042 | 17 | 123 | 3.679533 | -3.000126 | 2.424433 | 0.8000042 | 9.43725 | 3.04143 |  |  | -0.0002536774 |  | 36.98766 | 34.55101
14349 | 2018-08-03 23:55 | 1271635.6 | 1080.0056 | 17 | 123 | 3.64977 | -3.00012 | 2.424433 | 0.8999987 | 9.43725 | 3.407875 |  |  | -0.0002708435 |  | 37.08356 | 34.65135
14350 | 2018-08-03 23:57 | 1271755.6 | 1200.002 | 17 | 123 | 3.618568 | -3.000155 | 2.424433 | 1.000004 | 9.43725 | 3.771334 |  |  | -0.000292778 |  | 37.11252 | 34.59134
14351 | 2018-08-03 23:59 | 1271875.6 | 1320.0034 | 17 | 123 | 3.583803 | -3.000131 | 2.424433 | 1.099997 | 9.43725 | 4.131462 |  |  | -0.0002880096 |  | 37.1591 | 34.62158
14352 | 2018-08-04 00:01 | 1271995.6 | 1440.0016 | 17 | 123 | 3.545349 | -3.000126 | 2.424433 | 1.199996 | 9.43725 | 4.48794 |  |  | -0.0003290176 |  | 37.10535 | 34.58846
14353 | 2018-08-04 00:03 | 1272115.6 | 1560.0039 | 17 | 123 | 3.504699 | -3.000154 | 2.424433 | 1.299987 | 9.43725 | 4.840419 |  |  | -0.0003433228 |  | 37.10525 | 34.6648
14354 | 2018-08-04 00:05 | 1272235.6 | 1680.0022 | 17 | 123 | 3.465037 | -3.000108 | 2.424433 | 1.399991 | 9.43725 | 5.188896 |  |  | -0.0003423691 |  | 37.14821 | 34.55497
14355 | 2018-08-04 00:07 | 1272355.6 | 1800.0026 | 17 | 123 | 3.429368 | -3.000124 | 2.424433 | 1.49999 | 9.43725 | 5.533571 |  |  | -0.0002908707 |  | 37.08998 | 34.60395
14356 | 2018-08-04 00:09 | 1272475.6 | 1920 | 17 | 123 | 3.398119 | -3.000193 | 2.424433 | 1.599989 | 9.43725 | 5.874912 |  |  | -0.0002536774 |  | 37.01993 | 34.59589
14357 | 2018-08-04 00:11 | 1272595.6 | 2040.0049 | 17 | 123 | 3.369545 | -3.000155 | 2.424433 | 1.699993 | 9.43725 | 6.213298 |  |  | -0.0002365112 |  | 37.12688 | 34.61986
14358 | 2018-08-04 00:13 | 1272715.6 | 2160.0021 | 17 | 123 | 3.341286 | -3.000164 | 2.424433 | 1.799983 | 9.43725 | 6.548817 |  |  | -0.000289917 |  | 37.33199 | 34.60815
14359 | 2018-08-04 00:15 | 1272835.6 | 2280.0019 | 17 | 123 | 3.31097 | -3.000199 | 2.424433 | 1.899992 | 9.43725 | 6.881481 |  |  | -0.0002698898 |  | 37.71873 | 34.63494
14360 | 2018-08-04 00:17 | 1272955.6 | 2400.0003 | 17 | 123 | 3.278969 | -3.000178 | 2.424433 | 1.999973 | 9.43725 | 7.210943 |  |  | -0.000287056 |  | 37.79836 | 34.71811
14361 | 2018-08-04 00:19 | 1273075.6 | 2520.0036 | 17 | 123 | 3.238389 | -2.999865 | 2.424433 | 2.099983 | 9.43725 | 7.536949 |  |  | -0.0004644394 |  | 37.85858 | 34.63635
14362 | 2018-08-04 00:21 | 1273195.6 | 2640.002 | 17 | 123 | 3.178504 | -2.999858 | 2.424433 | 2.199972 | 9.43725 | 7.858048 |  |  | -0.0007543564 |  | 38.11731 | 34.73629
14363 | 2018-08-04 00:23 | 1273315.6 | 2760.0045 | 17 | 123 | 3.021266 | -2.999852 | 2.424433 | 2.299969 | 9.43725 | 8.169227 |  |  | -0.001950264 |  | 38.48046 | 34.62928
14364 | 2018-08-04 00:25 | 1273435.6 | 2880.0004 | 17 | 123 | 2.592157 | -2.999916 | 2.424433 | 2.399955 | 9.43725 | 8.456253 |  |  | -0.01200676 |  | 38.97867 | 34.64999
14365 | 2018-08-04 00:25 | 1273464.7 | 2909.1378 | 17 | 123 | 1.99994 | -2.99986 | 2.424433 | 2.42424 | 9.43725 | 8.51362 |  |  | -0.009236858 |  | 39.07861 | 34.58505
14366 | 2018-08-04 00:25 | 1273464.8 | 0.0032 | 18 | 124 | 1.997261 | -2.999696 | 0 | 1.916525e-06 | 0 | 3.828646e-06 |  |  | -0.009235346 |  | 39.07853 | 34.58513
14367 | 2018-08-04 00:27 | 1273584.7 | 120.0002 | 14 | 124 | 3.259726 | 1.500055 | 0.04999852 | 2.00821e-05 | 0.1517495 | 4.010551e-05 |  |  | 0.002174377 |  | 38.52675 | 34.67224
14368 | 2018-08-04 00:29 | 1273704.7 | 240.0002 | 14 | 124 | 3.431687 | 1.500027 | 0.09999741 | 2.00821e-05 | 0.3195071 | 4.010551e-05 |  |  | 0.001077652 |  | 37.7791 | 34.72895
14369 | 2018-08-04 00:31 | 1273824.8 | 360.0046 | 14 | 124 | 3.520492 | 1.500092 | 0.1499968 | 2.00821e-05 | 0.4935846 | 4.010551e-05 |  |  | 0.0005550385 |  | 37.1873 | 34.65577
14370 | 2018-08-04 00:33 | 1273944.8 | 480.0065 | 14 | 124 | 3.565255 | 1.500109 | 0.1999929 | 2.00821e-05 | 0.6708794 | 4.010551e-05 |  |  | 0.0002126694 |  | 36.76433 | 34.69357
14371 | 2018-08-04 00:35 | 1274064.8 | 600.0048 | 14 | 124 | 3.58419 | 1.500051 | 0.2499935 | 2.00821e-05 | 0.8496324 | 4.010551e-05 |  |  | 0.0001649857 |  | 36.54322 | 34.66586
14372 | 2018-08-04 00:37 | 1274184.8 | 720.0036 | 14 | 124 | 3.601614 | 1.500072 | 0.2999967 | 2.00821e-05 | 1.029292 | 4.010551e-05 |  |  | 0.0001497269 |  | 36.4251 | 34.73779
14373 | 2018-08-04 00:39 | 1274304.8 | 840.0032 | 14 | 124 | 3.618547 | 1.500036 | 0.3499945 | 2.00821e-05 | 1.209788 | 4.010551e-05 |  |  | 0.0001649857 |  | 36.52786 | 34.97432
14374 | 2018-08-04 00:41 | 1274424.8 | 960.0007 | 14 | 124 | 3.636093 | 1.500053 | 0.3999907 | 2.00821e-05 | 1.391133 | 4.010551e-05 |  |  | 0.0001726151 |  | 36.45805 | 35.04497
14375 | 2018-08-04 00:43 | 1274544.8 | 1080.0051 | 14 | 124 | 3.657087 | 1.500046 | 0.4499865 | 2.00821e-05 | 1.573431 | 4.010551e-05 |  |  | 0.0001869202 |  | 36.34907 | 35.15035
14376 | 2018-08-04 00:45 | 1274664.8 | 1200.0018 | 14 | 124 | 3.679516 | 1.500053 | 0.4999871 | 2.00821e-05 | 1.756854 | 4.010551e-05 |  |  | 0.0001878738 |  | 36.15747 | 35.14888
14377 | 2018-08-04 00:47 | 1274784.8 | 1320.0049 | 14 | 124 | 3.701377 | 1.500034 | 0.5499905 | 2.00821e-05 | 1.94139 | 4.010551e-05 |  |  | 0.0001773834 |  | 36.09971 | 35.25362
14378 | 2018-08-04 00:49 | 1274904.7 | 1440.0001 | 14 | 124 | 3.72017 | 1.500051 | 0.599992 | 2.00821e-05 | 2.126953 | 4.010551e-05 |  |  | 0.0001707077 |  | 35.98164 | 35.11849
14379 | 2018-08-04 00:51 | 1275024.8 | 1560.001 | 14 | 124 | 3.735827 | 1.500057 | 0.6499887 | 2.00821e-05 | 2.313354 | 4.010551e-05 |  |  | 0.0001096725 |  | 35.9223 | 35.13235
14380 | 2018-08-04 00:53 | 1275144.8 | 1680.0047 | 14 | 124 | 3.748332 | 1.50005 | 0.6999922 | 2.00821e-05 | 2.500479 | 4.010551e-05 |  |  | 9.536743e-05 |  | 35.67073 | 34.98337
14381 | 2018-08-04 00:55 | 1275264.8 | 1800.0006 | 14 | 124 | 3.76026 | 1.50005 | 0.7499841 | 2.00821e-05 | 2.688163 | 4.010551e-05 |  |  | 0.0001163483 |  | 35.63196 | 34.77522
14382 | 2018-08-04 00:57 | 1275384.8 | 1920.0012 | 14 | 124 | 3.772942 | 1.500031 | 0.7999819 | 2.00821e-05 | 2.87648 | 4.010551e-05 |  |  | 0.0001163483 |  | 35.54556 | 34.69101
14383 | 2018-08-04 00:59 | 1275504.8 | 2040.0015 | 14 | 124 | 3.786666 | 1.499992 | 0.8499822 | 2.00821e-05 | 3.065465 | 4.010551e-05 |  |  | 0.0001535416 |  | 35.61182 | 34.58819
14384 | 2018-08-04 01:01 | 1275624.8 | 2160.0044 | 14 | 124 | 3.801698 | 1.500103 | 0.8999789 | 2.00821e-05 | 3.255155 | 4.010551e-05 |  |  | 0.000164032 |  | 35.63699 | 34.54037
14385 | 2018-08-04 01:03 | 1275744.7 | 2280.0002 | 14 | 124 | 3.818219 | 1.500048 | 0.949977 | 2.00821e-05 | 3.44564 | 4.010551e-05 |  |  | 0.0001163483 |  | 35.71796 | 34.50898
14386 | 2018-08-04 01:05 | 1275864.8 | 2400.004 | 14 | 124 | 3.836221 | 1.50005 | 0.9999758 | 2.00821e-05 | 3.636989 | 4.010551e-05 |  |  | 0.0001802444 |  | 35.85426 | 34.54538
14387 | 2018-08-04 01:07 | 1275984.8 | 2520.0014 | 14 | 124 | 3.855464 | 1.500038 | 1.049983 | 2.00821e-05 | 3.829306 | 4.010551e-05 |  |  | 0.0001525879 |  | 35.94704 | 34.57915
14388 | 2018-08-04 01:09 | 1276104.8 | 2640.0028 | 14 | 124 | 3.875523 | 1.500027 | 1.099982 | 2.00821e-05 | 4.022575 | 4.010551e-05 |  |  | 0.000169754 |  | 36.00821 | 34.63588
14389 | 2018-08-04 01:11 | 1276224.8 | 2760.0048 | 14 | 124 | 3.895901 | 1.500042 | 1.149978 | 2.00821e-05 | 4.216844 | 4.010551e-05 |  |  | 0.0002355576 |  | 36.06358 | 34.65014
14390 | 2018-08-04 01:13 | 1276344.8 | 2880.0006 | 14 | 124 | 3.915948 | 1.500034 | 1.199977 | 2.00821e-05 | 4.412138 | 4.010551e-05 |  |  | 0.0001497269 |  | 36.07097 | 34.65369
14391 | 2018-08-04 01:15 | 1276464.8 | 3000.0046 | 14 | 124 | 3.935071 | 1.500006 | 1.249977 | 2.00821e-05 | 4.608418 | 4.010551e-05 |  |  | 0.0001296997 |  | 36.11541 | 34.60029
14392 | 2018-08-04 01:17 | 1276584.8 | 3120.0019 | 14 | 124 | 3.952974 | 1.500044 | 1.299977 | 2.00821e-05 | 4.805624 | 4.010551e-05 |  |  | 0.0001478195 |  | 36.20089 | 34.64785
14393 | 2018-08-04 01:19 | 1276704.8 | 3240.0016 | 14 | 124 | 3.969687 | 1.499992 | 1.349979 | 2.00821e-05 | 5.003705 | 4.010551e-05 |  |  | 0.0001506805 |  | 36.20083 | 34.63144
14394 | 2018-08-04 01:21 | 1276824.8 | 3360.0004 | 14 | 124 | 3.985596 | 1.500032 | 1.399977 | 2.00821e-05 | 5.20258 | 4.010551e-05 |  |  | 0.0001087189 |  | 36.19405 | 34.67223
14395 | 2018-08-04 01:23 | 1276944.8 | 3480.0018 | 14 | 124 | 4.001006 | 1.500046 | 1.449974 | 2.00821e-05 | 5.402234 | 4.010551e-05 |  |  | 0.0001373291 |  | 36.19188 | 34.74796
14396 | 2018-08-04 01:25 | 1277064.8 | 3600.0007 | 14 | 124 | 4.016133 | 1.500074 | 1.499979 | 2.00821e-05 | 5.60268 | 4.010551e-05 |  |  | 0.0001049042 |  | 36.17272 | 34.70034
14397 | 2018-08-04 01:27 | 1277184.8 | 3720.003 | 14 | 124 | 4.031193 | 1.500099 | 1.549972 | 2.00821e-05 | 5.803835 | 4.010551e-05 |  |  | 0.0001277924 |  | 36.09891 | 34.60482
14398 | 2018-08-04 01:29 | 1277304.8 | 3840.0018 | 14 | 124 | 4.046472 | 1.500031 | 1.599977 | 2.00821e-05 | 6.005795 | 4.010551e-05 |  |  | 0.0001144409 |  | 36.02507 | 34.71844
14399 | 2018-08-04 01:31 | 1277424.8 | 3960.0026 | 14 | 124 | 4.06267 | 1.500078 | 1.649975 | 2.00821e-05 | 6.208512 | 4.010551e-05 |  |  | 0.000128746 |  | 35.9859 | 34.72087
14400 | 2018-08-04 01:33 | 1277544.8 | 4080.0027 | 14 | 124 | 4.08008 | 1.500078 | 1.699978 | 2.00821e-05 | 6.412087 | 4.010551e-05 |  |  | 0.0001525879 |  | 35.96614 | 34.72662
14401 | 2018-08-04 01:35 | 1277664.8 | 4200.0013 | 14 | 124 | 4.098983 | 1.500097 | 1.749973 | 2.00821e-05 | 6.616537 | 4.010551e-05 |  |  | 0.0001688004 |  | 35.9379 | 34.66379
14402 | 2018-08-04 01:37 | 1277784.8 | 4320.0032 | 14 | 124 | 4.119189 | 1.500059 | 1.799975 | 2.00821e-05 | 6.821995 | 4.010551e-05 |  |  | 0.0001840591 |  | 35.85649 | 34.62596
14403 | 2018-08-04 01:39 | 1277904.8 | 4440.0042 | 14 | 124 | 4.140252 | 1.500076 | 1.849981 | 2.00821e-05 | 7.028505 | 4.010551e-05 |  |  | 0.0002155304 |  | 35.87626 | 34.64392
14404 | 2018-08-04 01:41 | 1278024.8 | 4560.0032 | 14 | 124 | 4.161296 | 1.500055 | 1.899978 | 2.00821e-05 | 7.236032 | 4.010551e-05 |  |  | 0.0001764297 |  | 35.87138 | 34.73173
14405 | 2018-08-04 01:43 | 1278144.8 | 4680.0012 | 14 | 124 | 4.181157 | 1.500069 | 1.94998 | 2.00821e-05 | 7.44461 | 4.010551e-05 |  |  | 0.000166893 |  | 35.88326 | 34.69696
14406 | 2018-08-04 01:45 | 1278264.8 | 4800.002 | 14 | 124 | 4.198279 | 1.500059 | 1.999978 | 2.00821e-05 | 7.654105 | 4.010551e-05 |  |  | 0.0001468658 |  | 35.89146 | 34.7137
14407 | 2018-08-04 01:46 | 1278278.4 | 4813.6148 | 14 | 124 | 4.200011 | 1.50005 | 2.005647 | 2.00821e-05 | 7.67791 | 4.010551e-05 |  |  | 0.0001325857 |  | 35.8924 | 34.7439
14408 | 2018-08-04 01:48 | 1278398.5 | 120.0042 | 15 | 124 | 4.200502 | 1.359798 | 2.053163 | 2.00821e-05 | 7.8775 | 4.010551e-05 |  |  | 6.67572e-06 |  | 35.80092 | 34.67499
14409 | 2018-08-04 01:50 | 1278518.5 | 240.0048 | 15 | 124 | 4.200493 | 1.267937 | 2.096886 | 2.00821e-05 | 8.06116 | 4.010551e-05 |  |  | -2.574921e-05 |  | 35.77543 | 34.68811
14410 | 2018-08-04 01:52 | 1278638.5 | 360.0041 | 15 | 124 | 4.200456 | 1.189724 | 2.137826 | 2.00821e-05 | 8.233125 | 4.010551e-05 |  |  | -4.863739e-05 |  | 35.73989 | 34.65761
14411 | 2018-08-04 01:54 | 1278758.5 | 480.0036 | 15 | 124 | 4.200441 | 1.11433 | 2.176229 | 2.00821e-05 | 8.394437 | 4.010551e-05 |  |  | -3.71933e-05 |  | 35.72901 | 34.69665
14412 | 2018-08-04 01:56 | 1278878.5 | 600.0031 | 15 | 124 | 4.200469 | 1.037283 | 2.212093 | 2.00821e-05 | 8.545083 | 4.010551e-05 |  |  | -3.433228e-05 |  | 35.61742 | 34.68625
14413 | 2018-08-04 01:58 | 1278998.5 | 720.0009 | 15 | 124 | 4.200462 | 0.9578114 | 2.245356 | 2.00821e-05 | 8.684806 | 4.010551e-05 |  |  | -2.765656e-05 |  | 35.53843 | 34.64055
14414 | 2018-08-04 02:00 | 1279118.5 | 840.0029 | 15 | 124 | 4.200502 | 0.8756733 | 2.27592 | 2.00821e-05 | 8.81319 | 4.010551e-05 |  |  | 5.531311e-05 |  | 35.73163 | 34.72254
14415 | 2018-08-04 02:02 | 1279238.5 | 960.0022 | 15 | 124 | 4.200505 | 0.7914543 | 2.303708 | 2.00821e-05 | 8.92991 | 4.010551e-05 |  |  | 2.861023e-05 |  | 35.81606 | 34.88845
14416 | 2018-08-04 02:04 | 1279358.5 | 1080.0047 | 15 | 124 | 4.200477 | 0.7068653 | 2.32868 | 2.00821e-05 | 9.034803 | 4.010551e-05 |  |  | -2.861023e-06 |  | 35.75123 | 35.00493
14417 | 2018-08-04 02:06 | 1279478.5 | 1200.0035 | 15 | 124 | 4.200477 | 0.6238976 | 2.350846 | 2.00821e-05 | 9.127913 | 4.010551e-05 |  |  | -2.861023e-06 |  | 35.69684 | 35.13503
14418 | 2018-08-04 02:08 | 1279598.5 | 1320.0046 | 15 | 124 | 4.200487 | 0.544569 | 2.370298 | 2.00821e-05 | 9.209619 | 4.010551e-05 |  |  | -7.629395e-06 |  | 35.62941 | 35.06261
14419 | 2018-08-04 02:10 | 1279718.5 | 1440.0029 | 15 | 124 | 4.200471 | 0.4708118 | 2.3872 | 2.00821e-05 | 9.280615 | 4.010551e-05 |  |  | 6.771088e-05 |  | 35.56556 | 35.14661
14420 | 2018-08-04 02:12 | 1279838.5 | 1560.0066 | 15 | 124 | 4.200462 | 0.4041691 | 2.401759 | 2.00821e-05 | 9.341773 | 4.010551e-05 |  |  | -9.536743e-07 |  | 35.40906 | 35.1064
14421 | 2018-08-04 02:14 | 1279958.5 | 1680.0034 | 15 | 124 | 4.200481 | 0.3450623 | 2.414225 | 2.00821e-05 | 9.394136 | 4.010551e-05 |  |  | 1.525879e-05 |  | 35.26634 | 35.01114
14422 | 2018-08-04 02:16 | 1280078.5 | 1800.0024 | 15 | 124 | 4.200421 | 0.2939587 | 2.424855 | 2.00821e-05 | 9.438787 | 4.010551e-05 |  |  | -1.144409e-05 |  | 34.96518 | 34.82528
14423 | 2018-08-04 02:16 | 1280078.5 | 1800.0125 | 15 | 124 | 4.200418 | 0.2939568 | 2.424855 | 2.00821e-05 | 9.438787 | 4.010551e-05 |  |  | -1.144462e-05 |  | 34.96517 | 34.82536
14424 | 2018-08-04 02:26 | 1280678.5 | 600.0008 | 16 | 124 | 4.159805 | 0 | 2.424855 | 2.00821e-05 | 9.438787 | 4.010551e-05 |  |  | -4.291534e-05 |  | 34.51166 | 34.44036
14425 | 2018-08-04 02:26 | 1280678.5 | 600.0103 | 16 | 124 | 4.159818 | 0 | 2.424855 | 2.00821e-05 | 9.438787 | 4.010551e-05 |  |  | -4.292432e-05 |  | 34.5117 | 34.4404
14426 | 2018-08-04 02:28 | 1280798.6 | 120.0006 | 17 | 124 | 3.872125 | -3.000037 | 2.424855 | 0.1000092 | 9.438787 | 0.3889492 |  |  | -0.0001564026 |  | 34.98124 | 34.44998
14427 | 2018-08-04 02:30 | 1280918.6 | 240.0037 | 17 | 124 | 3.855746 | -3.000037 | 2.424855 | 0.2000108 | 9.438787 | 0.7753117 |  |  | -9.155273e-05 |  | 35.36039 | 34.39443
14428 | 2018-08-04 02:32 | 1281038.6 | 360.0026 | 17 | 124 | 3.838524 | -3.000051 | 2.424855 | 0.3000006 | 9.438787 | 1.160025 |  |  | -0.0001802444 |  | 35.7866 | 34.51991
14429 | 2018-08-04 02:34 | 1281158.6 | 480.0032 | 17 | 124 | 3.81458 | -3.000095 | 2.424855 | 0.3999998 | 9.438787 | 1.542744 |  |  | -0.0002613068 |  | 36.13752 | 34.55592
14430 | 2018-08-04 02:36 | 1281278.6 | 600.0026 | 17 | 124 | 3.782668 | -3.000062 | 2.424855 | 0.4999905 | 9.438787 | 1.922632 |  |  | -0.000333786 |  | 36.43488 | 34.56925
14431 | 2018-08-04 02:38 | 1281398.6 | 720.0021 | 17 | 124 | 3.746401 | -3.000076 | 2.424855 | 0.5999846 | 9.438787 | 2.299079 |  |  | -0.0003013611 |  | 36.71564 | 34.54571
14432 | 2018-08-04 02:40 | 1281518.6 | 840.0027 | 17 | 124 | 3.711266 | -3.000087 | 2.424855 | 0.6999902 | 9.438787 | 2.671957 |  |  | -0.0002832413 |  | 36.82192 | 34.52456
14433 | 2018-08-04 02:42 | 1281638.6 | 960.0004 | 17 | 124 | 3.679636 | -3.000093 | 2.424855 | 0.799998 | 9.438787 | 3.041503 |  |  | -0.0003032684 |  | 36.97552 | 34.54663
14434 | 2018-08-04 02:44 | 1281758.6 | 1080.0031 | 17 | 124 | 3.649805 | -3.000113 | 2.424855 | 0.8999893 | 9.438787 | 3.407943 |  |  | -0.0003080368 |  | 37.0406 | 34.65038
14435 | 2018-08-04 02:46 | 1281878.6 | 1200.0056 | 17 | 124 | 3.618634 | -3.00005 | 2.424855 | 0.9999875 | 9.438787 | 3.771384 |  |  | -0.0002889633 |  | 37.12755 | 34.55814
14436 | 2018-08-04 02:48 | 1281998.6 | 1320.0004 | 17 | 124 | 3.58384 | -3.000143 | 2.424855 | 1.099988 | 9.438787 | 4.131546 |  |  | -0.0003871918 |  | 37.15298 | 34.6102
14437 | 2018-08-04 02:50 | 1282118.6 | 1440.0048 | 17 | 124 | 3.545383 | -3.000141 | 2.424855 | 1.199993 | 9.438787 | 4.48805 |  |  | -0.0003299713 |  | 37.21386 | 34.62253
14438 | 2018-08-04 02:52 | 1282238.6 | 1560.0039 | 17 | 124 | 3.504771 | -3.000152 | 2.424855 | 1.3 | 9.438787 | 4.840589 |  |  | -0.0003356934 |  | 37.11896 | 34.67156
14439 | 2018-08-04 02:54 | 1282358.6 | 1680.0012 | 17 | 124 | 3.465083 | -3.000154 | 2.424855 | 1.399992 | 9.438787 | 5.189028 |  |  | -0.0003423691 |  | 37.10533 | 34.65165
14440 | 2018-08-04 02:56 | 1282478.6 | 1800.0011 | 17 | 124 | 3.42943 | -3.000124 | 2.424855 | 1.499995 | 9.438787 | 5.533722 |  |  | -0.0002727509 |  | 37.01743 | 34.65435
14441 | 2018-08-04 02:58 | 1282598.6 | 1920.0039 | 17 | 124 | 3.398147 | -3.000168 | 2.424855 | 1.599985 | 9.438787 | 5.875035 |  |  | -0.0002985001 |  | 37.07777 | 34.60953
14442 | 2018-08-04 03:00 | 1282718.6 | 2040.0024 | 17 | 124 | 3.369668 | -3.000152 | 2.424855 | 1.69999 | 9.438787 | 6.213432 |  |  | -0.0002117157 |  | 37.21992 | 34.56157
14443 | 2018-08-04 03:02 | 1282838.6 | 2160.0015 | 17 | 124 | 3.341411 | -3.000131 | 2.424855 | 1.79998 | 9.438787 | 6.548958 |  |  | -0.0001888275 |  | 37.4299 | 34.69177
14444 | 2018-08-04 03:04 | 1282958.6 | 2280.0007 | 17 | 124 | 3.311076 | -3.000191 | 2.424855 | 1.899974 | 9.438787 | 6.881585 |  |  | -0.0002622604 |  | 37.57195 | 34.69086
14445 | 2018-08-04 03:06 | 1283078.6 | 2400.0026 | 17 | 124 | 3.279105 | -2.999835 | 2.424855 | 1.999963 | 9.438787 | 7.211082 |  |  | -0.0003299713 |  | 37.91615 | 34.72377
14446 | 2018-08-04 03:08 | 1283198.6 | 2520.0003 | 17 | 124 | 3.238603 | -2.999854 | 2.424855 | 2.099968 | 9.438787 | 7.537087 |  |  | -0.0004081726 |  | 37.93249 | 34.6027
14447 | 2018-08-04 03:10 | 1283318.6 | 2640.0043 | 17 | 124 | 3.178858 | -2.999856 | 2.424855 | 2.199955 | 9.438787 | 7.858212 |  |  | -0.0007886887 |  | 38.09254 | 34.75881
14448 | 2018-08-04 03:12 | 1283438.6 | 2760.0044 | 17 | 124 | 3.022126 | -2.999858 | 2.424855 | 2.299946 | 9.438787 | 8.169431 |  |  | -0.001951218 |  | 38.53073 | 34.67711
14449 | 2018-08-04 03:14 | 1283558.6 | 2880.0002 | 17 | 124 | 2.596814 | -2.999831 | 2.424855 | 2.399932 | 9.438787 | 8.456608 |  |  | -0.01183319 |  | 39.04789 | 34.6893
14450 | 2018-08-04 03:14 | 1283588.1 | 2909.5346 | 17 | 124 | 1.999463 | -2.999831 | 2.424855 | 2.424548 | 9.438787 | 8.514839 |  |  | -0.00907243 |  | 39.21363 | 34.70547
14451 | 2018-08-04 03:14 | 1283588.1 | 0.0033 | 18 | 125 | 1.997279 | -2.999951 | 0 | 0 | 0 | 0 |  |  | -0.009070925 |  | 39.21356 | 34.70549
14452 | 2018-08-04 03:16 | 1283708.1 | 120.004 | 14 | 125 | 3.259673 | 1.500063 | 0.04999332 | 1.983211e-05 | 0.1517288 | 3.960311e-05 |  |  | 0.002148628 |  | 38.70154 | 34.72196
14453 | 2018-08-04 03:18 | 1283828.1 | 240.0036 | 14 | 125 | 3.431645 | 1.500025 | 0.09999378 | 1.983211e-05 | 0.3194873 | 3.960311e-05 |  |  | 0.001080513 |  | 37.75222 | 34.69634
14454 | 2018-08-04 03:20 | 1283948.1 | 360.0038 | 14 | 125 | 3.520462 | 1.500059 | 0.1500011 | 1.983211e-05 | 0.4935896 | 3.960311e-05 |  |  | 0.0005569458 |  | 37.2074 | 34.75063
14455 | 2018-08-04 03:22 | 1284068.1 | 480.003 | 14 | 125 | 3.565248 | 1.500074 | 0.199994 | 1.983211e-05 | 0.6708713 | 3.960311e-05 |  |  | 0.0002012253 |  | 36.83242 | 34.77015
14456 | 2018-08-04 03:24 | 1284188.1 | 600.0001 | 14 | 125 | 3.584155 | 1.499985 | 0.2499931 | 1.983211e-05 | 0.849617 | 3.960311e-05 |  |  | 0.0001602173 |  | 36.75503 | 34.64756
14457 | 2018-08-04 03:26 | 1284308.1 | 720.0015 | 14 | 125 | 3.601494 | 1.50005 | 0.2999978 | 1.983211e-05 | 1.029278 | 3.960311e-05 |  |  | 0.0001211166 |  | 36.71141 | 34.89814
14458 | 2018-08-04 03:28 | 1284428.1 | 840.0038 | 14 | 125 | 3.618448 | 1.500046 | 0.3499915 | 1.983211e-05 | 1.209754 | 3.960311e-05 |  |  | 0.0002164841 |  | 36.6049 | 35.06223
14459 | 2018-08-04 03:30 | 1284548.1 | 960.0016 | 14 | 125 | 3.636045 | 1.500019 | 0.3999922 | 1.983211e-05 | 1.39111 | 3.960311e-05 |  |  | 0.0001792908 |  | 36.45518 | 35.14848
14460 | 2018-08-04 03:32 | 1284668.1 | 1080.0016 | 14 | 125 | 3.656971 | 1.500034 | 0.4499922 | 1.983211e-05 | 1.573418 | 3.960311e-05 |  |  | 0.0001983643 |  | 36.29646 | 35.1577
14461 | 2018-08-04 03:34 | 1284788.1 | 1200.0025 | 14 | 125 | 3.679451 | 1.500038 | 0.4999949 | 1.983211e-05 | 1.756844 | 3.960311e-05 |  |  | 0.0001916885 |  | 36.13787 | 35.17684
14462 | 2018-08-04 03:36 | 1284908.1 | 1320.0031 | 14 | 125 | 3.701292 | 1.500023 | 0.5499945 | 1.983211e-05 | 1.941362 | 3.960311e-05 |  |  | 0.0001783371 |  | 36.00979 | 35.00136
14463 | 2018-08-04 03:38 | 1285028.1 | 1440.0047 | 14 | 125 | 3.720112 | 1.500021 | 0.599997 | 1.983211e-05 | 2.126926 | 3.960311e-05 |  |  | 0.0001392365 |  | 35.84201 | 35.01036
14464 | 2018-08-04 03:40 | 1285148.1 | 1560.0039 | 14 | 125 | 3.735734 | 1.500008 | 0.6499914 | 1.983211e-05 | 2.313315 | 3.960311e-05 |  |  | 0.0001134872 |  | 35.57957 | 34.83308
14465 | 2018-08-04 03:42 | 1285268.1 | 1680.0014 | 14 | 125 | 3.748239 | 1.500025 | 0.6999879 | 1.983211e-05 | 2.500411 | 3.960311e-05 |  |  | 0.0001087189 |  | 35.43197 | 34.67181
14466 | 2018-08-04 03:44 | 1285388.1 | 1800.0049 | 14 | 125 | 3.760168 | 1.500008 | 0.7499841 | 1.983211e-05 | 2.688105 | 3.960311e-05 |  |  | 0.0001430511 |  | 35.40713 | 34.55063
14467 | 2018-08-04 03:46 | 1285508.1 | 1920.0021 | 14 | 125 | 3.772815 | 1.500025 | 0.7999839 | 1.983211e-05 | 2.876425 | 3.960311e-05 |  |  | 0.0001115799 |  | 35.39198 | 34.52163
14468 | 2018-08-04 03:48 | 1285628.1 | 2040.0022 | 14 | 125 | 3.78654 | 1.500029 | 0.8499857 | 1.983211e-05 | 3.065411 | 3.960311e-05 |  |  | 7.915497e-05 |  | 35.47951 | 34.51774
14469 | 2018-08-04 03:50 | 1285748.1 | 2160.0066 | 14 | 125 | 3.801602 | 1.500048 | 0.8999849 | 1.983211e-05 | 3.255106 | 3.960311e-05 |  |  | 9.918213e-05 |  | 35.54572 | 34.53177
14470 | 2018-08-04 03:52 | 1285868.1 | 2280.0001 | 14 | 125 | 3.818091 | 1.500038 | 0.9499785 | 1.983211e-05 | 3.445569 | 3.960311e-05 |  |  | 0.0001726151 |  | 35.64672 | 34.54147
14471 | 2018-08-04 03:54 | 1285988.1 | 2400.0008 | 14 | 125 | 3.836099 | 1.500034 | 0.9999823 | 1.983211e-05 | 3.636933 | 3.960311e-05 |  |  | 0.0001335144 |  | 35.75662 | 34.56574
14472 | 2018-08-04 03:56 | 1286108.1 | 2520.0043 | 14 | 125 | 3.855368 | 1.500032 | 1.049983 | 1.983211e-05 | 3.829217 | 3.960311e-05 |  |  | 0.000125885 |  | 35.84444 | 34.52624
14473 | 2018-08-04 03:58 | 1286228.1 | 2640.0031 | 14 | 125 | 3.875473 | 1.500074 | 1.099984 | 1.983211e-05 | 4.022492 | 3.960311e-05 |  |  | 0.0001430511 |  | 35.94231 | 34.60141
14474 | 2018-08-04 04:00 | 1286348.1 | 2760.006 | 14 | 125 | 3.895854 | 1.500013 | 1.149982 | 1.983211e-05 | 4.216765 | 3.960311e-05 |  |  | 0.0001535416 |  | 35.99443 | 34.56083
14475 | 2018-08-04 04:02 | 1286468.1 | 2880.0014 | 14 | 125 | 3.915845 | 1.500036 | 1.19998 | 1.983211e-05 | 4.412053 | 3.960311e-05 |  |  | 0.0001564026 |  | 36.03167 | 34.48044
14476 | 2018-08-04 04:04 | 1286588.1 | 3000.0042 | 14 | 125 | 3.935021 | 1.500032 | 1.249977 | 1.983211e-05 | 4.60832 | 3.960311e-05 |  |  | 0.0001583099 |  | 36.11269 | 34.63331
14477 | 2018-08-04 04:06 | 1286708.101 | 3120.0053 | 14 | 125 | 3.952895 | 1.500034 | 1.299975 | 1.983211e-05 | 4.805513 | 3.960311e-05 |  |  | 0.0001525879 |  | 36.19676 | 34.61084
14478 | 2018-08-04 04:08 | 1286828.1 | 3240.0042 | 14 | 125 | 3.969611 | 1.500011 | 1.349977 | 1.983211e-05 | 5.003589 | 3.960311e-05 |  |  | 0.0001096725 |  | 36.19367 | 34.647
14479 | 2018-08-04 04:10 | 1286948.1 | 3360.0042 | 14 | 125 | 3.985528 | 1.500019 | 1.399975 | 1.983211e-05 | 5.202465 | 3.960311e-05 |  |  | 0.0001211166 |  | 36.1815 | 34.65208
14480 | 2018-08-04 04:12 | 1287068.1 | 3480.0004 | 14 | 125 | 4.000924 | 1.500069 | 1.449975 | 1.983211e-05 | 5.402128 | 3.960311e-05 |  |  | 0.0001583099 |  | 36.17271 | 34.67951
14481 | 2018-08-04 04:14 | 1287188.1 | 3600.0035 | 14 | 125 | 4.016098 | 1.500015 | 1.499978 | 1.983211e-05 | 5.602566 | 3.960311e-05 |  |  | 0.0001449585 |  | 36.10951 | 34.54068
14482 | 2018-08-04 04:16 | 1287308.1 | 3720.0002 | 14 | 125 | 4.031125 | 1.500067 | 1.54997 | 1.983211e-05 | 5.803714 | 3.960311e-05 |  |  | 0.0001487732 |  | 36.06126 | 34.64522
14483 | 2018-08-04 04:18 | 1287428.1 | 3840.0034 | 14 | 125 | 4.046425 | 1.500029 | 1.599971 | 1.983211e-05 | 6.005656 | 3.960311e-05 |  |  | 0.0001087189 |  | 35.99381 | 34.61561
14484 | 2018-08-04 04:20 | 1287548.1 | 3960.0009 | 14 | 125 | 4.062575 | 1.500025 | 1.649973 | 1.983211e-05 | 6.208383 | 3.960311e-05 |  |  | 0.0001497269 |  | 35.94886 | 34.57199
14485 | 2018-08-04 04:22 | 1287668.099 | 4080.0033 | 14 | 125 | 4.079996 | 1.500032 | 1.699968 | 1.983211e-05 | 6.411924 | 3.960311e-05 |  |  | 0.0001516342 |  | 35.92607 | 34.64117
14486 | 2018-08-04 04:24 | 1287788.1 | 4200.0021 | 14 | 125 | 4.098874 | 1.500021 | 1.749972 | 1.983211e-05 | 6.616404 | 3.960311e-05 |  |  | 0.0001382828 |  | 35.8462 | 34.52131
14487 | 2018-08-04 04:26 | 1287908.1 | 4320.0025 | 14 | 125 | 4.119116 | 1.500013 | 1.799971 | 1.983211e-05 | 6.821848 | 3.960311e-05 |  |  | 0.0002031326 |  | 35.83161 | 34.73474
14488 | 2018-08-04 04:28 | 1288028.1 | 4440.0004 | 14 | 125 | 4.140172 | 1.50005 | 1.84997 | 1.983211e-05 | 7.028321 | 3.960311e-05 |  |  | 0.0001678467 |  | 35.83619 | 34.62314
14489 | 2018-08-04 04:30 | 1288148.1 | 4560.0012 | 14 | 125 | 4.161182 | 1.500055 | 1.899968 | 1.983211e-05 | 7.235849 | 3.960311e-05 |  |  | 0.0001525879 |  | 35.83504 | 34.58992
14490 | 2018-08-04 04:32 | 1288268.1 | 4680.0045 | 14 | 125 | 4.18108 | 1.500031 | 1.949973 | 1.983211e-05 | 7.444433 | 3.960311e-05 |  |  | 0.0001678467 |  | 35.8378 | 34.65607
14491 | 2018-08-04 04:34 | 1288388.1 | 4800.0024 | 14 | 125 | 4.198253 | 1.500074 | 1.999969 | 1.983211e-05 | 7.653914 | 3.960311e-05 |  |  | 0.0001211166 |  | 35.91017 | 34.69998
14492 | 2018-08-04 04:34 | 1288402.5 | 4814.3681 | 14 | 125 | 4.200007 | 1.50009 | 2.005955 | 1.983211e-05 | 7.679049 | 3.960311e-05 |  |  | 0.000103379 |  | 35.79252 | 34.58229
14493 | 2018-08-04 04:36 | 1288522.6 | 120.0063 | 15 | 125 | 4.200366 | 1.357931 | 2.053403 | 1.983211e-05 | 7.878348 | 3.960311e-05 |  |  | -4.482269e-05 |  | 35.88311 | 34.72713
14494 | 2018-08-04 04:38 | 1288642.6 | 240.0006 | 15 | 125 | 4.200339 | 1.26672 | 2.097069 | 1.983211e-05 | 8.061762 | 3.960311e-05 |  |  | -2.574921e-05 |  | 35.81561 | 34.70609
14495 | 2018-08-04 04:40 | 1288762.6 | 360.0001 | 15 | 125 | 4.200407 | 1.188631 | 2.137974 | 1.983211e-05 | 8.233576 | 3.960311e-05 |  |  | -1.049042e-05 |  | 35.75148 | 34.69634
14496 | 2018-08-04 04:42 | 1288882.6 | 480.0028 | 15 | 125 | 4.200373 | 1.11338 | 2.176338 | 1.983211e-05 | 8.394722 | 3.960311e-05 |  |  | -1.239777e-05 |  | 35.81464 | 34.78445
14497 | 2018-08-04 04:44 | 1289002.6 | 600.0054 | 15 | 125 | 4.200383 | 1.036674 | 2.212168 | 1.983211e-05 | 8.545218 | 3.960311e-05 |  |  | 7.629395e-05 |  | 35.93972 | 34.89845
14498 | 2018-08-04 04:46 | 1289122.6 | 720.0013 | 15 | 125 | 4.200336 | 0.9569454 | 2.245394 | 1.983211e-05 | 8.68478 | 3.960311e-05 |  |  | 4.863739e-05 |  | 35.94939 | 35.09339
14499 | 2018-08-04 04:48 | 1289242.6 | 840.0056 | 15 | 125 | 4.20035 | 0.8752174 | 2.275936 | 1.983211e-05 | 8.813066 | 3.960311e-05 |  |  | -7.152557e-05 |  | 35.93442 | 35.09044
14500 | 2018-08-04 04:50 | 1289362.6 | 960.0071 | 15 | 125 | 4.200367 | 0.7913895 | 2.303705 | 1.983211e-05 | 8.929707 | 3.960311e-05 |  |  | -1.335144e-05 |  | 35.8573 | 35.17355
14501 | 2018-08-04 04:52 | 1289482.6 | 1080.0045 | 15 | 125 | 4.200376 | 0.7068195 | 2.328666 | 1.983211e-05 | 9.034554 | 3.960311e-05 |  |  | 7.05719e-05 |  | 35.68506 | 35.14606
14502 | 2018-08-04 04:54 | 1289602.6 | 1200.0022 | 15 | 125 | 4.200371 | 0.6238098 | 2.350837 | 1.983211e-05 | 9.127679 | 3.960311e-05 |  |  | -1.621246e-05 |  | 35.65406 | 35.2497
14503 | 2018-08-04 04:56 | 1289722.6 | 1320.0021 | 15 | 125 | 4.200362 | 0.5449467 | 2.370301 | 1.983211e-05 | 9.209435 | 3.960311e-05 |  |  | 9.536743e-06 |  | 35.49433 | 35.13556
14504 | 2018-08-04 04:58 | 1289842.6 | 1440.0044 | 15 | 125 | 4.200387 | 0.4711399 | 2.387215 | 1.983211e-05 | 9.28048 | 3.960311e-05 |  |  | -2.95639e-05 |  | 35.17949 | 34.80352
14505 | 2018-08-04 05:00 | 1289962.6 | 1560.0009 | 15 | 125 | 4.200331 | 0.4044495 | 2.401792 | 1.983211e-05 | 9.341709 | 3.960311e-05 |  |  | -3.528595e-05 |  | 35.01792 | 34.76243
14506 | 2018-08-04 05:02 | 1290082.6 | 1680.0015 | 15 | 125 | 4.200364 | 0.3456917 | 2.414275 | 1.983211e-05 | 9.394143 | 3.960311e-05 |  |  | 2.574921e-05 |  | 34.92773 | 34.57987
14507 | 2018-08-04 05:04 | 1290202.6 | 1800.0041 | 15 | 125 | 4.200343 | 0.2940578 | 2.424918 | 1.983211e-05 | 9.438848 | 3.960311e-05 |  |  | -2.002716e-05 |  | 34.91164 | 34.68179
14508 | 2018-08-04 05:04 | 1290202.6 | 1800.0117 | 15 | 125 | 4.200357 | 0.294054 | 2.424921 | 1.983211e-05 | 9.438857 | 3.960311e-05 |  |  | -2.002687e-05 |  | 34.91164 | 34.6817
14509 | 2018-08-04 05:14 | 1290802.6 | 600.0018 | 16 | 125 | 4.159692 | 0 | 2.424921 | 1.983211e-05 | 9.438857 | 3.960311e-05 |  |  | 2.861023e-06 |  | 34.60572 | 34.63168
14510 | 2018-08-04 05:14 | 1290802.6 | 600.0045 | 16 | 125 | 4.159699 | 0 | 2.424921 | 1.983211e-05 | 9.438857 | 3.960311e-05 |  |  | 2.858322e-06 |  | 34.60573 | 34.63169
14511 | 2018-08-04 05:16 | 1290922.7 | 120.004 | 17 | 125 | 3.872136 | -3.000055 | 2.424921 | 0.1000147 | 9.438857 | 0.3889717 |  |  | -0.0001173019 |  | 35.07624 | 34.62957
14512 | 2018-08-04 05:18 | 1291042.7 | 240.0006 | 17 | 125 | 3.855772 | -3.000078 | 2.424921 | 0.2000052 | 9.438857 | 0.7752957 |  |  | -0.0001115799 |  | 35.47943 | 34.61488
14513 | 2018-08-04 05:20 | 1291162.7 | 360.0036 | 17 | 125 | 3.838534 | -3.00006 | 2.424921 | 0.3000055 | 9.438857 | 1.160051 |  |  | -0.0001916885 |  | 35.81941 | 34.61728
14514 | 2018-08-04 05:22 | 1291282.7 | 480.0027 | 17 | 125 | 3.814574 | -3.000055 | 2.424921 | 0.3999914 | 9.438857 | 1.54272 |  |  | -0.0002536774 |  | 36.1995 | 34.55445
14515 | 2018-08-04 05:24 | 1291402.7 | 600.003 | 17 | 125 | 3.782696 | -3.000066 | 2.424921 | 0.4999878 | 9.438857 | 1.922629 |  |  | -0.0003213882 |  | 36.51022 | 34.63107
14516 | 2018-08-04 05:26 | 1291522.7 | 720.0004 | 17 | 125 | 3.746423 | -3.000129 | 2.424921 | 0.5999978 | 9.438857 | 2.299135 |  |  | -0.0002775192 |  | 36.75071 | 34.60247
14517 | 2018-08-04 05:28 | 1291642.7 | 840.0044 | 17 | 125 | 3.711257 | -3.000097 | 2.424921 | 0.6999975 | 9.438857 | 2.671991 |  |  | -0.0003023148 |  | 36.94894 | 34.61084
14518 | 2018-08-04 05:30 | 1291762.7 | 960.0015 | 17 | 125 | 3.679661 | -3.000118 | 2.424921 | 0.7999883 | 9.438857 | 3.041477 |  |  | -0.0002508163 |  | 37.03564 | 34.67411
14519 | 2018-08-04 05:32 | 1291882.7 | 1080.0008 | 17 | 125 | 3.649862 | -3.000164 | 2.424921 | 0.8999987 | 9.438857 | 3.40799 |  |  | -0.0002689362 |  | 37.11746 | 34.60205
14520 | 2018-08-04 05:34 | 1292002.7 | 1200.0011 | 17 | 125 | 3.618675 | -3.00018 | 2.424921 | 0.9999905 | 9.438857 | 3.771412 |  |  | -0.0002937317 |  | 37.18897 | 34.65561
14521 | 2018-08-04 05:36 | 1292122.7 | 1320.0024 | 17 | 125 | 3.583856 | -3.000172 | 2.424921 | 1.099994 | 9.438857 | 4.131588 |  |  | -0.0003299713 |  | 37.29778 | 34.66811
14522 | 2018-08-04 05:38 | 1292242.7 | 1440.0052 | 17 | 125 | 3.545395 | -3.000155 | 2.424921 | 1.199989 | 9.438857 | 4.488061 |  |  | -0.0003604889 |  | 37.2205 | 34.65493
14523 | 2018-08-04 05:40 | 1292362.7 | 1560.002 | 17 | 125 | 3.504769 | -3.000154 | 2.424921 | 1.299995 | 9.438857 | 4.840598 |  |  | -0.0003900528 |  | 37.14658 | 34.65645
14524 | 2018-08-04 05:42 | 1292482.7 | 1680.0017 | 17 | 125 | 3.465097 | -2.999844 | 2.424921 | 1.399992 | 9.438857 | 5.18906 |  |  | -0.0002737045 |  | 37.10415 | 34.64637
14525 | 2018-08-04 05:44 | 1292602.7 | 1800.0042 | 17 | 125 | 3.429515 | -2.999817 | 2.424921 | 1.499983 | 9.438857 | 5.53372 |  |  | -0.0003013611 |  | 37.1151 | 34.632
14526 | 2018-08-04 05:46 | 1292722.7 | 1920.0035 | 17 | 125 | 3.398281 | -3.000004 | 2.424921 | 1.59998 | 9.438857 | 5.875062 |  |  | -0.00025177 |  | 37.18241 | 34.71522
14527 | 2018-08-04 05:48 | 1292842.7 | 2040.0009 | 17 | 125 | 3.369785 | -2.999883 | 2.424921 | 1.699973 | 9.438857 | 6.213428 |  |  | -0.0002374649 |  | 37.30246 | 34.67345
14528 | 2018-08-04 05:50 | 1292962.7 | 2160.004 | 17 | 125 | 3.341572 | -2.999858 | 2.424921 | 1.799965 | 9.438857 | 6.548979 |  |  | -0.000248909 |  | 37.42302 | 34.61734
14529 | 2018-08-04 05:52 | 1293082.7 | 2280.0004 | 17 | 125 | 3.311172 | -2.999854 | 2.424921 | 1.899947 | 9.438857 | 6.881578 |  |  | -0.0002660751 |  | 37.74525 | 34.63594
14530 | 2018-08-04 05:54 | 1293202.7 | 2400.0044 | 17 | 125 | 3.279202 | -2.999887 | 2.424921 | 1.999932 | 9.438857 | 7.211074 |  |  | -0.000292778 |  | 37.99944 | 34.74084
14531 | 2018-08-04 05:56 | 1293322.7 | 2520.0028 | 17 | 125 | 3.238753 | -2.999847 | 2.424921 | 2.099935 | 9.438857 | 7.537078 |  |  | -0.0003786087 |  | 38.01125 | 34.6451
14532 | 2018-08-04 05:58 | 1293442.7 | 2640.0054 | 17 | 125 | 3.179046 | -2.999872 | 2.424921 | 2.199918 | 9.438857 | 7.858206 |  |  | -0.0007381439 |  | 38.13916 | 34.65457
14533 | 2018-08-04 06:00 | 1293562.7 | 2760.0024 | 17 | 125 | 3.022214 | -2.999877 | 2.424921 | 2.299905 | 9.438857 | 8.169426 |  |  | -0.001945496 |  | 38.66436 | 34.71616
14534 | 2018-08-04 06:02 | 1293682.7 | 2880.0066 | 17 | 125 | 2.596635 | -2.999837 | 2.424921 | 2.399906 | 9.438857 | 8.45665 |  |  | -0.01191998 |  | 39.14472 | 34.75549
14535 | 2018-08-04 06:03 | 1293712.2 | 2909.5042 | 17 | 125 | 1.99979 | -2.999817 | 2.424921 | 2.424492 | 9.438857 | 8.514804 |  |  | -0.009153745 |  | 39.38643 | 34.76738
14536 | 2018-08-04 06:03 | 1293712.2 | 0.0034 | 18 | 126 | 1.997139 | -2.999641 | 0 | 2.24977e-06 | 0 | 4.494168e-06 |  |  | -0.00915216 |  | 39.38637 | 34.76742
14537 | 2018-08-04 06:05 | 1293832.2 | 120.0041 | 14 | 126 | 3.2596 | 1.500074 | 0.05000017 | 1.674825e-05 | 0.1517479 | 3.344606e-05 |  |  | 0.002103806 |  | 38.97078 | 34.99298
14538 | 2018-08-04 06:07 | 1293952.2 | 240.0059 | 14 | 126 | 3.431594 | 1.50001 | 0.1000013 | 1.674825e-05 | 0.3195055 | 3.344606e-05 |  |  | 0.00110054 |  | 38.13349 | 35.14314
14539 | 2018-08-04 06:09 | 1294072.2 | 360.0028 | 14 | 126 | 3.520391 | 1.500006 | 0.1500001 | 1.674825e-05 | 0.4935747 | 3.344606e-05 |  |  | 0.0005655289 |  | 37.56933 | 35.20692
14540 | 2018-08-04 06:11 | 1294192.2 | 480.0055 | 14 | 126 | 3.565204 | 1.500057 | 0.1999971 | 1.674825e-05 | 0.6708679 | 3.344606e-05 |  |  | 0.0001678467 |  | 37.1932 | 35.19525
14541 | 2018-08-04 06:13 | 1294312.2 | 600.0061 | 14 | 126 | 3.584021 | 1.500063 | 0.2499979 | 1.674825e-05 | 0.8496172 | 3.344606e-05 |  |  | 0.0001621246 |  | 36.87345 | 35.10553
14542 | 2018-08-04 06:15 | 1294432.2 | 720.0023 | 14 | 126 | 3.601446 | 1.500019 | 0.2999916 | 1.674825e-05 | 1.029235 | 3.344606e-05 |  |  | 0.0001897812 |  | 36.68795 | 35.1316
14543 | 2018-08-04 06:17 | 1294552.2 | 840.0034 | 14 | 126 | 3.618312 | 1.50005 | 0.3499892 | 1.674825e-05 | 1.209721 | 3.344606e-05 |  |  | 0.0001296997 |  | 36.47223 | 35.15334
14544 | 2018-08-04 06:19 | 1294672.2 | 960.0036 | 14 | 126 | 3.635932 | 1.500025 | 0.399992 | 1.674825e-05 | 1.39108 | 3.344606e-05 |  |  | 0.000166893 |  | 36.1419 | 35.09549
14545 | 2018-08-04 06:21 | 1294792.2 | 1080.0008 | 14 | 126 | 3.656873 | 1.49999 | 0.4499961 | 1.674825e-05 | 1.573399 | 3.344606e-05 |  |  | 0.0001869202 |  | 35.89121 | 35.02407
14546 | 2018-08-04 06:23 | 1294912.2 | 1200.0037 | 14 | 126 | 3.679335 | 1.500031 | 0.4999897 | 1.674825e-05 | 1.756787 | 3.344606e-05 |  |  | 0.0002212524 |  | 35.65518 | 34.69583
14547 | 2018-08-04 06:25 | 1295032.2 | 1320.0003 | 14 | 126 | 3.70121 | 1.500031 | 0.5499857 | 1.674825e-05 | 1.941286 | 3.344606e-05 |  |  | 0.0002040863 |  | 35.52062 | 34.50162
14548 | 2018-08-04 06:27 | 1295152.2 | 1440.0009 | 14 | 126 | 3.720018 | 1.500008 | 0.5999866 | 1.674825e-05 | 2.126839 | 3.344606e-05 |  |  | 0.0001173019 |  | 35.4851 | 34.58837
14549 | 2018-08-04 06:29 | 1295272.2 | 1560.0024 | 14 | 126 | 3.735675 | 1.499992 | 0.6499829 | 1.674825e-05 | 2.313231 | 3.344606e-05 |  |  | 8.583069e-05 |  | 35.47768 | 34.54743
14550 | 2018-08-04 06:31 | 1295392.2 | 1680.0063 | 14 | 126 | 3.748192 | 1.500038 | 0.6999815 | 1.674825e-05 | 2.50033 | 3.344606e-05 |  |  | 0.0001163483 |  | 35.44407 | 34.56989
14551 | 2018-08-04 06:33 | 1295512.2 | 1800.0027 | 14 | 126 | 3.760123 | 1.500032 | 0.749985 | 1.674825e-05 | 2.68805 | 3.344606e-05 |  |  | 9.536743e-05 |  | 35.41071 | 34.56474
14552 | 2018-08-04 06:35 | 1295632.2 | 1920.0032 | 14 | 126 | 3.772733 | 1.500019 | 0.7999838 | 1.674825e-05 | 2.876363 | 3.344606e-05 |  |  | 0.0001239777 |  | 35.47189 | 34.60765
14553 | 2018-08-04 06:37 | 1295752.2 | 2040.0025 | 14 | 126 | 3.78647 | 1.500046 | 0.8499792 | 1.674825e-05 | 3.065321 | 3.344606e-05 |  |  | 0.0001125336 |  | 35.49952 | 34.52415
14554 | 2018-08-04 06:39 | 1295872.2 | 2160.0023 | 14 | 126 | 3.801508 | 1.500071 | 0.8999767 | 1.674825e-05 | 3.255006 | 3.344606e-05 |  |  | 9.155273e-05 |  | 35.65149 | 34.64617
14555 | 2018-08-04 06:41 | 1295992.2 | 2280.0027 | 14 | 126 | 3.81802 | 1.500055 | 0.9499788 | 1.674825e-05 | 3.445496 | 3.344606e-05 |  |  | 0.0001430511 |  | 35.71848 | 34.59056
14556 | 2018-08-04 06:43 | 1296112.2 | 2400.0044 | 14 | 126 | 3.836011 | 1.500021 | 0.9999747 | 1.674825e-05 | 3.636827 | 3.344606e-05 |  |  | 0.0001239777 |  | 35.82801 | 34.56216
14557 | 2018-08-04 06:45 | 1296232.2 | 2520.0015 | 14 | 126 | 3.855308 | 1.500042 | 1.049977 | 1.674825e-05 | 3.829114 | 3.344606e-05 |  |  | 0.0002012253 |  | 35.97311 | 34.63888
14558 | 2018-08-04 06:47 | 1296352.2 | 2640.0004 | 14 | 126 | 3.875359 | 1.500027 | 1.099978 | 1.674825e-05 | 4.022382 | 3.344606e-05 |  |  | 0.0001564026 |  | 35.96359 | 34.57377
14559 | 2018-08-04 06:49 | 1296472.2 | 2760.0003 | 14 | 126 | 3.895735 | 1.499996 | 1.149973 | 1.674825e-05 | 4.21664 | 3.344606e-05 |  |  | 0.0001649857 |  | 36.0917 | 34.6701
14560 | 2018-08-04 06:51 | 1296592.2 | 2880.0006 | 14 | 126 | 3.91578 | 1.500042 | 1.199976 | 1.674825e-05 | 4.41194 | 3.344606e-05 |  |  | 0.0002040863 |  | 36.10046 | 34.61242
14561 | 2018-08-04 06:53 | 1296712.2 | 3000.0051 | 14 | 126 | 3.934977 | 1.500019 | 1.249973 | 1.674825e-05 | 4.608202 | 3.344606e-05 |  |  | 0.000213623 |  | 36.18761 | 34.71861
14562 | 2018-08-04 06:55 | 1296832.2 | 3120.0004 | 14 | 126 | 3.952835 | 1.500055 | 1.29997 | 1.674825e-05 | 4.80539 | 3.344606e-05 |  |  | 0.0001840591 |  | 36.12321 | 34.68559
14563 | 2018-08-04 06:57 | 1296952.2 | 3240.0034 | 14 | 126 | 3.969559 | 1.499989 | 1.349971 | 1.674825e-05 | 5.003457 | 3.344606e-05 |  |  | 0.0001649857 |  | 36.20823 | 34.65228
14564 | 2018-08-04 06:59 | 1297072.2 | 3360.0008 | 14 | 126 | 3.985468 | 1.500044 | 1.399967 | 1.674825e-05 | 5.202322 | 3.344606e-05 |  |  | 0.0001029968 |  | 36.16663 | 34.69864
14565 | 2018-08-04 07:01 | 1297192.2 | 3480.0042 | 14 | 126 | 4.000838 | 1.500015 | 1.449969 | 1.674825e-05 | 5.401991 | 3.344606e-05 |  |  | 9.059906e-05 |  | 36.14841 | 34.59304
14566 | 2018-08-04 07:03 | 1297312.2 | 3600.0002 | 14 | 126 | 4.015988 | 1.500025 | 1.499966 | 1.674825e-05 | 5.6024 | 3.344606e-05 |  |  | 0.0001249313 |  | 36.11229 | 34.66924
14567 | 2018-08-04 07:05 | 1297432.2 | 3720.0037 | 14 | 126 | 4.031028 | 1.500069 | 1.549973 | 1.674825e-05 | 5.803605 | 3.344606e-05 |  |  | 0.0001707077 |  | 36.12323 | 34.66312
14568 | 2018-08-04 07:07 | 1297552.2 | 3840.0032 | 14 | 126 | 4.046347 | 1.500036 | 1.599968 | 1.674825e-05 | 6.005516 | 3.344606e-05 |  |  | 0.0001602173 |  | 36.00357 | 34.6567
14569 | 2018-08-04 07:09 | 1297672.2 | 3960.0026 | 14 | 126 | 4.062536 | 1.500084 | 1.649973 | 1.674825e-05 | 6.208252 | 3.344606e-05 |  |  | 0.0001249313 |  | 35.92035 | 34.6384
14570 | 2018-08-04 07:11 | 1297792.2 | 4080.0045 | 14 | 126 | 4.079943 | 1.500048 | 1.699968 | 1.674825e-05 | 6.41179 | 3.344606e-05 |  |  | 0.000164032 |  | 35.95624 | 34.68657
14571 | 2018-08-04 07:13 | 1297912.2 | 4200.0032 | 14 | 126 | 4.098777 | 1.500027 | 1.749964 | 1.674825e-05 | 6.616235 | 3.344606e-05 |  |  | 0.0001382828 |  | 35.89944 | 34.69512
14572 | 2018-08-04 07:15 | 1298032.2 | 4320.0017 | 14 | 126 | 4.118955 | 1.500029 | 1.799964 | 1.674825e-05 | 6.821673 | 3.344606e-05 |  |  | 0.0001277924 |  | 35.87425 | 34.6317
14573 | 2018-08-04 07:17 | 1298152.2 | 4440.0037 | 14 | 126 | 4.140041 | 1.50008 | 1.849971 | 1.674825e-05 | 7.028175 | 3.344606e-05 |  |  | 0.0002069473 |  | 35.89132 | 34.72162
14574 | 2018-08-04 07:19 | 1298272.2 | 4560.0003 | 14 | 126 | 4.161064 | 1.500071 | 1.899968 | 1.674825e-05 | 7.235694 | 3.344606e-05 |  |  | 0.0001888275 |  | 35.85154 | 34.64818
14575 | 2018-08-04 07:21 | 1298392.2 | 4680.0013 | 14 | 126 | 4.180961 | 1.500027 | 1.949966 | 1.674825e-05 | 7.444245 | 3.344606e-05 |  |  | 0.0001745224 |  | 35.83878 | 34.61676
14576 | 2018-08-04 07:23 | 1298512.2 | 4800.0038 | 14 | 126 | 4.198143 | 1.500034 | 1.999968 | 1.674825e-05 | 7.653749 | 3.344606e-05 |  |  | 0.0001173019 |  | 35.78714 | 34.67075
14577 | 2018-08-04 07:23 | 1298527.2 | 4814.9541 | 14 | 126 | 4.200004 | 1.500067 | 2.006192 | 1.674825e-05 | 7.679885 | 3.344606e-05 |  |  | 0.0001055768 |  | 35.84034 | 34.69818
14578 | 2018-08-04 07:25 | 1298647.3 | 120.0028 | 15 | 126 | 4.200525 | 1.359411 | 2.053694 | 1.674825e-05 | 7.879415 | 3.344606e-05 |  |  | 1.144409e-05 |  | 35.81364 | 34.59239
14579 | 2018-08-04 07:27 | 1298767.3 | 240.0022 | 15 | 126 | 4.200491 | 1.267618 | 2.097411 | 1.674825e-05 | 8.06305 | 3.344606e-05 |  |  | 3.433228e-05 |  | 35.80642 | 34.66739
14580 | 2018-08-04 07:29 | 1298887.3 | 360.0032 | 15 | 126 | 4.200479 | 1.189682 | 2.138349 | 1.674825e-05 | 8.235009 | 3.344606e-05 |  |  | -2.002716e-05 |  | 35.87508 | 34.68627
14581 | 2018-08-04 07:31 | 1299007.3 | 480.0029 | 15 | 126 | 4.200488 | 1.114185 | 2.176741 | 1.674825e-05 | 8.396272 | 3.344606e-05 |  |  | -2.098083e-05 |  | 36.00505 | 34.96916
14582 | 2018-08-04 07:33 | 1299127.3 | 600.0023 | 15 | 126 | 4.200481 | 1.037191 | 2.212595 | 1.674825e-05 | 8.546877 | 3.344606e-05 |  |  | -1.239777e-05 |  | 36.05466 | 35.12755
14583 | 2018-08-04 07:35 | 1299247.3 | 720.0046 | 15 | 126 | 4.200497 | 0.9578114 | 2.245848 | 1.674825e-05 | 8.686556 | 3.344606e-05 |  |  | -8.583069e-06 |  | 35.9776 | 35.12706
14584 | 2018-08-04 07:37 | 1299367.3 | 840.0018 | 15 | 126 | 4.200521 | 0.8755264 | 2.276411 | 1.674825e-05 | 8.814934 | 3.344606e-05 |  |  | 1.049042e-05 |  | 35.82677 | 35.14156
14585 | 2018-08-04 07:39 | 1299487.3 | 960.0002 | 15 | 126 | 4.200472 | 0.7914581 | 2.304196 | 1.674825e-05 | 8.931644 | 3.344606e-05 |  |  | -2.861023e-05 |  | 35.75299 | 35.09803
14586 | 2018-08-04 07:41 | 1299607.3 | 1080.0031 | 15 | 126 | 4.200487 | 0.7069397 | 2.32917 | 1.674825e-05 | 9.036548 | 3.344606e-05 |  |  | 7.629395e-06 |  | 35.62531 | 35.0994
14587 | 2018-08-04 07:43 | 1299727.3 | 1200.0064 | 15 | 126 | 4.200495 | 0.6239986 | 2.351341 | 1.674825e-05 | 9.129676 | 3.344606e-05 |  |  | -1.430511e-05 |  | 35.41927 | 34.93915
14588 | 2018-08-04 07:45 | 1299847.3 | 1320.0023 | 15 | 126 | 4.200477 | 0.5446053 | 2.370803 | 1.674825e-05 | 9.211425 | 3.344606e-05 |  |  | -5.722046e-06 |  | 35.20427 | 34.64697
14589 | 2018-08-04 07:47 | 1299967.3 | 1440.002 | 15 | 126 | 4.200485 | 0.4709339 | 2.387709 | 1.674825e-05 | 9.282439 | 3.344606e-05 |  |  | 9.536743e-07 |  | 35.03885 | 34.73903
14590 | 2018-08-04 07:49 | 1300087.3 | 1560.0033 | 15 | 126 | 4.200473 | 0.4042225 | 2.402272 | 1.674825e-05 | 9.343614 | 3.344606e-05 |  |  | 1.430511e-05 |  | 34.97627 | 34.6134
14591 | 2018-08-04 07:51 | 1300207.3 | 1680.0009 | 15 | 126 | 4.200451 | 0.3450451 | 2.414737 | 1.674825e-05 | 9.395968 | 3.344606e-05 |  |  | 9.536743e-07 |  | 34.96842 | 34.6817
14592 | 2018-08-04 07:53 | 1300327.3 | 1800.0014 | 15 | 126 | 4.20045 | 0.2936821 | 2.425361 | 1.674825e-05 | 9.440596 | 3.344606e-05 |  |  | -2.765656e-05 |  | 34.88274 | 34.58725
14593 | 2018-08-04 07:53 | 1300327.3 | 1800.0066 | 15 | 126 | 4.200454 | 0.2936764 | 2.425361 | 1.674825e-05 | 9.440596 | 3.344606e-05 |  |  | -2.765656e-05 |  | 34.88273 | 34.58725
14594 | 2018-08-04 08:03 | 1300927.3 | 600.0009 | 16 | 126 | 4.159838 | 0 | 2.425361 | 1.674825e-05 | 9.440596 | 3.344606e-05 |  |  | -2.861023e-05 |  | 34.71632 | 34.63689
14595 | 2018-08-04 08:03 | 1300927.3 | 600.0056 | 16 | 126 | 4.15985 | 0 | 2.425361 | 1.674825e-05 | 9.440596 | 3.344606e-05 |  |  | -2.861598e-05 |  | 34.71634 | 34.63692
14596 | 2018-08-04 08:05 | 1301047.4 | 120.0058 | 17 | 126 | 3.872354 | -3.000085 | 2.425361 | 0.1000126 | 9.440596 | 0.3889921 |  |  | -0.0001754761 |  | 35.11282 | 34.71155
14597 | 2018-08-04 08:07 | 1301167.4 | 240.0022 | 17 | 126 | 3.855986 | -3.000122 | 2.425361 | 0.2000148 | 9.440596 | 0.77538 |  |  | -9.918213e-05 |  | 35.54376 | 34.63943
14598 | 2018-08-04 08:09 | 1301287.4 | 360.0034 | 17 | 126 | 3.838713 | -3.000161 | 2.425361 | 0.3000108 | 9.440596 | 1.160138 |  |  | -0.0001487732 |  | 35.94961 | 34.60987
14599 | 2018-08-04 08:11 | 1301407.4 | 480.0019 | 17 | 126 | 3.814786 | -3.000178 | 2.425361 | 0.4000056 | 9.440596 | 1.542861 |  |  | -0.0002841949 |  | 36.27815 | 34.64113
14600 | 2018-08-04 08:13 | 1301527.3 | 600.0009 | 17 | 126 | 3.782916 | -3.000149 | 2.425361 | 0.500012 | 9.440596 | 1.92283 |  |  | -0.0003185272 |  | 36.58648 | 34.73207
14601 | 2018-08-04 08:15 | 1301647.4 | 720.0029 | 17 | 126 | 3.746632 | -3.000176 | 2.425361 | 0.6000097 | 9.440596 | 2.299312 |  |  | -0.0002965927 |  | 36.83216 | 34.64931
14602 | 2018-08-04 08:17 | 1301767.4 | 840.0042 | 17 | 126 | 3.711517 | -2.999883 | 2.425361 | 0.7000028 | 9.440596 | 2.672167 |  |  | -0.0003194809 |  | 37.00558 | 34.64039
14603 | 2018-08-04 08:19 | 1301887.4 | 960.0035 | 17 | 126 | 3.679866 | -2.999837 | 2.425361 | 0.7999893 | 9.440596 | 3.041659 |  |  | -0.0002622604 |  | 37.07198 | 34.66441
14604 | 2018-08-04 08:21 | 1302007.4 | 1080.0031 | 17 | 126 | 3.650105 | -2.999865 | 2.425361 | 0.8999917 | 9.440596 | 3.408164 |  |  | -0.0002470016 |  | 37.10169 | 34.6781
14605 | 2018-08-04 08:23 | 1302127.4 | 1200.0035 | 17 | 126 | 3.61886 | -2.999866 | 2.425361 | 0.9999822 | 9.440596 | 3.771602 |  |  | -0.0002918243 |  | 37.21143 | 34.67503
14606 | 2018-08-04 08:25 | 1302247.3 | 1320.0009 | 17 | 126 | 3.584107 | -2.999829 | 2.425361 | 1.099966 | 9.440596 | 4.131726 |  |  | -0.0003604889 |  | 37.16688 | 34.56126
14607 | 2018-08-04 08:27 | 1302367.4 | 1440.0045 | 17 | 126 | 3.545596 | -2.999827 | 2.425361 | 1.199968 | 9.440596 | 4.488242 |  |  | -0.0003376007 |  | 37.19964 | 34.72988
14608 | 2018-08-04 08:29 | 1302487.4 | 1560.0038 | 17 | 126 | 3.504945 | -2.999868 | 2.425361 | 1.299953 | 9.440596 | 4.840724 |  |  | -0.0003395081 |  | 37.15331 | 34.6573
14609 | 2018-08-04 08:31 | 1302607.4 | 1680.0026 | 17 | 126 | 3.46524 | -2.999844 | 2.425361 | 1.399946 | 9.440596 | 5.189186 |  |  | -0.0003490448 |  | 37.09089 | 34.69875
14610 | 2018-08-04 08:33 | 1302727.4 | 1800.0058 | 17 | 126 | 3.429563 | -2.999866 | 2.425361 | 1.499941 | 9.440596 | 5.53387 |  |  | -0.0003108978 |  | 37.05485 | 34.64114
14611 | 2018-08-04 08:35 | 1302847.3 | 1920.0014 | 17 | 126 | 3.398353 | -2.999819 | 2.425361 | 1.599933 | 9.440596 | 5.875207 |  |  | -0.000254631 |  | 37.1043 | 34.63079
14612 | 2018-08-04 08:37 | 1302967.3 | 2040.0004 | 17 | 126 | 3.369916 | -2.999866 | 2.425361 | 1.699921 | 9.440596 | 6.213564 |  |  | -0.0002412796 |  | 37.18467 | 34.60791
14613 | 2018-08-04 08:39 | 1303087.4 | 2160.0034 | 17 | 126 | 3.341647 | -2.99987 | 2.425361 | 1.799921 | 9.440596 | 6.549147 |  |  | -0.0002756119 |  | 37.32504 | 34.65977
14614 | 2018-08-04 08:41 | 1303207.4 | 2280.0021 | 17 | 126 | 3.311249 | -2.999849 | 2.425361 | 1.899902 | 9.440596 | 6.881748 |  |  | -0.0002946854 |  | 37.83273 | 34.77868
14615 | 2018-08-04 08:43 | 1303327.3 | 2400.0009 | 17 | 126 | 3.279272 | -2.999856 | 2.425361 | 1.999901 | 9.440596 | 7.211297 |  |  | -0.0003185272 |  | 38.12907 | 34.92344
14616 | 2018-08-04 08:45 | 1303447.4 | 2520.0026 | 17 | 126 | 3.238879 | -2.999837 | 2.425361 | 2.099897 | 9.440596 | 7.537292 |  |  | -0.0004320145 |  | 38.3235 | 34.9928
14617 | 2018-08-04 08:47 | 1303567.4 | 2640.0037 | 17 | 126 | 3.179272 | -3.000195 | 2.425361 | 2.199882 | 9.440596 | 7.858445 |  |  | -0.0007743835 |  | 38.55494 | 35.21206
14618 | 2018-08-04 08:49 | 1303687.4 | 2760.0034 | 17 | 126 | 3.023011 | -3.000143 | 2.425361 | 2.299881 | 9.440596 | 8.169751 |  |  | -0.001993179 |  | 38.79792 | 35.14205
14619 | 2018-08-04 08:51 | 1303807.4 | 2880.0036 | 17 | 126 | 2.6016 | -3.000164 | 2.425361 | 2.399887 | 9.440596 | 8.457137 |  |  | -0.01154423 |  | 39.26726 | 35.14392
14620 | 2018-08-04 08:52 | 1303837.3 | 2909.9195 | 17 | 126 | 1.999632 | -3.000124 | 2.425361 | 2.424815 | 9.440596 | 8.516186 |  |  | -0.008814975 |  | 39.45152 | 35.10615
14621 | 2018-08-04 08:52 | 1303837.4 | 0.0103 | 18 | 127 | 1.996876 | -3.000207 | 0 | 1.999864e-06 | 0 | 3.994518e-06 |  |  | -0.008812859 |  | 39.4514 | 35.10614
14622 | 2018-08-04 08:54 | 1303957.4 | 120.0036 | 14 | 127 | 3.25953 | 1.500044 | 0.04999151 | 2.141741e-05 | 0.1517155 | 4.27676e-05 |  |  | 0.002137184 |  | 38.85361 | 35.10077
14623 | 2018-08-04 08:56 | 1304077.4 | 240.0005 | 14 | 127 | 3.431537 | 1.500036 | 0.09999721 | 2.141741e-05 | 0.3194845 | 4.27676e-05 |  |  | 0.001072884 |  | 37.98962 | 35.11268
14624 | 2018-08-04 08:58 | 1304197.4 | 360.0033 | 14 | 127 | 3.520338 | 1.500044 | 0.1499989 | 2.141741e-05 | 0.4935606 | 4.27676e-05 |  |  | 0.0005493164 |  | 37.14727 | 34.9389
14625 | 2018-08-04 09:00 | 1304317.4 | 480.0038 | 14 | 127 | 3.565148 | 1.500046 | 0.1999995 | 2.141741e-05 | 0.6708634 | 4.27676e-05 |  |  | 0.0001974106 |  | 36.69334 | 34.77428
14626 | 2018-08-04 09:02 | 1304437.4 | 600.002 | 14 | 127 | 3.583982 | 1.500034 | 0.2499963 | 2.141741e-05 | 0.8495948 | 4.27676e-05 |  |  | 0.0001211166 |  | 36.41812 | 34.65705
14627 | 2018-08-04 09:04 | 1304557.4 | 720.0043 | 14 | 127 | 3.601304 | 1.500029 | 0.2999957 | 2.141741e-05 | 1.029227 | 4.27676e-05 |  |  | 0.0001325607 |  | 36.18968 | 34.50972
14628 | 2018-08-04 09:06 | 1304677.4 | 840.0002 | 14 | 127 | 3.618245 | 1.500015 | 0.3499934 | 2.141741e-05 | 1.209709 | 4.27676e-05 |  |  | 0.0001630783 |  | 36.03677 | 34.5076
14629 | 2018-08-04 09:08 | 1304797.4 | 960.004 | 14 | 127 | 3.635853 | 1.499998 | 0.3999886 | 2.141741e-05 | 1.391036 | 4.27676e-05 |  |  | 0.0001935959 |  | 35.91275 | 34.54613
14630 | 2018-08-04 09:10 | 1304917.4 | 1080.0044 | 14 | 127 | 3.656835 | 1.500031 | 0.4499919 | 2.141741e-05 | 1.573347 | 4.27676e-05 |  |  | 0.0002222061 |  | 35.78879 | 34.5531
14631 | 2018-08-04 09:12 | 1305037.4 | 1200.0043 | 14 | 127 | 3.679302 | 1.500084 | 0.4999924 | 2.141741e-05 | 1.756758 | 4.27676e-05 |  |  | 0.0002374649 |  | 35.67766 | 34.62613
14632 | 2018-08-04 09:14 | 1305157.4 | 1320.0024 | 14 | 127 | 3.701146 | 1.500031 | 0.5499871 | 2.141741e-05 | 1.941251 | 4.27676e-05 |  |  | 0.0002222061 |  | 35.58825 | 34.54215
14633 | 2018-08-04 09:16 | 1305277.4 | 1440.0056 | 14 | 127 | 3.719968 | 1.5 | 0.5999826 | 2.141741e-05 | 2.126782 | 4.27676e-05 |  |  | 0.0001344681 |  | 35.49186 | 34.54702
14634 | 2018-08-04 09:18 | 1305397.4 | 1560.0013 | 14 | 127 | 3.735637 | 1.5 | 0.6499835 | 2.141741e-05 | 2.31319 | 4.27676e-05 |  |  | 0.0001134872 |  | 35.53128 | 34.61908
14635 | 2018-08-04 09:20 | 1305517.4 | 1680.0051 | 14 | 127 | 3.74814 | 1.500057 | 0.6999796 | 2.141741e-05 | 2.500279 | 4.27676e-05 |  |  | 0.0001411438 |  | 35.50806 | 34.62921
14636 | 2018-08-04 09:22 | 1305637.4 | 1800.0011 | 14 | 127 | 3.760098 | 1.500006 | 0.7499833 | 2.141741e-05 | 2.687997 | 4.27676e-05 |  |  | 8.678436e-05 |  | 35.51855 | 34.61641
14637 | 2018-08-04 09:24 | 1305757.4 | 1920.0031 | 14 | 127 | 3.772735 | 1.500051 | 0.7999831 | 2.141741e-05 | 2.876313 | 4.27676e-05 |  |  | 0.0001153946 |  | 35.50326 | 34.69114
14638 | 2018-08-04 09:26 | 1305877.4 | 2040.0013 | 14 | 127 | 3.786398 | 1.500011 | 0.8499776 | 2.141741e-05 | 3.065266 | 4.27676e-05 |  |  | 0.0001363754 |  | 35.60255 | 34.66319
14639 | 2018-08-04 09:28 | 1305997.4 | 2160.006 | 14 | 127 | 3.801475 | 1.500031 | 0.8999783 | 2.141741e-05 | 3.254961 | 4.27676e-05 |  |  | 0.0001239777 |  | 35.67969 | 34.64442
14640 | 2018-08-04 09:30 | 1306117.4 | 2280.0066 | 14 | 127 | 3.818021 | 1.500015 | 0.9499791 | 2.141741e-05 | 3.445444 | 4.27676e-05 |  |  | 0.0001316071 |  | 35.78236 | 34.6675
14641 | 2018-08-04 09:32 | 1306237.4 | 2400.003 | 14 | 127 | 3.83597 | 1.500019 | 0.9999806 | 2.141741e-05 | 3.636793 | 4.27676e-05 |  |  | 0.0001621246 |  | 35.91875 | 34.64357
14642 | 2018-08-04 09:34 | 1306357.4 | 2520.0024 | 14 | 127 | 3.855235 | 1.500032 | 1.049974 | 2.141741e-05 | 3.829043 | 4.27676e-05 |  |  | 0.0001592636 |  | 35.92878 | 34.58434
14643 | 2018-08-04 09:36 | 1306477.4 | 2640.0019 | 14 | 127 | 3.875322 | 1.500048 | 1.099978 | 2.141741e-05 | 4.022321 | 4.27676e-05 |  |  | 0.0001926422 |  | 36.01478 | 34.64649
14644 | 2018-08-04 09:38 | 1306597.4 | 2760.0042 | 14 | 127 | 3.895671 | 1.500057 | 1.149973 | 2.141741e-05 | 4.216577 | 4.27676e-05 |  |  | 0.0001630783 |  | 36.03573 | 34.64155
14645 | 2018-08-04 09:40 | 1306717.4 | 2880.0031 | 14 | 127 | 3.915722 | 1.500055 | 1.199974 | 2.141741e-05 | 4.411867 | 4.27676e-05 |  |  | 0.0001831055 |  | 36.08252 | 34.68662
14646 | 2018-08-04 09:42 | 1306837.4 | 3000.0041 | 14 | 127 | 3.934911 | 1.500025 | 1.249977 | 2.141741e-05 | 4.60815 | 4.27676e-05 |  |  | 0.0001754761 |  | 36.11351 | 34.58536
14647 | 2018-08-04 09:44 | 1306957.4 | 3120.0038 | 14 | 127 | 3.952783 | 1.500053 | 1.29997 | 2.141741e-05 | 4.805322 | 4.27676e-05 |  |  | 0.0001688004 |  | 36.16546 | 34.70609
14648 | 2018-08-04 09:46 | 1307077.4 | 3240.0001 | 14 | 127 | 3.96956 | 1.500046 | 1.349965 | 2.141741e-05 | 5.003365 | 4.27676e-05 |  |  | 0.0001163483 |  | 36.19887 | 34.72988
14649 | 2018-08-04 09:48 | 1307197.4 | 3360.0053 | 14 | 127 | 3.985466 | 1.500036 | 1.399975 | 2.141741e-05 | 5.20228 | 4.27676e-05 |  |  | 8.773804e-05 |  | 36.24141 | 34.6771
14650 | 2018-08-04 09:50 | 1307317.4 | 3480.0032 | 14 | 127 | 4.000829 | 1.50005 | 1.449968 | 2.141741e-05 | 5.40191 | 4.27676e-05 |  |  | 0.0001535416 |  | 36.18006 | 34.70885
14651 | 2018-08-04 09:52 | 1307437.4 | 3600.0027 | 14 | 127 | 4.015962 | 1.500084 | 1.499972 | 2.141741e-05 | 5.602346 | 4.27676e-05 |  |  | 0.000164032 |  | 36.22324 | 34.67956
14652 | 2018-08-04 09:54 | 1307557.4 | 3720.0018 | 14 | 127 | 4.031039 | 1.500084 | 1.549969 | 2.141741e-05 | 5.80351 | 4.27676e-05 |  |  | 0.0001554489 |  | 36.10418 | 34.67194
14653 | 2018-08-04 09:56 | 1307677.4 | 3840.0014 | 14 | 127 | 4.04633 | 1.500044 | 1.599972 | 2.141741e-05 | 6.005451 | 4.27676e-05 |  |  | 0.0001249313 |  | 36.0556 | 34.70121
14654 | 2018-08-04 09:58 | 1307797.4 | 3960.0025 | 14 | 127 | 4.062467 | 1.500013 | 1.649971 | 2.141741e-05 | 6.208166 | 4.27676e-05 |  |  | 0.0001115799 |  | 35.99634 | 34.77591
14655 | 2018-08-04 10:00 | 1307917.4 | 4080.0029 | 14 | 127 | 4.079916 | 1.50005 | 1.699965 | 2.141741e-05 | 6.411692 | 4.27676e-05 |  |  | 0.0001955032 |  | 36.09775 | 34.76553
14656 | 2018-08-04 10:02 | 1308037.4 | 4200.0027 | 14 | 127 | 4.098693 | 1.50005 | 1.749962 | 2.141741e-05 | 6.61614 | 4.27676e-05 |  |  | 0.0001506805 |  | 36.24255 | 34.89726
14657 | 2018-08-04 10:04 | 1308157.4 | 4320.0047 | 14 | 127 | 4.118946 | 1.500004 | 1.799961 | 2.141741e-05 | 6.821574 | 4.27676e-05 |  |  | 0.0001945496 |  | 36.27816 | 35.02146
14658 | 2018-08-04 10:06 | 1308277.4 | 4440.0022 | 14 | 127 | 4.140002 | 1.500051 | 1.849963 | 2.141741e-05 | 7.028055 | 4.27676e-05 |  |  | 0.0001783371 |  | 36.28148 | 35.09203
14659 | 2018-08-04 10:08 | 1308397.4 | 4560.0006 | 14 | 127 | 4.16103 | 1.500063 | 1.899959 | 2.141741e-05 | 7.235563 | 4.27676e-05 |  |  | 0.0001592636 |  | 36.22409 | 35.19083
14660 | 2018-08-04 10:10 | 1308517.4 | 4680.0011 | 14 | 127 | 4.180881 | 1.500059 | 1.949959 | 2.141741e-05 | 7.444119 | 4.27676e-05 |  |  | 0.000161171 |  | 36.21542 | 35.13254
14661 | 2018-08-04 10:12 | 1308637.4 | 4800.0012 | 14 | 127 | 4.198087 | 1.50005 | 1.999954 | 2.141741e-05 | 7.65359 | 4.27676e-05 |  |  | 0.0001211166 |  | 36.16118 | 35.1731
14662 | 2018-08-04 10:12 | 1308652.8 | 4815.4026 | 14 | 127 | 4.20001 | 1.500042 | 2.006375 | 2.141741e-05 | 7.680552 | 4.27676e-05 |  |  | 0.0001092946 |  | 36.17682 | 35.21744
14663 | 2018-08-04 10:14 | 1308772.7 | 120.0004 | 15 | 127 | 4.200411 | 1.358816 | 2.053833 | 2.141741e-05 | 7.879894 | 4.27676e-05 |  |  | 1.716614e-05 |  | 36.10344 | 35.22302
14664 | 2018-08-04 10:16 | 1308892.7 | 240.0044 | 15 | 127 | 4.20038 | 1.267399 | 2.097527 | 2.141741e-05 | 8.063423 | 4.27676e-05 |  |  | 7.247925e-05 |  | 36.03754 | 35.03045
14665 | 2018-08-04 10:18 | 1309012.7 | 360.0029 | 15 | 127 | 4.200376 | 1.189156 | 2.138449 | 2.141741e-05 | 8.235311 | 4.27676e-05 |  |  | 2.765656e-05 |  | 35.90523 | 34.93339
14666 | 2018-08-04 10:20 | 1309132.7 | 480.0024 | 15 | 127 | 4.200357 | 1.113985 | 2.176843 | 2.141741e-05 | 8.396579 | 4.27676e-05 |  |  | -4.768372e-05 |  | 35.67031 | 34.89341
14667 | 2018-08-04 10:22 | 1309252.7 | 600.0017 | 15 | 127 | 4.20038 | 1.037432 | 2.212704 | 2.141741e-05 | 8.547208 | 4.27676e-05 |  |  | -9.536743e-06 |  | 35.60474 | 34.64162
14668 | 2018-08-04 10:24 | 1309372.7 | 720.0038 | 15 | 127 | 4.200384 | 0.958004 | 2.245966 | 2.141741e-05 | 8.686921 | 4.27676e-05 |  |  | 5.149841e-05 |  | 35.48696 | 34.638
14669 | 2018-08-04 10:26 | 1309492.7 | 840.0002 | 15 | 127 | 4.200366 | 0.8757553 | 2.276534 | 2.141741e-05 | 8.815317 | 4.27676e-05 |  |  | -3.33786e-05 |  | 35.41013 | 34.5355
14670 | 2018-08-04 10:28 | 1309612.7 | 960.0015 | 15 | 127 | 4.200354 | 0.7915306 | 2.304328 | 2.141741e-05 | 8.932063 | 4.27676e-05 |  |  | 1.907349e-06 |  | 35.3987 | 34.57642
14671 | 2018-08-04 10:30 | 1309732.7 | 1080.0005 | 15 | 127 | 4.200379 | 0.7070675 | 2.329304 | 2.141741e-05 | 9.036974 | 4.27676e-05 |  |  | 2.002716e-05 |  | 35.35848 | 34.52435
14672 | 2018-08-04 10:32 | 1309852.7 | 1200.0061 | 15 | 127 | 4.200406 | 0.6235676 | 2.351475 | 2.141741e-05 | 9.1301 | 4.27676e-05 |  |  | 1.621246e-05 |  | 35.29132 | 34.57909
14673 | 2018-08-04 10:34 | 1309972.7 | 1320.0052 | 15 | 127 | 4.200339 | 0.5443363 | 2.370926 | 2.141741e-05 | 9.2118 | 4.27676e-05 |  |  | -4.768372e-06 |  | 35.24098 | 34.59367
14674 | 2018-08-04 10:36 | 1310092.7 | 1440.0016 | 15 | 127 | 4.200346 | 0.4703274 | 2.387825 | 2.141741e-05 | 9.282784 | 4.27676e-05 |  |  | -2.002716e-05 |  | 35.18949 | 34.60737
14675 | 2018-08-04 10:38 | 1310212.7 | 1560.0045 | 15 | 127 | 4.200406 | 0.4037533 | 2.402374 | 2.141741e-05 | 9.343894 | 4.27676e-05 |  |  | 3.814697e-05 |  | 35.13554 | 34.6693
14676 | 2018-08-04 10:40 | 1310332.7 | 1680.0004 | 15 | 127 | 4.200354 | 0.3444309 | 2.414827 | 2.141741e-05 | 9.396198 | 4.27676e-05 |  |  | -4.005432e-05 |  | 35.07385 | 34.65178
14677 | 2018-08-04 10:42 | 1310452.7 | 1800.0059 | 15 | 127 | 4.200371 | 0.2932701 | 2.425438 | 2.141741e-05 | 9.44077 | 4.27676e-05 |  |  | 5.626678e-05 |  | 34.99144 | 34.64348
14678 | 2018-08-04 10:42 | 1310452.7 | 1800.0135 | 15 | 127 | 4.200381 | 0.293272 | 2.425438 | 2.141741e-05 | 9.44077 | 4.27676e-05 |  |  | 5.626422e-05 |  | 34.99144 | 34.64347
14679 | 2018-08-04 10:52 | 1311052.9 | 600.0045 | 16 | 127 | 4.159885 | 0 | 2.425438 | 2.141741e-05 | 9.44077 | 4.27676e-05 |  |  | -0.0001463658 |  | 34.69767 | 34.63112
14680 | 2018-08-04 10:54 | 1311173.1 | 120.0043 | 17 | 127 | 3.872373 | -3.000095 | 2.425438 | 0.1000114 | 9.44077 | 0.3889852 |  |  | -0.0001869202 |  | 35.03868 | 34.64746
14681 | 2018-08-04 10:56 | 1311293.1 | 240.0005 | 17 | 127 | 3.856011 | -3.000131 | 2.425438 | 0.2000167 | 9.44077 | 0.7753884 |  |  | -7.915497e-05 |  | 35.51935 | 34.6776
14682 | 2018-08-04 10:58 | 1311413.1 | 360.0032 | 17 | 127 | 3.838691 | -3.000189 | 2.425438 | 0.3000129 | 9.44077 | 1.160148 |  |  | -0.0001716614 |  | 35.89812 | 34.67356
14683 | 2018-08-04 11:00 | 1311533.1 | 480.0044 | 17 | 127 | 3.814765 | -3.000134 | 2.425438 | 0.4000136 | 9.44077 | 1.542892 |  |  | -0.000210762 |  | 36.21157 | 34.66437
14684 | 2018-08-04 11:02 | 1311653.1 | 600.0048 | 17 | 127 | 3.78288 | -2.99997 | 2.425438 | 0.5000205 | 9.44077 | 1.92286 |  |  | -0.0003261566 |  | 36.54551 | 34.71526
14685 | 2018-08-04 11:04 | 1311773.1 | 720.0013 | 17 | 127 | 3.746614 | -3.000116 | 2.425438 | 0.6000234 | 9.44077 | 2.299359 |  |  | -0.0003452301 |  | 36.79215 | 34.74297
14686 | 2018-08-04 11:06 | 1311893.1 | 840.0033 | 17 | 127 | 3.711451 | -3.00022 | 2.425438 | 0.7000145 | 9.44077 | 2.672201 |  |  | -0.0002794266 |  | 36.93773 | 34.67378
14687 | 2018-08-04 11:08 | 1312013.1 | 960.0025 | 17 | 127 | 3.679836 | -3.000147 | 2.425438 | 0.8000234 | 9.44077 | 3.041772 |  |  | -0.0003118515 |  | 37.08385 | 34.68871
14688 | 2018-08-04 11:10 | 1312133.1 | 1080.0049 | 17 | 127 | 3.650115 | -2.999844 | 2.425438 | 0.9000117 | 9.44077 | 3.408222 |  |  | -0.0002660751 |  | 37.08538 | 34.69938
14689 | 2018-08-04 11:12 | 1312253.1 | 1200.0008 | 17 | 127 | 3.618845 | -3.000182 | 2.425438 | 1.000009 | 9.44077 | 3.771681 |  |  | -0.000330925 |  | 37.12789 | 34.70425
14690 | 2018-08-04 11:14 | 1312373.1 | 1320.0042 | 17 | 127 | 3.584041 | -2.999812 | 2.425438 | 1.099999 | 9.44077 | 4.131824 |  |  | -0.0002746582 |  | 37.24398 | 34.67986
14691 | 2018-08-04 11:16 | 1312493.1 | 1440.0001 | 17 | 127 | 3.545545 | -2.999823 | 2.425438 | 1.199988 | 9.44077 | 4.488293 |  |  | -0.0003662109375 |  | 37.22944 | 34.78198
14692 | 2018-08-04 11:18 | 1312613.1 | 1560.0018 | 17 | 127 | 3.50492 | -2.999844 | 2.425438 | 1.299988 | 9.44077 | 4.840825 |  |  | -0.0003347397 |  | 37.08731 | 34.57891
14693 | 2018-08-04 11:20 | 1312733.1 | 1680.0025 | 17 | 127 | 3.465191 | -2.999814 | 2.425438 | 1.399975 | 9.44077 | 5.189263 |  |  | -0.0003213882 |  | 37.05975 | 34.61006
14694 | 2018-08-04 11:22 | 1312853.1 | 1800.0033 | 17 | 127 | 3.42957 | -2.999835 | 2.425438 | 1.49998 | 9.44077 | 5.53398 |  |  | -0.0002908707 |  | 37.11135 | 34.65214
14695 | 2018-08-04 11:24 | 1312973.1 | 1920.0038 | 17 | 127 | 3.398358 | -2.99984 | 2.425438 | 1.599961 | 9.44077 | 5.875281 |  |  | -0.0002002716 |  | 37.22551 | 34.75184
14696 | 2018-08-04 11:26 | 1313093.1 | 2040.0009 | 17 | 127 | 3.369902 | -3.000014 | 2.425438 | 1.699953 | 9.44077 | 6.213653 |  |  | -0.0002212524 |  | 37.46952 | 34.84511
14697 | 2018-08-04 11:28 | 1313213.1 | 2160.0017 | 17 | 127 | 3.341685 | -2.999829 | 2.425438 | 1.799945 | 9.44077 | 6.549214 |  |  | -0.0002040863 |  | 37.77858 | 35.01989
14698 | 2018-08-04 11:30 | 1313333.1 | 2280.0006 | 17 | 127 | 3.311244 | -3.000203 | 2.425438 | 1.899953 | 9.44077 | 6.881905 |  |  | -0.0003080368 |  | 38.05589 | 35.19804
14699 | 2018-08-04 11:32 | 1313453.1 | 2400.0042 | 17 | 127 | 3.27928 | -3.000193 | 2.425438 | 1.999938 | 9.44077 | 7.211408 |  |  | -0.0002727509 |  | 38.22255 | 35.178
14700 | 2018-08-04 11:34 | 1313573.1 | 2520.0058 | 17 | 127 | 3.238895 | -3.000139 | 2.425438 | 2.099952 | 9.44077 | 7.53746 |  |  | -0.0004253387 |  | 38.33838 | 35.26561
14701 | 2018-08-04 11:36 | 1313693.1 | 2640.0027 | 17 | 127 | 3.179404 | -3.000178 | 2.425438 | 2.199944 | 9.44077 | 7.858645 |  |  | -0.000749588 |  | 38.40182 | 35.17015
14702 | 2018-08-04 11:38 | 1313813.1 | 2760.0065 | 17 | 127 | 3.023095 | -3.000124 | 2.425438 | 2.299962 | 9.44077 | 8.170025 |  |  | -0.001959801 |  | 38.81486 | 35.18744
14703 | 2018-08-04 11:40 | 1313933.1 | 2880.0004 | 17 | 127 | 2.601642 | -3.000106 | 2.425438 | 2.399948 | 9.44077 | 8.457362 |  |  | -0.01148224 |  | 39.31669 | 35.04965
14704 | 2018-08-04 11:40 | 1313963.0 | 2909.9169 | 17 | 127 | 1.999737 | -3.000064 | 2.425438 | 2.424876 | 9.44077 | 8.516418 |  |  | -0.008772952 |  | 39.38162 | 35.00544
14705 | 2018-08-04 11:40 | 1313962.9 | 0.0034 | 18 | 128 | 1.997562 | -3.000367 | 0 | 0 | 0 | 0 |  |  | -0.008771557 |  | 39.38155 | 35.00543
14706 | 2018-08-04 11:42 | 1314082.9 | 120.0029 | 14 | 128 | 3.259449 | 1.500034 | 0.04999422 | 1.541765e-05 | 0.1517206 | 3.07928e-05 |  |  | 0.002098083 |  | 38.85615 | 35.03615
14707 | 2018-08-04 11:44 | 1314202.9 | 240.004 | 14 | 128 | 3.4314 | 1.500057 | 0.09999565 | 1.541765e-05 | 0.3194711 | 3.07928e-05 |  |  | 0.001073837 |  | 37.96673 | 35.04057
14708 | 2018-08-04 11:46 | 1314322.9 | 360.0029 | 14 | 128 | 3.52027 | 1.500032 | 0.149995 | 1.541765e-05 | 0.4935347 | 3.07928e-05 |  |  | 0.0005292892 |  | 37.29516 | 35.00549
14709 | 2018-08-04 11:48 | 1314442.9 | 480.0029 | 14 | 128 | 3.565079 | 1.500059 | 0.1999872 | 1.541765e-05 | 0.6708043 | 3.07928e-05 |  |  | 0.0001840591 |  | 37.02548 | 35.04117
14710 | 2018-08-04 11:50 | 1314562.9 | 600.0027 | 14 | 128 | 3.583868 | 1.500067 | 0.2499938 | 1.541765e-05 | 0.8495678 | 3.07928e-05 |  |  | 0.0001115799 |  | 36.75947 | 35.04445
14711 | 2018-08-04 11:52 | 1314682.9 | 720.0008 | 14 | 128 | 3.601229 | 1.500036 | 0.2999861 | 1.541765e-05 | 1.029171 | 3.07928e-05 |  |  | 0.0001735687 |  | 36.50551 | 34.92342
14712 | 2018-08-04 11:54 | 1314802.9 | 840.0054 | 14 | 128 | 3.618163 | 1.500011 | 0.3499961 | 1.541765e-05 | 1.209693 | 3.07928e-05 |  |  | 0.0001544952 |  | 36.39626 | 34.91975
14713 | 2018-08-04 11:56 | 1314922.9 | 960.0004 | 14 | 128 | 3.635745 | 1.500011 | 0.3999863 | 1.541765e-05 | 1.390997 | 3.07928e-05 |  |  | 0.0001535416 |  | 36.17343 | 34.8922
14714 | 2018-08-04 11:58 | 1315042.9 | 1080.0002 | 14 | 128 | 3.6567 | 1.500044 | 0.4499845 | 1.541765e-05 | 1.573285 | 3.07928e-05 |  |  | 0.0001983643 |  | 35.91343 | 34.82811
14715 | 2018-08-04 12:00 | 1315162.9 | 1200.0016 | 14 | 128 | 3.679166 | 1.499996 | 0.4999838 | 1.541765e-05 | 1.756685 | 3.07928e-05 |  |  | 0.0002069473 |  | 35.7194 | 34.64025
14716 | 2018-08-04 12:02 | 1315282.9 | 1320.0014 | 14 | 128 | 3.701054 | 1.499998 | 0.5499876 | 1.541765e-05 | 1.941205 | 3.07928e-05 |  |  | 0.0002145767 |  | 35.58335 | 34.6336
14717 | 2018-08-04 12:04 | 1315402.9 | 1440.0022 | 14 | 128 | 3.719858 | 1.500011 | 0.5999809 | 1.541765e-05 | 2.126723 | 3.07928e-05 |  |  | 0.0001296997 |  | 35.48925 | 34.55983
14718 | 2018-08-04 12:06 | 1315522.9 | 1560.0003 | 14 | 128 | 3.735543 | 1.500002 | 0.64998 | 1.541765e-05 | 2.313118 | 3.07928e-05 |  |  | 7.820129e-05 |  | 35.44764 | 34.51522
14719 | 2018-08-04 12:08 | 1315642.9 | 1680.0002 | 14 | 128 | 3.748056 | 1.499987 | 0.6999778 | 1.541765e-05 | 2.500208 | 3.07928e-05 |  |  | 9.441376e-05 |  | 35.42823 | 34.62425
14720 | 2018-08-04 12:10 | 1315762.9 | 1800.0022 | 14 | 128 | 3.759991 | 1.500048 | 0.7499784 | 1.541765e-05 | 2.687909 | 3.07928e-05 |  |  | 7.05719e-05 |  | 35.48316 | 34.61501
14721 | 2018-08-04 12:12 | 1315882.9 | 1920.0046 | 14 | 128 | 3.772604 | 1.500019 | 0.7999806 | 1.541765e-05 | 2.876228 | 3.07928e-05 |  |  | 0.0001239777 |  | 35.48379 | 34.61427
14722 | 2018-08-04 12:14 | 1316002.9 | 2040.0021 | 14 | 128 | 3.786314 | 1.50008 | 0.8499792 | 1.541765e-05 | 3.065191 | 3.07928e-05 |  |  | 9.632111e-05 |  | 35.57955 | 34.70266
14723 | 2018-08-04 12:16 | 1316122.9 | 2160.0007 | 14 | 128 | 3.801382 | 1.50005 | 0.899974 | 1.541765e-05 | 3.254857 | 3.07928e-05 |  |  | 0.0001716614 |  | 35.68055 | 34.67517
14724 | 2018-08-04 12:18 | 1316242.9 | 2280.0022 | 14 | 128 | 3.81783 | 1.50005 | 0.9499713 | 1.541765e-05 | 3.44532 | 3.07928e-05 |  |  | 8.201599e-05 |  | 35.74407 | 34.65154
14725 | 2018-08-04 12:20 | 1316362.9 | 2400.0067 | 14 | 128 | 3.83586 | 1.500061 | 0.9999716 | 1.541765e-05 | 3.636659 | 3.07928e-05 |  |  | 0.0001506805 |  | 35.82934 | 34.67027
14726 | 2018-08-04 12:22 | 1316482.9 | 2520.0059 | 14 | 128 | 3.855093 | 1.500074 | 1.049975 | 1.541765e-05 | 3.828942 | 3.07928e-05 |  |  | 0.0001735687 |  | 35.86919 | 34.57355
14727 | 2018-08-04 12:24 | 1316602.9 | 2640.0024 | 14 | 128 | 3.875227 | 1.500042 | 1.099974 | 1.541765e-05 | 4.022192 | 3.07928e-05 |  |  | 0.0001773834 |  | 35.94713 | 34.56647
14728 | 2018-08-04 12:26 | 1316722.9 | 2760.0023 | 14 | 128 | 3.895569 | 1.50005 | 1.149973 | 1.541765e-05 | 4.216456 | 3.07928e-05 |  |  | 0.0001792908 |  | 35.97565 | 34.58421
14729 | 2018-08-04 12:28 | 1316842.9 | 2880.0013 | 14 | 128 | 3.915617 | 1.500069 | 1.199973 | 1.541765e-05 | 4.411739 | 3.07928e-05 |  |  | 0.0001859665 |  | 36.06134 | 34.55971
14730 | 2018-08-04 12:30 | 1316962.9 | 3000.0027 | 14 | 128 | 3.934797 | 1.500067 | 1.249969 | 1.541765e-05 | 4.60799 | 3.07928e-05 |  |  | 0.0001688004 |  | 36.14135 | 34.6505
14731 | 2018-08-04 12:32 | 1317082.9 | 3120.0031 | 14 | 128 | 3.952708 | 1.500067 | 1.299971 | 1.541765e-05 | 4.805189 | 3.07928e-05 |  |  | 0.0001840591 |  | 36.13939 | 34.63932
14732 | 2018-08-04 12:34 | 1317202.9 | 3240.0037 | 14 | 128 | 3.969447 | 1.500059 | 1.349972 | 1.541765e-05 | 5.003253 | 3.07928e-05 |  |  | 0.0001440048 |  | 36.14179 | 34.68387
14733 | 2018-08-04 12:36 | 1317322.9 | 3360.002 | 14 | 128 | 3.985363 | 1.500093 | 1.399969 | 1.541765e-05 | 5.202112 | 3.07928e-05 |  |  | 0.0001583099 |  | 36.14106 | 34.62641
14734 | 2018-08-04 12:38 | 1317442.9 | 3480.0021 | 14 | 128 | 4.000757 | 1.500055 | 1.449971 | 1.541765e-05 | 5.401774 | 3.07928e-05 |  |  | 0.0001153946 |  | 36.16102 | 34.64059
14735 | 2018-08-04 12:40 | 1317562.9 | 3600.0007 | 14 | 128 | 4.015915 | 1.500057 | 1.499968 | 1.541765e-05 | 5.602181 | 3.07928e-05 |  |  | 0.0001115799 |  | 36.11631 | 34.77277
14736 | 2018-08-04 12:42 | 1317682.9 | 3720.0023 | 14 | 128 | 4.030929 | 1.500063 | 1.549963 | 1.541765e-05 | 5.803332 | 3.07928e-05 |  |  | 0.0001001358 |  | 36.07498 | 34.69527
14737 | 2018-08-04 12:44 | 1317802.9 | 3840.006 | 14 | 128 | 4.046292 | 1.50008 | 1.599964 | 1.541765e-05 | 6.00526 | 3.07928e-05 |  |  | 0.0001678467 |  | 36.01389 | 34.65889
14738 | 2018-08-04 12:46 | 1317922.9 | 3960.0032 | 14 | 128 | 4.062422 | 1.50009 | 1.649969 | 1.541765e-05 | 6.207994 | 3.07928e-05 |  |  | 0.0001382828 |  | 35.97954 | 34.73106
14739 | 2018-08-04 12:48 | 1318042.9 | 4080.0034 | 14 | 128 | 4.079845 | 1.500063 | 1.699971 | 1.541765e-05 | 6.411554 | 3.07928e-05 |  |  | 0.0001430511 |  | 35.96526 | 34.68559
14740 | 2018-08-04 12:50 | 1318162.9 | 4200.0012 | 14 | 128 | 4.098701 | 1.500099 | 1.749968 | 1.541765e-05 | 6.615997 | 3.07928e-05 |  |  | 0.0001707077 |  | 36.00442 | 34.79347
14741 | 2018-08-04 12:52 | 1318282.9 | 4320.0046 | 14 | 128 | 4.11889 | 1.500109 | 1.799973 | 1.541765e-05 | 6.821452 | 3.07928e-05 |  |  | 0.0001964569 |  | 35.8999 | 34.69587
14742 | 2018-08-04 12:54 | 1318402.9 | 4440.0051 | 14 | 128 | 4.139949 | 1.50009 | 1.849971 | 1.541765e-05 | 7.027915 | 3.07928e-05 |  |  | 0.0002088547 |  | 35.9707 | 34.71473
14743 | 2018-08-04 12:56 | 1318522.9 | 4560.0014 | 14 | 128 | 4.160957 | 1.500103 | 1.899971 | 1.541765e-05 | 7.235437 | 3.07928e-05 |  |  | 0.0002002716 |  | 35.91694 | 34.74823
14744 | 2018-08-04 12:58 | 1318642.9 | 4680.0038 | 14 | 128 | 4.180894 | 1.500072 | 1.949968 | 1.541765e-05 | 7.44398 | 3.07928e-05 |  |  | 0.0001926422 |  | 35.89812 | 34.7467
14745 | 2018-08-04 13:00 | 1318762.9 | 4800.0002 | 14 | 128 | 4.198085 | 1.500063 | 1.999972 | 1.541765e-05 | 7.653485 | 3.07928e-05 |  |  | 0.0001478195 |  | 35.9194 | 34.69879
14746 | 2018-08-04 13:01 | 1318778.4 | 4815.5968 | 14 | 128 | 4.199992 | 1.500086 | 2.006468 | 1.541765e-05 | 7.680761 | 3.07928e-05 |  |  | 0.0001290654 |  | 35.89445 | 34.71009
14747 | 2018-08-04 13:03 | 1318898.4 | 120.003 | 15 | 128 | 4.200508 | 1.359688 | 2.053983 | 1.541765e-05 | 7.880351 | 3.07928e-05 |  |  | -1.525879e-05 |  | 35.88628 | 34.68933
14748 | 2018-08-04 13:05 | 1319018.4 | 240.0003 | 15 | 128 | 4.200496 | 1.268084 | 2.097707 | 1.541765e-05 | 8.06401 | 3.07928e-05 |  |  | 2.288818e-05 |  | 35.91484 | 34.70488
14749 | 2018-08-04 13:07 | 1319138.4 | 360.0013 | 15 | 128 | 4.200484 | 1.190306 | 2.138662 | 1.541765e-05 | 8.236041 | 3.07928e-05 |  |  | 3.147125e-05 |  | 35.79391 | 34.72561
14750 | 2018-08-04 13:09 | 1319258.4 | 480.0036 | 15 | 128 | 4.200492 | 1.114471 | 2.177067 | 1.541765e-05 | 8.397362 | 3.07928e-05 |  |  | 3.71933e-05 |  | 35.80579 | 34.68475
14751 | 2018-08-04 13:11 | 1319378.4 | 600.0033 | 15 | 128 | 4.200487 | 1.03755 | 2.212943 | 1.541765e-05 | 8.548058 | 3.07928e-05 |  |  | 1.525879e-05 |  | 35.67024 | 34.70821
14752 | 2018-08-04 13:13 | 1319498.4 | 720.0009 | 15 | 128 | 4.200464 | 0.9578934 | 2.246205 | 1.541765e-05 | 8.687775 | 3.07928e-05 |  |  | -1.430511e-05 |  | 35.63711 | 34.72073
14753 | 2018-08-04 13:15 | 1319618.4 | 840.0021 | 15 | 128 | 4.20047 | 0.8757229 | 2.276777 | 1.541765e-05 | 8.81619 | 3.07928e-05 |  |  | -1.049042e-05 |  | 35.58518 | 34.75241
14754 | 2018-08-04 13:17 | 1319738.4 | 960.0013 | 15 | 128 | 4.200481 | 0.7910614 | 2.304565 | 1.541765e-05 | 8.932915 | 3.07928e-05 |  |  | -9.536743e-06 |  | 35.50097 | 34.61857
14755 | 2018-08-04 13:19 | 1319858.4 | 1080.0028 | 15 | 128 | 4.200478 | 0.7061386 | 2.32952 | 1.541765e-05 | 9.037737 | 3.07928e-05 |  |  | 2.002716e-05 |  | 35.41005 | 34.68811
14756 | 2018-08-04 13:21 | 1319978.4 | 1200.0002 | 15 | 128 | 4.200507 | 0.6230164 | 2.351662 | 1.541765e-05 | 9.130746 | 3.07928e-05 |  |  | -1.621246e-05 |  | 35.3344 | 34.63017
14757 | 2018-08-04 13:23 | 1320098.4 | 1320.0034 | 15 | 128 | 4.200481 | 0.543539 | 2.371091 | 1.541765e-05 | 9.212357 | 3.07928e-05 |  |  | -5.435944e-05 |  | 35.27199 | 34.73598
14758 | 2018-08-04 13:25 | 1320218.4 | 1440.0011 | 15 | 128 | 4.200458 | 0.4695187 | 2.387958 | 1.541765e-05 | 9.283205 | 3.07928e-05 |  |  | -3.814697e-05 |  | 35.20788 | 34.70825
14759 | 2018-08-04 13:27 | 1320338.4 | 1560.0031 | 15 | 128 | 4.200506 | 0.4027233 | 2.402482 | 1.541765e-05 | 9.344213 | 3.07928e-05 |  |  | 2.384186e-05 |  | 35.14034 | 34.68569
14760 | 2018-08-04 13:29 | 1320458.4 | 1680.0033 | 15 | 128 | 4.200428 | 0.3440208 | 2.414906 | 1.541765e-05 | 9.396399 | 3.07928e-05 |  |  | -3.528595e-05 |  | 35.05239 | 34.70583
14761 | 2018-08-04 13:31 | 1320578.4 | 1800.004 | 15 | 128 | 4.200442 | 0.2927151 | 2.425494 | 1.541765e-05 | 9.440875 | 3.07928e-05 |  |  | -3.814697e-05 |  | 34.97966 | 34.65277
14762 | 2018-08-04 13:31 | 1320578.4 | 1800.0045 | 15 | 128 | 4.200447 | 0.2927132 | 2.425494 | 1.541765e-05 | 9.440875 | 3.07928e-05 |  |  | -3.814693e-05 |  | 34.97966 | 34.65277
14763 | 2018-08-04 13:41 | 1321178.6 | 600.0039 | 16 | 128 | 4.15989 | 0 | 2.425494 | 1.541765e-05 | 9.440875 | 3.07928e-05 |  |  | 1.811981e-05 |  | 35.07106 | 35.06985
14764 | 2018-08-04 13:41 | 1321178.6 | 600.0086 | 16 | 128 | 4.159889 | 0 | 2.425494 | 1.541765e-05 | 9.440875 | 3.07928e-05 |  |  | 1.811197e-05 |  | 35.07108 | 35.06986
14765 | 2018-08-04 13:43 | 1321298.8 | 120.0004 | 17 | 128 | 3.872153 | -3.000129 | 2.425494 | 0.1000065 | 9.440875 | 0.3889465 |  |  | -0.0001821518 |  | 35.48771 | 35.17537
14766 | 2018-08-04 13:45 | 1321418.8 | 240.0068 | 17 | 128 | 3.85579 | -3.000099 | 2.425494 | 0.2000122 | 9.440875 | 0.7753282 |  |  | -0.0001401901 |  | 35.8737 | 35.15042
14767 | 2018-08-04 13:47 | 1321538.8 | 360.0043 | 17 | 128 | 3.838563 | -3.000106 | 2.425494 | 0.30001 | 9.440875 | 1.160076 |  |  | -0.0001478195 |  | 36.20333 | 35.103
14768 | 2018-08-04 13:49 | 1321658.8 | 480.0022 | 17 | 128 | 3.814607 | -3.000131 | 2.425494 | 0.4000141 | 9.440875 | 1.542817 |  |  | -0.0002164841 |  | 36.53481 | 35.16642
14769 | 2018-08-04 13:51 | 1321778.8 | 600.0019 | 17 | 128 | 3.782801 | -3.000147 | 2.425494 | 0.5000063 | 9.440875 | 1.922715 |  |  | -0.0002937317 |  | 36.60331 | 35.05452
14770 | 2018-08-04 13:53 | 1321898.8 | 720.0016 | 17 | 128 | 3.74653 | -3.00006 | 2.425494 | 0.6000079 | 9.440875 | 2.2992 |  |  | -0.0003232956 |  | 36.78035 | 34.82008
14771 | 2018-08-04 13:55 | 1322018.8 | 840.0062 | 17 | 128 | 3.711431 | -3.000154 | 2.425494 | 0.7000185 | 9.440875 | 2.672109 |  |  | -0.0002717972 |  | 36.82184 | 34.78726
14772 | 2018-08-04 13:57 | 1322138.8 | 960.0054 | 17 | 128 | 3.679775 | -3.000116 | 2.425494 | 0.8000132 | 9.440875 | 3.041624 |  |  | -0.000292778 |  | 36.86544 | 34.62286
14773 | 2018-08-04 13:59 | 1322258.8 | 1080.0004 | 17 | 128 | 3.650037 | -3.000131 | 2.425494 | 0.9000088 | 9.440875 | 3.408099 |  |  | -0.0002336502 |  | 36.98235 | 34.53527
14774 | 2018-08-04 14:01 | 1322378.8 | 1200.0033 | 17 | 128 | 3.618836 | -3.000129 | 2.425494 | 1.000007 | 9.440875 | 3.771561 |  |  | -0.000295639 |  | 37.00452 | 34.53116
14775 | 2018-08-04 14:03 | 1322498.8 | 1320.0064 | 17 | 128 | 3.584019 | -3.000141 | 2.425494 | 1.100012 | 9.440875 | 4.131752 |  |  | -0.0003433228 |  | 37.08421 | 34.52998
14776 | 2018-08-04 14:05 | 1322618.8 | 1440.0014 | 17 | 128 | 3.545517 | -3.00012 | 2.425494 | 1.199999 | 9.440875 | 4.488211 |  |  | -0.0003433228 |  | 37.12633 | 34.53283
14777 | 2018-08-04 14:07 | 1322738.8 | 1560.0036 | 17 | 128 | 3.504915 | -3.000133 | 2.425494 | 1.300009 | 9.440875 | 4.840777 |  |  | -0.0003499985 |  | 36.9898 | 34.51852
14778 | 2018-08-04 14:09 | 1322858.8 | 1680.0008 | 17 | 128 | 3.465185 | -3.000157 | 2.425494 | 1.400003 | 9.440875 | 5.189239 |  |  | -0.0003070831 |  | 37.03302 | 34.57254
14779 | 2018-08-04 14:11 | 1322978.8 | 1800.007 | 17 | 128 | 3.429602 | -3.000143 | 2.425494 | 1.50001 | 9.440875 | 5.533961 |  |  | -0.0002470016 |  | 37.00069 | 34.5518
14780 | 2018-08-04 14:13 | 1323098.8 | 1920.0035 | 17 | 128 | 3.398334 | -3.000143 | 2.425494 | 1.600024 | 9.440875 | 5.875373 |  |  | -0.0002002716 |  | 37.01168 | 34.59232
14781 | 2018-08-04 14:15 | 1323218.8 | 2040.0026 | 17 | 128 | 3.369884 | -3.00012 | 2.425494 | 1.700023 | 9.440875 | 6.213769 |  |  | -0.0002527237 |  | 37.14101 | 34.61213
14782 | 2018-08-04 14:17 | 1323338.8 | 2160.0072 | 17 | 128 | 3.341666 | -3.000166 | 2.425494 | 1.800027 | 9.440875 | 6.54937 |  |  | -0.0002317429 |  | 37.33605 | 34.6619
14783 | 2018-08-04 14:19 | 1323458.8 | 2280.0045 | 17 | 128 | 3.311301 | -3.000182 | 2.425494 | 1.900024 | 9.440875 | 6.882031 |  |  | -0.0002803802 |  | 37.58588 | 34.65928
14784 | 2018-08-04 14:21 | 1323578.8 | 2400.0043 | 17 | 128 | 3.279321 | -3.000147 | 2.425494 | 2.000031 | 9.440875 | 7.211611 |  |  | -0.0002765656 |  | 37.82196 | 34.75153
14785 | 2018-08-04 14:23 | 1323698.8 | 2520.0009 | 17 | 128 | 3.238997 | -3.000164 | 2.425494 | 2.100012 | 9.440875 | 7.537561 |  |  | -0.0004234314 |  | 37.91727 | 34.68681
14786 | 2018-08-04 14:25 | 1323818.8 | 2640.0015 | 17 | 128 | 3.179479 | -3.000184 | 2.425494 | 2.20003 | 9.440875 | 7.858839 |  |  | -0.000787735 |  | 38.16205 | 34.72087
14787 | 2018-08-04 14:27 | 1323938.8 | 2760.0058 | 17 | 128 | 3.023124 | -3.000149 | 2.425494 | 2.300014 | 9.440875 | 8.170118 |  |  | -0.001973152 |  | 38.5442 | 34.72145
14788 | 2018-08-04 14:29 | 1324058.8 | 2880.0029 | 17 | 128 | 2.601079 | -2.999895 | 2.425494 | 2.400032 | 9.440875 | 8.457539 |  |  | -0.01179028 |  | 38.92966 | 34.73421
14789 | 2018-08-04 14:29 | 1324088.6 | 2909.8433 | 17 | 128 | 1.999967 | -3.000087 | 2.425494 | 2.424892 | 9.440875 | 8.516419 |  |  | -0.04301571 |  | 39.09846 | 34.68818
14790 | 2018-08-04 14:29 | 1324088.6 | 0.0064 | 18 | 129 | 1.997227 | -3.000133 | 0 | 4.833546e-06 | 0 | 9.653689e-06 |  |  | -0.0430358 |  | 39.10432 | 34.68807
14791 | 2018-08-04 14:29 | 1324088.7 | 0.0033 | 19 | 129 | 1.99646 | -2.999875 | 0 | 4.833546e-06 | 0 | 9.653689e-06 |  |  | -0.04305254 |  | 39.10921 | 34.68799
14792 | 2018-08-04 14:29 | 1324088.7 | 0.0082 | 20 | 129 | 2.288193 | 1.499422 | 0 | 1.183355e-05 | 0 | 2.362842e-05 |  |  | -0.04308414 |  | 39.11843 | 34.68783
14793 | 2018-08-04 14:29 | 1324088.7 | 0.0477 | 20 | 129 | 2.298581 | 1.499681 | 1.623789e-05 | 1.183355e-05 | 3.896117e-05 | 2.362842e-05 |  |  | -0.02401497 |  | 39.13049 | 34.68762
14794 | 2018-08-04 14:29 | 1324088.8 | 0.0948 | 20 | 129 | 2.309825 | 1.499784 | 3.560004e-05 | 1.183355e-05 | 8.541867e-05 | 2.362842e-05 |  |  | -0.00127679 |  | 39.13076 | 34.68737
14795 | 2018-08-04 14:29 | 1324088.8 | 0.1148 | 20 | 129 | 2.321658 | 1.499846 | 4.382176e-05 | 1.183355e-05 | 0.0001051458 | 2.362842e-05 |  |  | 0.008378488 |  | 39.13087 | 34.68726
14796 | 2018-08-04 14:29 | 1324088.8 | 0.1468 | 20 | 129 | 2.333429 | 1.49987 | 5.697651e-05 | 1.183355e-05 | 0.0001367093 | 2.362842e-05 |  |  | 0.02382693 |  | 39.13105 | 34.68709
14797 | 2018-08-04 14:29 | 1324088.9 | 0.1805 | 20 | 129 | 2.343483 | 1.499865 | 7.08301e-05 | 1.183355e-05 | 0.0001699496 | 2.362842e-05 |  |  | 0.04009608 |  | 39.13124 | 34.68691
14798 | 2018-08-04 14:29 | 1324088.9 | 0.2213 | 20 | 129 | 2.355804 | 1.499941 | 8.760241e-05 | 1.183355e-05 | 0.0002101931 | 2.362842e-05 |  |  | 0.05979284 |  | 39.13147 | 34.6867
14799 | 2018-08-04 14:29 | 1324089.0 | 0.2693 | 20 | 129 | 2.366623 | 1.49996 | 0.0001073345 | 1.183355e-05 | 0.0002575383 | 2.362842e-05 |  |  | 0.08296551 |  | 39.13174 | 34.68644
14800 | 2018-08-04 14:29 | 1324089.0 | 0.3221 | 20 | 129 | 2.377642 | 1.499979 | 0.0001290399 | 1.183355e-05 | 0.000309618 | 2.362842e-05 |  |  | 0.1084554 |  | 39.13204 | 34.68616
14801 | 2018-08-04 14:29 | 1324089.1 | 0.3756 | 20 | 129 | 2.388636 | 1.49999 | 0.000151033 | 1.183355e-05 | 0.0003623882 | 2.362842e-05 |  |  | 0.1342833 |  | 39.13234 | 34.68588
14802 | 2018-08-04 14:29 | 1324089.1 | 0.4429 | 20 | 129 | 2.399354 | 1.499987 | 0.000178699 | 1.183355e-05 | 0.0004287702 | 2.362842e-05 |  |  | 0.1667733 |  | 39.13272 | 34.68552
14803 | 2018-08-04 14:29 | 1324089.2 | 0.512 | 20 | 129 | 2.409776 | 1.499998 | 0.0002071051 | 1.183355e-05 | 0.0004969276 | 2.362842e-05 |  |  | 0.2001323 |  | 39.13311 | 34.68515
14804 | 2018-08-04 14:29 | 1324089.3 | 0.5984 | 20 | 129 | 2.420508 | 1.499996 | 0.0002426229 | 1.183355e-05 | 0.000582149 | 2.362842e-05 |  |  | 0.2418431 |  | 39.1336 | 34.6847
14805 | 2018-08-04 14:29 | 1324089.4 | 0.6853 | 20 | 129 | 2.430668 | 1.500002 | 0.0002783463 | 1.183355e-05 | 0.0006678635 | 2.362842e-05 |  |  | 0.2837953 |  | 39.13409 | 34.68423
14806 | 2018-08-04 14:29 | 1324089.5 | 0.786 | 20 | 129 | 2.440765 | 1.500019 | 0.0003197426 | 1.183355e-05 | 0.0007671899 | 2.362842e-05 |  |  | 0.3324096 |  | 39.13466 | 34.6837
14807 | 2018-08-04 14:29 | 1324089.6 | 0.9045 | 20 | 129 | 2.450782 | 1.500032 | 0.0003684563 | 1.183355e-05 | 0.0008840734 | 2.362842e-05 |  |  | 0.3896171 |  | 39.13533 | 34.68307
14808 | 2018-08-04 14:29 | 1324089.7 | 1.0406 | 20 | 129 | 2.461495 | 1.500025 | 0.0004244051 | 1.183355e-05 | 0.001018317 | 2.362842e-05 |  |  | 0.4553213 |  | 39.1361 | 34.68235
14809 | 2018-08-04 14:29 | 1324089.9 | 1.1974 | 20 | 129 | 2.471793 | 1.500013 | 0.00049072 | 1.183355e-05 | 0.001183381 | 2.362842e-05 |  |  | 0.3904676 |  | 39.13698 | 34.68152
14810 | 2018-08-04 14:29 | 1324090.1 | 1.3726 | 20 | 129 | 2.482129 | 1.500027 | 0.0005648167 | 1.183355e-05 | 0.001367815 | 2.362842e-05 |  |  | 0.3180036 |  | 39.13797 | 34.68059
14811 | 2018-08-04 14:29 | 1324090.2 | 1.559 | 20 | 129 | 2.49238 | 1.500031 | 0.0006436502 | 1.183355e-05 | 0.00156404 | 2.362842e-05 |  |  | 0.2409072 |  | 39.13902 | 34.6796
14812 | 2018-08-04 14:29 | 1324090.5 | 1.775 | 20 | 129 | 2.502558 | 1.500046 | 0.0007350023 | 1.183355e-05 | 0.001791424 | 2.362842e-05 |  |  | 0.1515679 |  | 39.14024 | 34.67845
14813 | 2018-08-04 14:29 | 1324090.7 | 2.0006 | 20 | 129 | 2.512643 | 1.500063 | 0.0008304145 | 1.183355e-05 | 0.002028915 | 2.362842e-05 |  |  | 0.05825806 |  | 39.14152 | 34.67725
14814 | 2018-08-04 14:29 | 1324090.9 | 2.252 | 20 | 129 | 2.522651 | 1.500057 | 0.0009356068 | 1.183355e-05 | 0.002295487 | 2.362842e-05 |  |  | 0.05345483 |  | 39.14293 | 34.67592
14815 | 2018-08-04 14:29 | 1324091.2 | 2.5302 | 20 | 129 | 2.532759 | 1.500059 | 0.001052013 | 1.183355e-05 | 0.002590478 | 2.362842e-05 |  |  | 0.04813957 |  | 39.14451 | 34.66219
14816 | 2018-08-04 14:29 | 1324091.5 | 2.8262 | 20 | 129 | 2.542962 | 1.500057 | 0.001175867 | 1.183355e-05 | 0.002904342 | 2.362842e-05 |  |  | 0.04248422 |  | 39.14618 | 34.66448
14817 | 2018-08-04 14:29 | 1324091.8 | 3.1477 | 20 | 129 | 2.55303 | 1.500057 | 0.001310391 | 1.183355e-05 | 0.003245246 | 2.362842e-05 |  |  | 0.03634167 |  | 39.16368 | 34.66697
14818 | 2018-08-04 14:29 | 1324092.2 | 3.4877 | 20 | 129 | 2.563051 | 1.500051 | 0.001449847 | 1.183355e-05 | 0.003603456 | 2.362842e-05 |  |  | 0.03424681 |  | 39.16393 | 34.6696
14819 | 2018-08-04 14:29 | 1324092.5 | 3.8542 | 20 | 129 | 2.573175 | 1.500036 | 0.001600172 | 1.183355e-05 | 0.003989585 | 2.362842e-05 |  |  | 0.03198868 |  | 39.1642 | 34.67244
14820 | 2018-08-04 14:29 | 1324092.9 | 4.2349 | 20 | 129 | 2.583241 | 1.500051 | 0.001756322 | 1.183355e-05 | 0.004390676 | 2.362842e-05 |  |  | 0.02964306 |  | 39.16448 | 34.67539
14821 | 2018-08-04 14:29 | 1324093.3 | 4.6497 | 20 | 129 | 2.593363 | 1.500055 | 0.001927683 | 1.183355e-05 | 0.004835063 | 2.362842e-05 |  |  | 0.02772905 |  | 39.16479 | 34.6786
14822 | 2018-08-04 14:29 | 1324093.8 | 5.0767 | 20 | 129 | 2.603462 | 1.500053 | 0.002104084 | 1.183355e-05 | 0.00529252 | 2.362842e-05 |  |  | 0.02575874 |  | 39.1651 | 34.68191
14823 | 2018-08-04 14:29 | 1324094.2 | 5.5231 | 20 | 129 | 2.613507 | 1.500055 | 0.002291191 | 1.183355e-05 | 0.005781511 | 2.362842e-05 |  |  | 0.0244998 |  | 39.16543 | 34.69762
14824 | 2018-08-04 14:29 | 1324094.7 | 5.9904 | 20 | 129 | 2.623518 | 1.500059 | 0.002487058 | 1.183355e-05 | 0.006293397 | 2.362842e-05 |  |  | 0.02318192 |  | 39.15009 | 34.69762
14825 | 2018-08-04 14:29 | 1324095.2 | 6.4831 | 20 | 129 | 2.633625 | 1.500051 | 0.002691251 | 1.183355e-05 | 0.006831135 | 2.362842e-05 |  |  | 0.02215994 |  | 39.1574 | 34.69762
14826 | 2018-08-04 14:29 | 1324095.7 | 6.9927 | 20 | 129 | 2.643635 | 1.500051 | 0.002902448 | 1.183355e-05 | 0.007387318 | 2.362842e-05 |  |  | 0.02110291 |  | 39.16497 | 34.69762
14827 | 2018-08-04 14:29 | 1324096.2 | 7.5346 | 20 | 129 | 2.653699 | 1.500071 | 0.003129712 | 1.183355e-05 | 0.007990386 | 2.362842e-05 |  |  | 0.02029011 |  | 39.17301 | 34.69762
14828 | 2018-08-04 14:29 | 1324096.8 | 8.0895 | 20 | 129 | 2.663702 | 1.500069 | 0.003362427 | 1.183355e-05 | 0.008607921 | 2.362842e-05 |  |  | 0.01945782 |  | 39.18125 | 34.70646
14829 | 2018-08-04 14:29 | 1324097.4 | 8.6759 | 20 | 129 | 2.673913 | 1.500008 | 0.003609673 | 1.183355e-05 | 0.009269065 | 2.362842e-05 |  |  | 0.01858979 |  | 39.18995 | 34.70719
14830 | 2018-08-04 14:29 | 1324098.0 | 9.2904 | 20 | 129 | 2.684112 | 1.499996 | 0.003868766 | 1.183355e-05 | 0.009961891 | 2.362842e-05 |  |  | 0.01768017 |  | 39.19556 | 34.70796
14831 | 2018-08-04 14:29 | 1324098.6 | 9.9265 | 20 | 129 | 2.69415 | 1.500055 | 0.004133669 | 1.183355e-05 | 0.01067563 | 2.362842e-05 |  |  | 0.01690676 |  | 39.20137 | 34.70876
14832 | 2018-08-04 14:29 | 1324099.3 | 10.5744 | 20 | 129 | 2.704154 | 1.500032 | 0.004403486 | 1.183355e-05 | 0.01140261 | 2.362842e-05 |  |  | 0.016119 |  | 39.20729 | 34.70957
14833 | 2018-08-04 14:29 | 1324099.9 | 11.2537 | 20 | 129 | 2.714209 | 1.500053 | 0.004681742 | 1.183355e-05 | 0.01215648 | 2.362842e-05 |  |  | 0.01584721 |  | 39.21349 | 34.71042
14834 | 2018-08-04 14:29 | 1324100.6 | 11.9465 | 20 | 129 | 2.724219 | 1.500078 | 0.004972904 | 1.183355e-05 | 0.01294972 | 2.362842e-05 |  |  | 0.01534689 |  | 39.21982 | 34.7043
14835 | 2018-08-04 14:29 | 1324101.4 | 12.672 | 20 | 129 | 2.734279 | 1.500055 | 0.005277809 | 1.183355e-05 | 0.01378041 | 2.362842e-05 |  |  | 0.01482296 |  | 39.21765 | 34.69789
14836 | 2018-08-04 14:29 | 1324102.1 | 13.4193 | 20 | 129 | 2.744337 | 1.500042 | 0.005590238 | 1.183355e-05 | 0.01463629 | 2.362842e-05 |  |  | 0.01417255 |  | 39.21542 | 34.69129
14837 | 2018-08-04 14:29 | 1324102.9 | 14.1865 | 20 | 129 | 2.754404 | 1.500036 | 0.00589991 | 1.183355e-05 | 0.01548769 | 2.362842e-05 |  |  | 0.01394367 |  | 39.21313 | 34.66538
14838 | 2018-08-04 14:29 | 1324103.7 | 14.9745 | 20 | 129 | 2.764421 | 1.500057 | 0.006230826 | 1.183355e-05 | 0.01640248 | 2.362842e-05 |  |  | 0.01352416 |  | 39.21077 | 34.67664
14839 | 2018-08-04 14:29 | 1324104.5 | 15.7844 | 20 | 129 | 2.774443 | 1.500092 | 0.006570938 | 1.183355e-05 | 0.0173427 | 2.362842e-05 |  |  | 0.01309299 |  | 39.21948 | 34.68822
14840 | 2018-08-04 14:29 | 1324105.3 | 16.6186 | 20 | 129 | 2.784566 | 1.50009 | 0.006923251 | 1.183355e-05 | 0.01832198 | 2.362842e-05 |  |  | 0.01262951 |  | 39.22845 | 34.71928
14841 | 2018-08-04 14:29 | 1324106.2 | 17.4706 | 20 | 129 | 2.794646 | 1.500059 | 0.007270351 | 1.183355e-05 | 0.01929026 | 2.362842e-05 |  |  | 0.01244926 |  | 39.2553 | 34.7106
14842 | 2018-08-04 14:29 | 1324107.0 | 18.3362 | 20 | 129 | 2.804656 | 1.500059 | 0.00763099 | 1.183355e-05 | 0.02029989 | 2.362842e-05 |  |  | 0.01215553 |  | 39.2413 | 34.70178
14843 | 2018-08-04 14:29 | 1324107.9 | 19.217 | 20 | 129 | 2.81468 | 1.500004 | 0.007995999 | 1.183355e-05 | 0.0213254 | 2.362842e-05 |  |  | 0.01201725 |  | 39.22704 | 34.6928
14844 | 2018-08-04 14:30 | 1324108.8 | 20.1195 | 20 | 129 | 2.824774 | 1.500034 | 0.008373003 | 1.183355e-05 | 0.02238839 | 2.362842e-05 |  |  | 0.01182938 |  | 39.19476 | 34.6836
14845 | 2018-08-04 14:30 | 1324109.7 | 21.046 | 20 | 129 | 2.834847 | 1.500084 | 0.008757018 | 1.183355e-05 | 0.02347502 | 2.362842e-05 |  |  | 0.01154041 |  | 39.20107 | 34.67591
14846 | 2018-08-04 14:30 | 1324110.7 | 21.9707 | 20 | 129 | 2.844856 | 1.500074 | 0.009143813 | 1.183355e-05 | 0.02457537 | 2.362842e-05 |  |  | 0.01137943 |  | 39.20737 | 34.66824
14847 | 2018-08-04 14:30 | 1324111.6 | 22.914 | 20 | 129 | 2.854871 | 1.500048 | 0.009538388 | 1.183355e-05 | 0.02569786 | 2.362842e-05 |  |  | 0.01121521 |  | 39.2138 | 34.66041
14848 | 2018-08-04 14:30 | 1324112.6 | 23.8725 | 20 | 129 | 2.86491 | 1.500051 | 0.009933065 | 1.183355e-05 | 0.02682654 | 2.362842e-05 |  |  | 0.01114368 |  | 39.20824 | 34.66431
14849 | 2018-08-04 14:30 | 1324113.5 | 24.846 | 20 | 129 | 2.874948 | 1.50005 | 0.01034866 | 1.183355e-05 | 0.02801923 | 2.362842e-05 |  |  | 0.01074696 |  | 39.20259 | 34.67218
14850 | 2018-08-04 14:30 | 1324114.5 | 25.8291 | 20 | 129 | 2.884989 | 1.500013 | 0.01075575 | 1.183355e-05 | 0.02919166 | 2.362842e-05 |  |  | 0.01064777 |  | 39.1969 | 34.69243
14851 | 2018-08-04 14:30 | 1324115.5 | 26.8411 | 20 | 129 | 2.895058 | 1.500099 | 0.01117669 | 1.183355e-05 | 0.03040816 | 2.362842e-05 |  |  | 0.01044846 |  | 39.21698 | 34.69313
14852 | 2018-08-04 14:30 | 1324116.5 | 27.8571 | 20 | 129 | 2.905075 | 1.50009 | 0.01160404 | 1.183355e-05 | 0.03164751 | 2.362842e-05 |  |  | 0.01037979 |  | 39.23713 | 34.69382
14853 | 2018-08-04 14:30 | 1324117.6 | 28.9019 | 20 | 129 | 2.91513 | 1.500063 | 0.01203314 | 1.183355e-05 | 0.03289624 | 2.362842e-05 |  |  | 0.01011848 |  | 39.25786 | 34.69454
14854 | 2018-08-04 14:30 | 1324118.6 | 29.957 | 20 | 129 | 2.92513 | 1.500051 | 0.01247904 | 1.183355e-05 | 0.03419831 | 2.362842e-05 |  |  | 0.009939194 |  | 39.23629 | 34.6944
14855 | 2018-08-04 14:30 | 1324119.7 | 31.0507 | 20 | 129 | 2.935163 | 1.500076 | 0.01293563 | 1.183355e-05 | 0.03553625 | 2.362842e-05 |  |  | 0.009589195 |  | 39.21394 | 34.69411
14856 | 2018-08-04 14:30 | 1324120.9 | 32.1806 | 20 | 129 | 2.945197 | 1.500061 | 0.01340374 | 1.183355e-05 | 0.03691259 | 2.362842e-05 |  |  | 0.009413719 |  | 39.19085 | 34.70545
14857 | 2018-08-04 14:30 | 1324122.0 | 33.3524 | 20 | 129 | 2.955241 | 1.50005 | 0.01389168 | 1.183355e-05 | 0.03835214 | 2.362842e-05 |  |  | 0.009004593 |  | 39.19144 | 34.7172
14858 | 2018-08-04 14:30 | 1324123.3 | 34.5747 | 20 | 129 | 2.965263 | 1.500092 | 0.01440499 | 1.183355e-05 | 0.03987174 | 2.362842e-05 |  |  | 0.008584023 |  | 39.19265 | 34.75255
14859 | 2018-08-04 14:30 | 1324124.5 | 35.8572 | 20 | 129 | 2.975283 | 1.50009 | 0.01493839 | 1.183355e-05 | 0.04145616 | 2.362842e-05 |  |  | 0.008229256 |  | 39.19892 | 34.7296
14860 | 2018-08-04 14:30 | 1324125.9 | 37.2219 | 20 | 129 | 2.9853 | 1.500082 | 0.01549804 | 1.183355e-05 | 0.0431241 | 2.362842e-05 |  |  | 0.007644653 |  | 39.20501 | 34.73359
14861 | 2018-08-04 14:30 | 1324127.4 | 38.6844 | 20 | 129 | 2.995327 | 1.50005 | 0.01611428 | 1.183355e-05 | 0.04496685 | 2.362842e-05 |  |  | 0.007182121 |  | 39.18087 | 34.74052
14862 | 2018-08-04 14:30 | 1324128.9 | 40.2372 | 20 | 129 | 3.00533 | 1.500061 | 0.01676326 | 1.183355e-05 | 0.04691409 | 2.362842e-05 |  |  | 0.006619453 |  | 39.13111 | 34.75481
14863 | 2018-08-04 14:30 | 1324130.6 | 41.9165 | 20 | 129 | 3.015342 | 1.500048 | 0.01745251 | 1.183355e-05 | 0.04898897 | 2.362842e-05 |  |  | 0.006223679 |  | 39.13503 | 34.71599
14864 | 2018-08-04 14:30 | 1324132.4 | 43.715 | 20 | 129 | 3.025365 | 1.500076 | 0.01821259 | 1.183355e-05 | 0.05128472 | 2.362842e-05 |  |  | 0.005815506 |  | 39.16336 | 34.69337
14865 | 2018-08-04 14:30 | 1324134.3 | 45.6277 | 20 | 129 | 3.035381 | 1.500048 | 0.01901061 | 1.183355e-05 | 0.05370313 | 2.362842e-05 |  |  | 0.005449295 |  | 39.16037 | 34.70646
14866 | 2018-08-04 14:30 | 1324136.4 | 47.678 | 20 | 129 | 3.045416 | 1.500105 | 0.01986086 | 1.183355e-05 | 0.0562883 | 2.362842e-05 |  |  | 0.005093575 |  | 39.13625 | 34.67763
14867 | 2018-08-04 14:30 | 1324138.5 | 49.8364 | 20 | 129 | 3.055418 | 1.500053 | 0.02076124 | 1.183355e-05 | 0.05903487 | 2.362842e-05 |  |  | 0.004748344 |  | 39.11087 | 34.64729
14868 | 2018-08-04 14:30 | 1324140.8 | 52.1172 | 20 | 129 | 3.065449 | 1.500097 | 0.02171149 | 1.183355e-05 | 0.06194308 | 2.362842e-05 |  |  | 0.004541397 |  | 39.10571 | 34.71682
14869 | 2018-08-04 14:30 | 1324143.2 | 54.502 | 20 | 129 | 3.075452 | 1.500093 | 0.02270522 | 1.183355e-05 | 0.06499431 | 2.362842e-05 |  |  | 0.00442791 |  | 39.0731 | 34.66071
14870 | 2018-08-04 14:30 | 1324145.7 | 56.9988 | 20 | 129 | 3.085462 | 1.500069 | 0.02373864 | 1.183355e-05 | 0.06817772 | 2.362842e-05 |  |  | 0.004229546 |  | 39.04625 | 34.67048
14871 | 2018-08-04 14:30 | 1324148.3 | 59.6076 | 20 | 129 | 3.095496 | 1.500067 | 0.02483559 | 1.183355e-05 | 0.07156783 | 2.362842e-05 |  |  | 0.00405407 |  | 39.02733 | 34.69668
14872 | 2018-08-04 14:30 | 1324151.0 | 62.3261 | 20 | 129 | 3.105505 | 1.500051 | 0.02596626 | 1.183355e-05 | 0.07507353 | 2.362842e-05 |  |  | 0.00389576 |  | 39.00761 | 34.66587
14873 | 2018-08-04 14:30 | 1324153.8 | 65.1342 | 20 | 129 | 3.115514 | 1.500071 | 0.0271346 | 1.183355e-05 | 0.07870767 | 2.362842e-05 |  |  | 0.003692627 |  | 38.98103 | 34.70705
14874 | 2018-08-04 14:30 | 1324156.8 | 68.0724 | 20 | 129 | 3.125537 | 1.500082 | 0.02835965 | 1.183355e-05 | 0.08253052 | 2.362842e-05 |  |  | 0.003526688 |  | 38.96383 | 34.70581
14875 | 2018-08-04 14:30 | 1324159.8 | 71.1108 | 20 | 129 | 3.135553 | 1.500101 | 0.02961972 | 1.183355e-05 | 0.08647524 | 2.362842e-05 |  |  | 0.003351212 |  | 38.91037 | 34.71772
14876 | 2018-08-04 14:30 | 1324163.0 | 74.2668 | 20 | 129 | 3.145573 | 1.500072 | 0.03093761 | 1.183355e-05 | 0.09061415 | 2.362842e-05 |  |  | 0.003331184 |  | 38.88471 | 34.6909
14877 | 2018-08-04 14:30 | 1324166.2 | 77.5532 | 20 | 129 | 3.155596 | 1.50005 | 0.03231308 | 1.183355e-05 | 0.09494773 | 2.362842e-05 |  |  | 0.003152847 |  | 38.87808 | 34.66373
14878 | 2018-08-04 14:31 | 1324169.6 | 80.9548 | 20 | 129 | 3.1656 | 1.500051 | 0.03372243 | 1.183355e-05 | 0.09940214 | 2.362842e-05 |  |  | 0.003015518 |  | 38.84696 | 34.66678
14879 | 2018-08-04 14:31 | 1324173.2 | 84.486 | 20 | 129 | 3.175613 | 1.500042 | 0.03520181 | 1.183355e-05 | 0.1040927 | 2.362842e-05 |  |  | 0.002970695 |  | 38.83 | 34.62655
14880 | 2018-08-04 14:31 | 1324176.9 | 88.1732 | 20 | 129 | 3.185626 | 1.500074 | 0.03672829 | 1.183355e-05 | 0.1089479 | 2.362842e-05 |  |  | 0.002865791 |  | 38.80528 | 34.59209
14881 | 2018-08-04 14:31 | 1324180.7 | 91.9824 | 20 | 129 | 3.195633 | 1.500048 | 0.03831859 | 1.183355e-05 | 0.114022 | 2.362842e-05 |  |  | 0.002675056 |  | 38.71828 | 34.60522
14882 | 2018-08-04 14:31 | 1324184.6 | 95.9302 | 20 | 129 | 3.205642 | 1.500061 | 0.0399664 | 1.183355e-05 | 0.1192961 | 2.362842e-05 |  |  | 0.002630234 |  | 38.70346 | 34.64392
14883 | 2018-08-04 14:31 | 1324188.8 | 100.0657 | 20 | 129 | 3.215642 | 1.500046 | 0.04168842 | 1.183355e-05 | 0.1248249 | 2.362842e-05 |  |  | 0.002505302 |  | 38.66176 | 34.73113
14884 | 2018-08-04 14:31 | 1324193.0 | 104.3218 | 20 | 129 | 3.225648 | 1.500042 | 0.04346172 | 1.183355e-05 | 0.1305361 | 2.362842e-05 |  |  | 0.002438545 |  | 38.62099 | 34.64729
14885 | 2018-08-04 14:31 | 1324197.4 | 108.75 | 20 | 129 | 3.235663 | 1.500053 | 0.04530812 | 1.183355e-05 | 0.1365013 | 2.362842e-05 |  |  | 0.002246857 |  | 38.59801 | 34.73113
14886 | 2018-08-04 14:31 | 1324202.1 | 113.3682 | 20 | 129 | 3.245664 | 1.500048 | 0.04722923 | 1.183355e-05 | 0.142727 | 2.362842e-05 |  |  | 0.002244949 |  | 38.55752 | 34.67776
14887 | 2018-08-04 14:31 | 1324206.9 | 118.1691 | 20 | 129 | 3.255675 | 1.500051 | 0.04923259 | 1.183355e-05 | 0.1492394 | 2.362842e-05 |  |  | 0.00215435 |  | 38.49433 | 34.66312
14888 | 2018-08-04 14:31 | 1324211.8 | 123.1364 | 20 | 129 | 3.265688 | 1.500038 | 0.05130199 | 1.183355e-05 | 0.1559871 | 2.362842e-05 |  |  | 0.001999855 |  | 38.51188 | 34.66191
14889 | 2018-08-04 14:31 | 1324217.0 | 128.2888 | 20 | 129 | 3.275707 | 1.500031 | 0.05344514 | 1.183355e-05 | 0.1629968 | 2.362842e-05 |  |  | 0.001969337 |  | 38.48225 | 34.68204
14890 | 2018-08-04 14:31 | 1324222.3 | 133.6545 | 20 | 129 | 3.285709 | 1.500053 | 0.05568878 | 1.183355e-05 | 0.1703576 | 2.362842e-05 |  |  | 0.001941681 |  | 38.39369 | 34.76529
14891 | 2018-08-04 14:31 | 1324227.9 | 139.1941 | 20 | 129 | 3.295711 | 1.500055 | 0.05799694 | 1.183355e-05 | 0.1779532 | 2.362842e-05 |  |  | 0.001858711 |  | 38.38009 | 34.73629
14892 | 2018-08-04 14:32 | 1324233.7 | 144.9797 | 20 | 129 | 3.305716 | 1.50005 | 0.06040641 | 1.183355e-05 | 0.1859063 | 2.362842e-05 |  |  | 0.001764297 |  | 38.39882 | 34.66802
14893 | 2018-08-04 14:32 | 1324239.6 | 150.9501 | 20 | 129 | 3.315719 | 1.500042 | 0.06288709 | 1.183355e-05 | 0.1941192 | 2.362842e-05 |  |  | 0.001729965 |  | 38.329 | 34.69056
14894 | 2018-08-04 14:32 | 1324245.9 | 157.1695 | 20 | 129 | 3.325724 | 1.500053 | 0.0654823 | 1.183355e-05 | 0.2027372 | 2.362842e-05 |  |  | 0.001652718 |  | 38.28969 | 34.67624
14895 | 2018-08-04 14:32 | 1324252.3 | 163.6102 | 20 | 129 | 3.335736 | 1.500019 | 0.06816798 | 1.183355e-05 | 0.2116825 | 2.362842e-05 |  |  | 0.001615524 |  | 38.26005 | 34.70308
14896 | 2018-08-04 14:32 | 1324259.0 | 170.3384 | 20 | 129 | 3.345737 | 1.500042 | 0.07097051 | 1.183355e-05 | 0.2210451 | 2.362842e-05 |  |  | 0.001523972 |  | 38.1524 | 34.69332
14897 | 2018-08-04 14:32 | 1324266.0 | 177.2966 | 20 | 129 | 3.355742 | 1.500082 | 0.07386962 | 1.183355e-05 | 0.2307594 | 2.362842e-05 |  |  | 0.001494408 |  | 38.14876 | 34.69056
14898 | 2018-08-04 14:32 | 1324273.2 | 184.5352 | 20 | 129 | 3.365749 | 1.50005 | 0.0768839 | 1.183355e-05 | 0.2408898 | 2.362842e-05 |  |  | 0.001348495 |  | 38.07315 | 34.61919
14899 | 2018-08-04 14:32 | 1324280.7 | 192.039 | 20 | 129 | 3.375756 | 1.500099 | 0.08001507 | 1.183355e-05 | 0.2514443 | 2.362842e-05 |  |  | 0.001385689 |  | 37.98449 | 34.64452
14900 | 2018-08-04 14:32 | 1324288.6 | 199.9062 | 20 | 129 | 3.385756 | 1.499996 | 0.08329207 | 1.183355e-05 | 0.2625232 | 2.362842e-05 |  |  | 0.001237869 |  | 37.93822 | 34.63355
14901 | 2018-08-04 14:33 | 1324296.7 | 207.9998 | 20 | 129 | 3.395772 | 1.500029 | 0.08666038 | 1.183355e-05 | 0.2739445 | 2.362842e-05 |  |  | 0.00129509 |  | 37.8674 | 34.61462
14902 | 2018-08-04 14:33 | 1324305.2 | 216.5206 | 20 | 129 | 3.405774 | 1.500042 | 0.0902086 | 1.183355e-05 | 0.2860112 | 2.362842e-05 |  |  | 0.001214981 |  | 37.81413 | 34.71311
14903 | 2018-08-04 14:33 | 1324314.1 | 225.3729 | 20 | 129 | 3.415785 | 1.500042 | 0.09390223 | 1.183355e-05 | 0.2986096 | 2.362842e-05 |  |  | 0.001144409 |  | 37.80262 | 34.72593
14904 | 2018-08-04 14:33 | 1324323.3 | 234.609 | 20 | 129 | 3.425788 | 1.500031 | 0.09775163 | 1.183355e-05 | 0.3117777 | 2.362842e-05 |  |  | 0.001123428 |  | 37.77419 | 34.76585
14905 | 2018-08-04 14:33 | 1324332.9 | 244.2298 | 20 | 129 | 3.435802 | 1.500072 | 0.1017571 | 1.183355e-05 | 0.3255197 | 2.362842e-05 |  |  | 0.001049995 |  | 37.68153 | 34.80214
14906 | 2018-08-04 14:33 | 1324342.9 | 254.2309 | 20 | 129 | 3.445663 | 1.500042 | 0.1059275 | 1.183355e-05 | 0.3398691 | 2.362842e-05 |  |  | 0.001030922 |  | 37.6119 | 34.79024
14907 | 2018-08-04 14:34 | 1324352.9 | 264.2373 | 20 | 129 | 3.455033 | 1.500032 | 0.1100945 | 1.183355e-05 | 0.3542472 | 2.362842e-05 |  |  | 0.0009641647 |  | 37.57164 | 34.68841
14908 | 2018-08-04 14:34 | 1324362.9 | 274.2373 | 20 | 129 | 3.463913 | 1.500036 | 0.114257 | 1.183355e-05 | 0.3686474 | 2.362842e-05 |  |  | 0.0008687973 |  | 37.55771 | 34.63596
14909 | 2018-08-04 14:34 | 1324372.9 | 284.2381 | 20 | 129 | 3.472246 | 1.500048 | 0.118431 | 1.183355e-05 | 0.3831231 | 2.362842e-05 |  |  | 0.0008115768 |  | 37.43594 | 34.69727
14910 | 2018-08-04 14:34 | 1324382.9 | 294.239 | 20 | 129 | 3.479978 | 1.500044 | 0.1225921 | 1.183355e-05 | 0.3975878 | 2.362842e-05 |  |  | 0.0007772446 |  | 37.38596 | 34.72561
14911 | 2018-08-04 14:34 | 1324392.9 | 304.2422 | 20 | 129 | 3.487231 | 1.500053 | 0.1267582 | 1.183355e-05 | 0.412101 | 2.362842e-05 |  |  | 0.0007133484 |  | 37.29962 | 34.81278
14912 | 2018-08-04 14:34 | 1324402.9 | 314.2493 | 20 | 129 | 3.493992 | 1.500055 | 0.1309315 | 1.183355e-05 | 0.4266688 | 2.362842e-05 |  |  | 0.0007266998 |  | 37.26509 | 34.63445
14913 | 2018-08-04 14:35 | 1324412.9 | 324.2527 | 20 | 129 | 3.500352 | 1.500063 | 0.1351023 | 1.183355e-05 | 0.4412546 | 2.362842e-05 |  |  | 0.0006113052 |  | 37.2063 | 34.62223
14914 | 2018-08-04 14:35 | 1324422.9 | 334.2591 | 20 | 129 | 3.506366 | 1.500095 | 0.1392673 | 1.183355e-05 | 0.4558463 | 2.362842e-05 |  |  | 0.0006065369 |  | 37.21269 | 34.57985
14915 | 2018-08-04 14:35 | 1324432.9 | 344.2607 | 20 | 129 | 3.51202 | 1.500067 | 0.1434346 | 1.183355e-05 | 0.4704704 | 2.362842e-05 |  |  | 0.0005426407 |  | 37.23091 | 34.71767
14916 | 2018-08-04 14:35 | 1324443.0 | 354.2677 | 20 | 129 | 3.517391 | 1.500067 | 0.147606 | 1.183355e-05 | 0.4851316 | 2.362842e-05 |  |  | 0.0005216599 |  | 37.18391 | 34.7067
14917 | 2018-08-04 14:35 | 1324453.0 | 364.2733 | 20 | 129 | 3.522491 | 1.500074 | 0.1517781 | 1.183355e-05 | 0.499817 | 2.362842e-05 |  |  | 0.0005292892 |  | 37.12389 | 34.77803
14918 | 2018-08-04 14:35 | 1324463.0 | 374.2749 | 20 | 129 | 3.527413 | 1.500076 | 0.1559415 | 1.183355e-05 | 0.5144928 | 2.362842e-05 |  |  | 0.0004920959 |  | 37.09569 | 34.78172
14919 | 2018-08-04 14:36 | 1324473.0 | 384.2749 | 20 | 129 | 3.532135 | 1.500051 | 0.1601081 | 1.183355e-05 | 0.5292 | 2.362842e-05 |  |  | 0.0005111694 |  | 37.08452 | 34.68506
14920 | 2018-08-04 14:36 | 1324483.0 | 394.2783 | 20 | 129 | 3.536669 | 1.500032 | 0.1642762 | 1.183355e-05 | 0.5439319 | 2.362842e-05 |  |  | 0.0004453659 |  | 36.9993 | 34.72773
14921 | 2018-08-04 14:36 | 1324493.0 | 404.2791 | 20 | 129 | 3.541102 | 1.500038 | 0.1684444 | 1.183355e-05 | 0.5586825 | 2.362842e-05 |  |  | 0.0004434586 |  | 36.98777 | 34.70183
14922 | 2018-08-04 14:36 | 1324503.0 | 414.2793 | 20 | 129 | 3.545294 | 1.500055 | 0.1726091 | 1.183355e-05 | 0.5734392 | 2.362842e-05 |  |  | 0.0004262924 |  | 36.98691 | 34.69542
14923 | 2018-08-04 14:36 | 1324513.0 | 424.2801 | 20 | 129 | 3.549335 | 1.500069 | 0.1767761 | 1.183355e-05 | 0.5882208 | 2.362842e-05 |  |  | 0.0004034042 |  | 36.92716 | 34.71981
14924 | 2018-08-04 14:36 | 1324523.0 | 434.281 | 20 | 129 | 3.553015 | 1.500046 | 0.1809418 | 1.183355e-05 | 0.6030141 | 2.362842e-05 |  |  | 0.0004053116 |  | 36.92415 | 34.68687
14925 | 2018-08-04 14:37 | 1324533.0 | 444.2843 | 20 | 129 | 3.556377 | 1.50008 | 0.1851152 | 1.183355e-05 | 0.6178495 | 2.362842e-05 |  |  | 0.0003328323 |  | 36.84743 | 34.59173
14926 | 2018-08-04 14:37 | 1324543.0 | 454.2852 | 20 | 129 | 3.559296 | 1.500053 | 0.1892819 | 1.183355e-05 | 0.632674 | 2.362842e-05 |  |  | 0.0003023148 |  | 36.84164 | 34.66307
14927 | 2018-08-04 14:37 | 1324553.0 | 464.2875 | 20 | 129 | 3.561868 | 1.500072 | 0.1934503 | 1.183355e-05 | 0.6475163 | 2.362842e-05 |  |  | 0.0002889633 |  | 36.77371 | 34.62774
14928 | 2018-08-04 14:37 | 1324563.0 | 474.2934 | 20 | 129 | 3.563993 | 1.500057 | 0.1976196 | 1.183355e-05 | 0.6623715 | 2.362842e-05 |  |  | 0.0001888275 |  | 36.74977 | 34.77346
14929 | 2018-08-04 14:37 | 1324573.0 | 484.2995 | 20 | 129 | 3.565905 | 1.500044 | 0.2017845 | 1.183355e-05 | 0.6772192 | 2.362842e-05 |  |  | 0.000207901 |  | 36.74397 | 34.79266
14930 | 2018-08-04 14:37 | 1324583.0 | 494.3027 | 20 | 129 | 3.567695 | 1.500019 | 0.2059555 | 1.183355e-05 | 0.6920963 | 2.362842e-05 |  |  | 0.000213623 |  | 36.71914 | 34.75243
14931 | 2018-08-04 14:38 | 1324593.0 | 504.3034 | 20 | 129 | 3.569376 | 1.500063 | 0.2101203 | 1.183355e-05 | 0.7069586 | 2.362842e-05 |  |  | 0.0001602173 |  | 36.67209 | 34.68596
14932 | 2018-08-04 14:38 | 1324603.0 | 514.3043 | 20 | 129 | 3.570999 | 1.500053 | 0.2142913 | 1.183355e-05 | 0.72185 | 2.362842e-05 |  |  | 0.0001649857 |  | 36.68365 | 34.71553
14933 | 2018-08-04 14:38 | 1324613.0 | 524.3053 | 20 | 129 | 3.572533 | 1.50005 | 0.2184526 | 1.183355e-05 | 0.7367132 | 2.362842e-05 |  |  | 0.000161171 |  | 36.65845 | 34.64113
14934 | 2018-08-04 14:38 | 1324623.0 | 534.3058 | 20 | 129 | 3.574084 | 1.50005 | 0.2226223 | 1.183355e-05 | 0.7516127 | 2.362842e-05 |  |  | 0.0001745224 |  | 36.62962 | 34.62099
14935 | 2018-08-04 14:38 | 1324633.0 | 544.3098 | 20 | 129 | 3.575582 | 1.500002 | 0.2267874 | 1.183355e-05 | 0.7665022 | 2.362842e-05 |  |  | 0.0001411438 |  | 36.62264 | 34.62375
14936 | 2018-08-04 14:38 | 1324643.0 | 554.3122 | 20 | 129 | 3.577107 | 1.500059 | 0.2309587 | 1.183355e-05 | 0.7814205 | 2.362842e-05 |  |  | 0.0001592636 |  | 36.56469 | 34.6512
14937 | 2018-08-04 14:39 | 1324653.0 | 564.314 | 20 | 129 | 3.578656 | 1.500071 | 0.2351243 | 1.183355e-05 | 0.7963243 | 2.362842e-05 |  |  | 0.0001363754 |  | 36.57776 | 34.61918
14938 | 2018-08-04 14:39 | 1324663.0 | 574.3162 | 20 | 129 | 3.580152 | 1.500069 | 0.2392956 | 1.183355e-05 | 0.811255 | 2.362842e-05 |  |  | 0.0001764297 |  | 36.55378 | 34.7015
14939 | 2018-08-04 14:39 | 1324673.0 | 584.3203 | 20 | 129 | 3.58162 | 1.500069 | 0.243461 | 1.183355e-05 | 0.8261709 | 2.362842e-05 |  |  | 0.0001916885 |  | 36.5289 | 34.7369
14940 | 2018-08-04 14:39 | 1324683.0 | 594.3227 | 20 | 129 | 3.583101 | 1.500086 | 0.2476287 | 1.183355e-05 | 0.8411013 | 2.362842e-05 |  |  | 0.0001268387 |  | 36.5462 | 34.71674
14941 | 2018-08-04 14:39 | 1324693.0 | 604.3259 | 20 | 129 | 3.58458 | 1.500027 | 0.2517951 | 1.183355e-05 | 0.8560329 | 2.362842e-05 |  |  | 0.0001325607 |  | 36.53223 | 34.66035
14942 | 2018-08-04 14:39 | 1324703.0 | 614.3306 | 20 | 129 | 3.586064 | 1.500071 | 0.2559614 | 1.183355e-05 | 0.8709705 | 2.362842e-05 |  |  | 0.0001621246 |  | 36.48792 | 34.71278
14943 | 2018-08-04 14:40 | 1324713.0 | 624.3362 | 20 | 129 | 3.587519 | 1.500048 | 0.2601303 | 1.183355e-05 | 0.8859234 | 2.362842e-05 |  |  | 0.0001096725 |  | 36.45545 | 34.64358
14944 | 2018-08-04 14:40 | 1324723.0 | 634.3394 | 20 | 129 | 3.588936 | 1.500042 | 0.2642983 | 1.183355e-05 | 0.900879 | 2.362842e-05 |  |  | 0.0001296997 |  | 36.45061 | 34.65393
14945 | 2018-08-04 14:40 | 1324733.0 | 644.3412 | 20 | 129 | 3.590428 | 1.500057 | 0.2684669 | 1.183355e-05 | 0.9158432 | 2.362842e-05 |  |  | 0.0001144409 |  | 36.41632 | 34.76796
14946 | 2018-08-04 14:40 | 1324743.0 | 654.345 | 20 | 129 | 3.591901 | 1.500025 | 0.2726408 | 1.183355e-05 | 0.9308324 | 2.362842e-05 |  |  | 0.0001678467 |  | 36.45853 | 34.73201
14947 | 2018-08-04 14:40 | 1324753.0 | 664.3452 | 20 | 129 | 3.593352 | 1.500061 | 0.2768004 | 1.183355e-05 | 0.9457761 | 2.362842e-05 |  |  | 0.0001564026 |  | 36.4315 | 34.76065
14948 | 2018-08-04 14:40 | 1324763.0 | 674.3489 | 20 | 129 | 3.594774 | 1.500038 | 0.2809687 | 1.183355e-05 | 0.9607572 | 2.362842e-05 |  |  | 0.000128746 |  | 36.38263 | 34.66369
14949 | 2018-08-04 14:41 | 1324773.0 | 684.3494 | 20 | 129 | 3.59622 | 1.500038 | 0.2851366 | 1.183355e-05 | 0.9757428 | 2.362842e-05 |  |  | 0.0001430511 |  | 36.37293 | 34.68167
14950 | 2018-08-04 14:41 | 1324783.0 | 694.351 | 20 | 129 | 3.597649 | 1.500097 | 0.2893037 | 1.183355e-05 | 0.990732 | 2.362842e-05 |  |  | 0.000166893 |  | 36.39509 | 34.65882
14951 | 2018-08-04 14:41 | 1324793.0 | 704.3566 | 20 | 129 | 3.599082 | 1.500034 | 0.2934747 | 1.183355e-05 | 1.00574 | 2.362842e-05 |  |  | 0.0001249313 |  | 36.35807 | 34.6399
14952 | 2018-08-04 14:41 | 1324803.0 | 714.3575 | 20 | 129 | 3.600485 | 1.500036 | 0.2976405 | 1.183355e-05 | 1.020737 | 2.362842e-05 |  |  | 0.0001859665 |  | 36.35381 | 34.71187
14953 | 2018-08-04 14:41 | 1324813.0 | 724.3584 | 20 | 129 | 3.601973 | 1.500059 | 0.3018107 | 1.183355e-05 | 1.035755 | 2.362842e-05 |  |  | 0.0001087189 |  | 36.36111 | 34.70791
14954 | 2018-08-04 14:41 | 1324823.0 | 734.36 | 20 | 129 | 3.603341 | 1.500051 | 0.3059759 | 1.183355e-05 | 1.05076 | 2.362842e-05 |  |  | 0.0001592636 |  | 36.31281 | 34.6692
14955 | 2018-08-04 14:42 | 1324833.0 | 744.36 | 20 | 129 | 3.604749 | 1.500055 | 0.3101465 | 1.183355e-05 | 1.065791 | 2.362842e-05 |  |  | 0.0001478195 |  | 36.24814 | 34.66433
14956 | 2018-08-04 14:42 | 1324843.1 | 754.3632 | 20 | 129 | 3.606184 | 1.500036 | 0.3143092 | 1.183355e-05 | 1.0808 | 2.362842e-05 |  |  | 0.0001487732 |  | 36.2925 | 34.60087
14957 | 2018-08-04 14:42 | 1324853.1 | 764.3648 | 20 | 129 | 3.607609 | 1.500074 | 0.3184816 | 1.183355e-05 | 1.095849 | 2.362842e-05 |  |  | 0.0001144409 |  | 36.25694 | 34.71342
14958 | 2018-08-04 14:42 | 1324863.1 | 774.3713 | 20 | 129 | 3.609008 | 1.500084 | 0.3226498 | 1.183355e-05 | 1.110889 | 2.362842e-05 |  |  | 0.0001850128 |  | 36.27819 | 34.7195
14959 | 2018-08-04 14:42 | 1324873.1 | 784.3776 | 20 | 129 | 3.610411 | 1.500086 | 0.3268141 | 1.183355e-05 | 1.125921 | 2.362842e-05 |  |  | 0.0001506805 |  | 36.23238 | 34.63382
14960 | 2018-08-04 14:42 | 1324883.1 | 794.3796 | 20 | 129 | 3.611791 | 1.500092 | 0.3309828 | 1.183355e-05 | 1.140975 | 2.362842e-05 |  |  | 8.106232e-05 |  | 36.23629 | 34.66614
14961 | 2018-08-04 14:43 | 1324893.1 | 804.3832 | 20 | 129 | 3.613245 | 1.500109 | 0.335153 | 1.183355e-05 | 1.15604 | 2.362842e-05 |  |  | 0.0001583099 |  | 36.22113 | 34.75637
14962 | 2018-08-04 14:43 | 1324903.1 | 814.3872 | 20 | 129 | 3.614663 | 1.500048 | 0.3393199 | 1.183355e-05 | 1.171099 | 2.362842e-05 |  |  | 0.0001678467 |  | 36.21841 | 34.73322
14963 | 2018-08-04 14:43 | 1324913.1 | 824.3899 | 20 | 129 | 3.616027 | 1.500074 | 0.34349 | 1.183355e-05 | 1.186175 | 2.362842e-05 |  |  | 0.0001382828 |  | 36.20137 | 34.71034
14964 | 2018-08-04 14:43 | 1324923.1 | 834.3931 | 20 | 129 | 3.61746 | 1.500048 | 0.3476579 | 1.183355e-05 | 1.201249 | 2.362842e-05 |  |  | 0.0001325607 |  | 36.18832 | 34.74966
14965 | 2018-08-04 14:43 | 1324933.1 | 844.4 | 20 | 129 | 3.618888 | 1.500074 | 0.3518283 | 1.183355e-05 | 1.216339 | 2.362842e-05 |  |  | 0.0001754761 |  | 36.18041 | 34.68444
14966 | 2018-08-04 14:43 | 1324943.1 | 854.4041 | 20 | 129 | 3.620275 | 1.500082 | 0.3559965 | 1.183355e-05 | 1.231426 | 2.362842e-05 |  |  | 0.0001382828 |  | 36.21813 | 34.69054
14967 | 2018-08-04 14:44 | 1324953.1 | 864.4072 | 20 | 129 | 3.621707 | 1.500061 | 0.3601644 | 1.183355e-05 | 1.246518 | 2.362842e-05 |  |  | 0.0001487732 |  | 36.11238 | 34.62926
14968 | 2018-08-04 14:44 | 1324963.1 | 874.4112 | 20 | 129 | 3.623162 | 1.500093 | 0.3643315 | 1.183355e-05 | 1.261613 | 2.362842e-05 |  |  | 0.0001573563 |  | 36.14066 | 34.65149
14969 | 2018-08-04 14:44 | 1324973.1 | 884.4129 | 20 | 129 | 3.624555 | 1.50005 | 0.3684997 | 1.183355e-05 | 1.276718 | 2.362842e-05 |  |  | 9.918213e-05 |  | 36.08602 | 34.62833
14970 | 2018-08-04 14:44 | 1324983.1 | 894.4152 | 20 | 129 | 3.626025 | 1.500055 | 0.3726681 | 1.183355e-05 | 1.291829 | 2.362842e-05 |  |  | 0.000164032 |  | 36.08297 | 34.62558
14971 | 2018-08-04 14:44 | 1324993.1 | 904.4193 | 20 | 129 | 3.627455 | 1.500051 | 0.3768356 | 1.183355e-05 | 1.306944 | 2.362842e-05 |  |  | 0.0001859665 |  | 36.07993 | 34.718
14972 | 2018-08-04 14:44 | 1325003.1 | 914.4233 | 20 | 129 | 3.628921 | 1.500057 | 0.3810047 | 1.183355e-05 | 1.32207 | 2.362842e-05 |  |  | 0.0001554489 |  | 36.10483 | 34.72346
14973 | 2018-08-04 14:45 | 1325013.1 | 924.4257 | 20 | 129 | 3.630417 | 1.500069 | 0.3851703 | 1.183355e-05 | 1.33719 | 2.362842e-05 |  |  | 0.0001430511 |  | 36.04557 | 34.7448
14974 | 2018-08-04 14:45 | 1325023.1 | 934.4264 | 20 | 129 | 3.631946 | 1.500053 | 0.3893362 | 1.183355e-05 | 1.352317 | 2.362842e-05 |  |  | 0.0002059937 |  | 36.08509 | 34.71554
14975 | 2018-08-04 14:45 | 1325033.1 | 944.4289 | 20 | 129 | 3.633439 | 1.500046 | 0.3935018 | 1.183355e-05 | 1.367449 | 2.362842e-05 |  |  | 0.0001487732 |  | 36.07721 | 34.71461
14976 | 2018-08-04 14:45 | 1325043.1 | 954.4346 | 20 | 129 | 3.634993 | 1.500109 | 0.3976738 | 1.183355e-05 | 1.382611 | 2.362842e-05 |  |  | 0.0001783371 |  | 36.04499 | 34.6768
14977 | 2018-08-04 14:45 | 1325053.1 | 964.4368 | 20 | 129 | 3.636541 | 1.500053 | 0.4018406 | 1.183355e-05 | 1.397761 | 2.362842e-05 |  |  | 0.0001497269 |  | 36.0201 | 34.70793
14978 | 2018-08-04 14:45 | 1325063.1 | 974.4417 | 20 | 129 | 3.63812 | 1.500076 | 0.4060112 | 1.183355e-05 | 1.41293 | 2.362842e-05 |  |  | 0.0001831055 |  | 36.02221 | 34.73383
14979 | 2018-08-04 14:46 | 1325073.1 | 984.4443 | 20 | 129 | 3.63979 | 1.500078 | 0.4101802 | 1.183355e-05 | 1.428101 | 2.362842e-05 |  |  | 0.0001468658 |  | 36.00307 | 34.75181
14980 | 2018-08-04 14:46 | 1325083.1 | 994.4483 | 20 | 129 | 3.641467 | 1.500055 | 0.4143445 | 1.183355e-05 | 1.443262 | 2.362842e-05 |  |  | 0.000243187 |  | 35.99215 | 34.73689
14981 | 2018-08-04 14:46 | 1325093.1 | 1004.4513 | 20 | 129 | 3.643135 | 1.50005 | 0.4185151 | 1.183355e-05 | 1.458453 | 2.362842e-05 |  |  | 0.0001859665 |  | 35.959 | 34.69998
14982 | 2018-08-04 14:46 | 1325103.1 | 1014.4577 | 20 | 129 | 3.644902 | 1.500046 | 0.4226814 | 1.183355e-05 | 1.473635 | 2.362842e-05 |  |  | 0.0001916885 |  | 35.91833 | 34.62378
14983 | 2018-08-04 14:46 | 1325113.1 | 1024.4601 | 20 | 129 | 3.646624 | 1.500034 | 0.4268511 | 1.183355e-05 | 1.488836 | 2.362842e-05 |  |  | 0.0002174377 |  | 35.97058 | 34.69083
14984 | 2018-08-04 14:46 | 1325123.2 | 1034.4648 | 20 | 129 | 3.648386 | 1.500059 | 0.4310217 | 1.183355e-05 | 1.504049 | 2.362842e-05 |  |  | 0.0001554489 |  | 35.94872 | 34.72532
14985 | 2018-08-04 14:47 | 1325133.2 | 1044.4666 | 20 | 129 | 3.650255 | 1.500021 | 0.4351851 | 1.183355e-05 | 1.519242 | 2.362842e-05 |  |  | 0.0002365112 |  | 35.91922 | 34.65273
14986 | 2018-08-04 14:47 | 1325143.2 | 1054.4694 | 20 | 129 | 3.652038 | 1.500057 | 0.4393542 | 1.183355e-05 | 1.534464 | 2.362842e-05 |  |  | 0.0001831055 |  | 35.88518 | 34.68079
14987 | 2018-08-04 14:47 | 1325153.2 | 1064.474 | 20 | 129 | 3.653907 | 1.500072 | 0.4435237 | 1.183355e-05 | 1.549695 | 2.362842e-05 |  |  | 0.0002193451 |  | 35.9512 | 34.76768
14988 | 2018-08-04 14:47 | 1325163.2 | 1074.4802 | 20 | 129 | 3.655761 | 1.500055 | 0.4476909 | 1.183355e-05 | 1.564926 | 2.362842e-05 |  |  | 0.0001573563 |  | 35.92898 | 34.70213
14989 | 2018-08-04 14:47 | 1325173.2 | 1084.4832 | 20 | 129 | 3.657658 | 1.500074 | 0.4518626 | 1.183355e-05 | 1.58018 | 2.362842e-05 |  |  | 0.0001869202 |  | 35.86544 | 34.70242
14990 | 2018-08-04 14:47 | 1325183.2 | 1094.489 | 20 | 129 | 3.659572 | 1.500071 | 0.4560299 | 1.183355e-05 | 1.595427 | 2.362842e-05 |  |  | 0.0002059937 |  | 35.84999 | 34.65641
14991 | 2018-08-04 14:48 | 1325193.2 | 1104.4894 | 20 | 129 | 3.661502 | 1.500063 | 0.4601948 | 1.183355e-05 | 1.610673 | 2.362842e-05 |  |  | 0.0002174377 |  | 35.84906 | 34.75063
14992 | 2018-08-04 14:48 | 1325203.2 | 1114.4925 | 20 | 129 | 3.663451 | 1.500053 | 0.4643659 | 1.183355e-05 | 1.625949 | 2.362842e-05 |  |  | 0.0002622604 |  | 35.80253 | 34.70977
14993 | 2018-08-04 14:48 | 1325213.2 | 1124.4981 | 20 | 129 | 3.665364 | 1.500063 | 0.4685287 | 1.183355e-05 | 1.641203 | 2.362842e-05 |  |  | 0.0002193451 |  | 35.82508 | 34.74879
14994 | 2018-08-04 14:48 | 1325223.2 | 1134.5037 | 20 | 129 | 3.667223 | 1.500059 | 0.4727025 | 1.183355e-05 | 1.656505 | 2.362842e-05 |  |  | 0.0001792908 |  | 35.83113 | 34.64117
14995 | 2018-08-04 14:48 | 1325233.2 | 1144.5062 | 20 | 129 | 3.669083 | 1.500076 | 0.4768701 | 1.183355e-05 | 1.671793 | 2.362842e-05 |  |  | 0.0002040863 |  | 35.85459 | 34.69422
14996 | 2018-08-04 14:48 | 1325243.2 | 1154.509 | 20 | 129 | 3.670968 | 1.500044 | 0.481035 | 1.183355e-05 | 1.687078 | 2.362842e-05 |  |  | 0.0001916885 |  | 35.81931 | 34.67318
14997 | 2018-08-04 14:49 | 1325253.2 | 1164.5094 | 20 | 129 | 3.672808 | 1.500059 | 0.4852057 | 1.183355e-05 | 1.702392 | 2.362842e-05 |  |  | 0.0002002716 |  | 35.81017 | 34.72776
14998 | 2018-08-04 14:49 | 1325263.2 | 1174.512 | 20 | 129 | 3.674658 | 1.500044 | 0.4893742 | 1.183355e-05 | 1.717707 | 2.362842e-05 |  |  | 0.0002040863 |  | 35.80622 | 34.66432
14999 | 2018-08-04 14:49 | 1325273.2 | 1184.5174 | 20 | 129 | 3.676494 | 1.500055 | 0.4935403 | 1.183355e-05 | 1.733019 | 2.362842e-05 |  |  | 0.0002202988 |  | 35.8111 | 34.7247
15000 | 2018-08-04 14:49 | 1325283.2 | 1194.5199 | 20 | 129 | 3.678325 | 1.500069 | 0.4977098 | 1.183355e-05 | 1.748352 | 2.362842e-05 |  |  | 0.0002174377 |  | 35.79712 | 34.69207
15001 | 2018-08-04 14:49 | 1325293.2 | 1204.5208 | 20 | 129 | 3.680146 | 1.500061 | 0.5018729 | 1.183355e-05 | 1.763669 | 2.362842e-05 |  |  | 0.0002241135 |  | 35.79834 | 34.70335
15002 | 2018-08-04 14:49 | 1325303.2 | 1214.5279 | 20 | 129 | 3.681969 | 1.500036 | 0.5060452 | 1.183355e-05 | 1.779028 | 2.362842e-05 |  |  | 0.0001516342 |  | 35.77555 | 34.69665
15003 | 2018-08-04 14:50 | 1325313.2 | 1224.5343 | 20 | 129 | 3.683777 | 1.500048 | 0.5102123 | 1.183355e-05 | 1.794375 | 2.362842e-05 |  |  | 0.0001554489 |  | 35.78254 | 34.68478
15004 | 2018-08-04 14:50 | 1325323.2 | 1234.5386 | 20 | 129 | 3.685628 | 1.500051 | 0.5143792 | 1.183355e-05 | 1.809729 | 2.362842e-05 |  |  | 0.0002040863 |  | 35.77432 | 34.66647
15005 | 2018-08-04 14:50 | 1325333.2 | 1244.5407 | 20 | 129 | 3.687448 | 1.500069 | 0.5185472 | 1.183355e-05 | 1.825094 | 2.362842e-05 |  |  | 0.000169754 |  | 35.76274 | 34.68231
15006 | 2018-08-04 14:50 | 1325343.2 | 1254.5415 | 20 | 129 | 3.689255 | 1.50005 | 0.5227183 | 1.183355e-05 | 1.840478 | 2.362842e-05 |  |  | 0.0001840591 |  | 35.77095 | 34.73782
15007 | 2018-08-04 14:50 | 1325353.2 | 1264.5417 | 20 | 129 | 3.691097 | 1.499998 | 0.5268851 | 1.183355e-05 | 1.855855 | 2.362842e-05 |  |  | 0.0002260208 |  | 35.83601 | 34.75396
15008 | 2018-08-04 14:50 | 1325363.2 | 1274.5456 | 20 | 129 | 3.692922 | 1.500048 | 0.5310539 | 1.183355e-05 | 1.871246 | 2.362842e-05 |  |  | 0.0001878738 |  | 35.84267 | 34.72043
15009 | 2018-08-04 14:51 | 1325373.2 | 1284.5514 | 20 | 129 | 3.694773 | 1.500063 | 0.5352171 | 1.183355e-05 | 1.886624 | 2.362842e-05 |  |  | 0.0001945496 |  | 35.86482 | 34.74512
15010 | 2018-08-04 14:51 | 1325383.2 | 1294.5559 | 20 | 129 | 3.696606 | 1.500078 | 0.5393865 | 1.183355e-05 | 1.902033 | 2.362842e-05 |  |  | 0.0001869202 |  | 35.81557 | 34.82987
15011 | 2018-08-04 14:51 | 1325393.2 | 1304.5584 | 20 | 129 | 3.698404 | 1.500057 | 0.5435542 | 1.183355e-05 | 1.917443 | 2.362842e-05 |  |  | 0.000161171 |  | 35.87453 | 34.76188
15012 | 2018-08-04 14:51 | 1325403.3 | 1314.5641 | 20 | 129 | 3.700241 | 1.500038 | 0.5477255 | 1.183355e-05 | 1.932874 | 2.362842e-05 |  |  | 0.0002031326 |  | 35.84106 | 34.82925
15013 | 2018-08-04 14:51 | 1325413.3 | 1324.5711 | 20 | 129 | 3.701979 | 1.500042 | 0.5518958 | 1.183355e-05 | 1.948309 | 2.362842e-05 |  |  | 0.0001850128 |  | 35.8778 | 34.82803
15014 | 2018-08-04 14:51 | 1325423.3 | 1334.5727 | 20 | 129 | 3.703703 | 1.50005 | 0.5560642 | 1.183355e-05 | 1.963744 | 2.362842e-05 |  |  | 0.0001964569 |  | 35.88235 | 34.79969
15015 | 2018-08-04 14:52 | 1325433.3 | 1344.5786 | 20 | 129 | 3.705433 | 1.500015 | 0.5602327 | 1.183355e-05 | 1.979186 | 2.362842e-05 |  |  | 0.0001964569 |  | 35.87778 | 34.75365
15016 | 2018-08-04 14:52 | 1325443.3 | 1354.5819 | 20 | 129 | 3.707111 | 1.500084 | 0.5643936 | 1.183355e-05 | 1.994608 | 2.362842e-05 |  |  | 0.0002012253 |  | 35.90086 | 34.80608
15017 | 2018-08-04 14:52 | 1325453.3 | 1364.5826 | 20 | 129 | 3.708745 | 1.50005 | 0.5685683 | 1.183355e-05 | 2.010087 | 2.362842e-05 |  |  | 0.0001754761 |  | 35.90815 | 34.79084
15018 | 2018-08-04 14:52 | 1325463.3 | 1374.5875 | 20 | 129 | 3.710355 | 1.500046 | 0.5727349 | 1.183355e-05 | 2.025543 | 2.362842e-05 |  |  | 0.0001602173 |  | 35.8884 | 34.86887
15019 | 2018-08-04 14:52 | 1325473.3 | 1384.5908 | 20 | 129 | 3.711926 | 1.500044 | 0.5769038 | 1.183355e-05 | 2.041014 | 2.362842e-05 |  |  | 0.0001659393 |  | 35.88868 | 34.93196
15020 | 2018-08-04 14:52 | 1325483.3 | 1394.5932 | 20 | 129 | 3.713439 | 1.500019 | 0.5810704 | 1.183355e-05 | 2.056484 | 2.362842e-05 |  |  | 0.000202179 |  | 35.92421 | 34.93594
15021 | 2018-08-04 14:53 | 1325493.3 | 1404.5972 | 20 | 129 | 3.714938 | 1.500067 | 0.5852377 | 1.183355e-05 | 2.071962 | 2.362842e-05 |  |  | 0.0001058578 |  | 35.9391 | 34.95027
15022 | 2018-08-04 14:53 | 1325503.3 | 1414.6031 | 20 | 129 | 3.716367 | 1.500048 | 0.5894081 | 1.183355e-05 | 2.087458 | 2.362842e-05 |  |  | 0.0001764297 |  | 36.0014 | 34.92863
15023 | 2018-08-04 14:53 | 1325513.3 | 1424.6069 | 20 | 129 | 3.717834 | 1.500046 | 0.5935742 | 1.183355e-05 | 2.102943 | 2.362842e-05 |  |  | 0.0001573563 |  | 35.96523 | 34.92863
15024 | 2018-08-04 14:53 | 1325523.3 | 1434.6109 | 20 | 129 | 3.719212 | 1.500069 | 0.5977463 | 1.183355e-05 | 2.118458 | 2.362842e-05 |  |  | 0.0001630783 |  | 35.94215 | 34.89541
15025 | 2018-08-04 14:53 | 1325533.3 | 1444.6112 | 20 | 129 | 3.720664 | 1.500055 | 0.6019074 | 1.183355e-05 | 2.133937 | 2.362842e-05 |  |  | 0.0001268387 |  | 35.96192 | 34.95943
15026 | 2018-08-04 14:53 | 1325543.3 | 1454.6175 | 20 | 129 | 3.722075 | 1.500078 | 0.6060827 | 1.183355e-05 | 2.149475 | 2.362842e-05 |  |  | 0.0001783371 |  | 35.94492 | 35.00544
15027 | 2018-08-04 14:54 | 1325553.3 | 1464.6221 | 20 | 129 | 3.723434 | 1.500025 | 0.610245 | 1.183355e-05 | 2.16497 | 2.362842e-05 |  |  | 9.918213e-05 |  | 35.97258 | 35.07828
15028 | 2018-08-04 14:54 | 1325563.3 | 1474.6285 | 20 | 129 | 3.724829 | 1.500025 | 0.6144204 | 1.183355e-05 | 2.18052 | 2.362842e-05 |  |  | 0.0001459122 |  | 36.00751 | 35.00548
15029 | 2018-08-04 14:54 | 1325573.3 | 1484.6343 | 20 | 129 | 3.726175 | 1.500029 | 0.6185855 | 1.183355e-05 | 2.196037 | 2.362842e-05 |  |  | 0.0001153946 |  | 36.00392 | 35.10572
15030 | 2018-08-04 14:54 | 1325583.3 | 1494.6388 | 20 | 129 | 3.727491 | 1.500038 | 0.6227578 | 1.183355e-05 | 2.211586 | 2.362842e-05 |  |  | 9.727478e-05 |  | 35.94016 | 35.10572
15031 | 2018-08-04 14:54 | 1325593.3 | 1504.6412 | 20 | 129 | 3.728853 | 1.500071 | 0.6269264 | 1.183355e-05 | 2.227128 | 2.362842e-05 |  |  | 0.0001277924 |  | 35.96388 | 34.97595
15032 | 2018-08-04 14:54 | 1325603.3 | 1514.6413 | 20 | 129 | 3.730183 | 1.50005 | 0.63109 | 1.183355e-05 | 2.242656 | 2.362842e-05 |  |  | 0.0001249313 |  | 35.95205 | 35.01474
15033 | 2018-08-04 14:55 | 1325613.3 | 1524.6431 | 20 | 129 | 3.731439 | 1.500095 | 0.6352593 | 1.183355e-05 | 2.25821 | 2.362842e-05 |  |  | 0.0001420975 |  | 35.99126 | 35.03334
15034 | 2018-08-04 14:55 | 1325623.3 | 1534.6482 | 20 | 129 | 3.732657 | 1.500059 | 0.6394252 | 1.183355e-05 | 2.273758 | 2.362842e-05 |  |  | 0.0001554489 |  | 35.97126 | 35.09826
15035 | 2018-08-04 14:55 | 1325633.3 | 1544.6522 | 20 | 129 | 3.733881 | 1.50005 | 0.6435946 | 1.183355e-05 | 2.289323 | 2.362842e-05 |  |  | 0.0001344681 |  | 35.9425 | 35.1781
15036 | 2018-08-04 14:55 | 1325643.3 | 1554.6564 | 20 | 129 | 3.735064 | 1.500071 | 0.647764 | 1.183355e-05 | 2.304894 | 2.362842e-05 |  |  | 0.0001239777 |  | 35.95198 | 35.0916
15037 | 2018-08-04 14:55 | 1325653.3 | 1564.6576 | 20 | 129 | 3.736215 | 1.500082 | 0.6519331 | 1.183355e-05 | 2.320468 | 2.362842e-05 |  |  | 0.0001029968 |  | 35.9174 | 35.05694
15038 | 2018-08-04 14:55 | 1325663.4 | 1574.6626 | 20 | 129 | 3.737349 | 1.500095 | 0.6560969 | 1.183355e-05 | 2.336027 | 2.362842e-05 |  |  | 0.0001249313 |  | 35.93596 | 35.06155
15039 | 2018-08-04 14:56 | 1325673.4 | 1584.6691 | 20 | 129 | 3.738436 | 1.500072 | 0.6602693 | 1.183355e-05 | 2.351623 | 2.362842e-05 |  |  | 9.918213e-05 |  | 35.93451 | 35.09816
15040 | 2018-08-04 14:56 | 1325683.4 | 1594.6709 | 20 | 129 | 3.739518 | 1.500078 | 0.6644355 | 1.183355e-05 | 2.367201 | 2.362842e-05 |  |  | 9.536743e-05 |  | 35.94005 | 35.11772
15041 | 2018-08-04 14:56 | 1325693.4 | 1604.6728 | 20 | 129 | 3.740601 | 1.500059 | 0.6686029 | 1.183355e-05 | 2.382787 | 2.362842e-05 |  |  | 0.0001144409 |  | 35.93317 | 35.11623
15042 | 2018-08-04 14:56 | 1325703.4 | 1614.6745 | 20 | 129 | 3.741623 | 1.500072 | 0.6727712 | 1.183355e-05 | 2.398381 | 2.362842e-05 |  |  | 0.0001277924 |  | 35.95205 | 35.13673
15043 | 2018-08-04 14:56 | 1325713.4 | 1624.6785 | 20 | 129 | 3.742621 | 1.500029 | 0.6769364 | 1.183355e-05 | 2.413968 | 2.362842e-05 |  |  | 0.0001277924 |  | 35.92448 | 35.14992
15044 | 2018-08-04 14:56 | 1325723.4 | 1634.6809 | 20 | 129 | 3.743687 | 1.500071 | 0.6811052 | 1.183355e-05 | 2.429572 | 2.362842e-05 |  |  | 0.0001144409 |  | 35.95217 | 35.18129
15045 | 2018-08-04 14:57 | 1325733.4 | 1644.6818 | 20 | 129 | 3.744649 | 1.500044 | 0.6852763 | 1.183355e-05 | 2.445189 | 2.362842e-05 |  |  | 6.580353e-05 |  | 35.93929 | 35.14333
15046 | 2018-08-04 14:57 | 1325743.4 | 1654.6821 | 20 | 129 | 3.745679 | 1.500063 | 0.6894403 | 1.183355e-05 | 2.460784 | 2.362842e-05 |  |  | 0.0001134872 |  | 36.00218 | 35.17836
15047 | 2018-08-04 14:57 | 1325753.4 | 1664.6849 | 20 | 129 | 3.746649 | 1.500061 | 0.6936094 | 1.183355e-05 | 2.476403 | 2.362842e-05 |  |  | 9.536743e-05 |  | 35.96856 | 35.13155
15048 | 2018-08-04 14:57 | 1325763.4 | 1674.6865 | 20 | 129 | 3.747666 | 1.500063 | 0.6977759 | 1.183355e-05 | 2.492015 | 2.362842e-05 |  |  | 0.0001354218 |  | 35.91822 | 35.26217
15049 | 2018-08-04 14:57 | 1325773.4 | 1684.6897 | 20 | 129 | 3.748598 | 1.500109 | 0.7019417 | 1.183355e-05 | 2.507629 | 2.362842e-05 |  |  | 6.484985e-05 |  | 35.98086 | 35.22028
15050 | 2018-08-04 14:57 | 1325783.4 | 1694.6937 | 20 | 129 | 3.749613 | 1.500122 | 0.706113 | 1.183355e-05 | 2.523268 | 2.362842e-05 |  |  | 0.000123024 |  | 35.95428 | 35.20999
15051 | 2018-08-04 14:58 | 1325793.4 | 1704.6939 | 20 | 129 | 3.750603 | 1.500027 | 0.7102776 | 1.183355e-05 | 2.538885 | 2.362842e-05 |  |  | 7.820129e-05 |  | 35.92887 | 35.1041
15052 | 2018-08-04 14:58 | 1325803.4 | 1714.6989 | 20 | 129 | 3.751556 | 1.50009 | 0.7144473 | 1.183355e-05 | 2.554526 | 2.362842e-05 |  |  | 8.678436e-05 |  | 35.87223 | 35.13841
15053 | 2018-08-04 14:58 | 1325813.4 | 1724.7038 | 20 | 129 | 3.752544 | 1.500095 | 0.7186148 | 1.183355e-05 | 2.570163 | 2.362842e-05 |  |  | 0.0001249313 |  | 35.89806 | 35.21402
15054 | 2018-08-04 14:58 | 1325823.4 | 1734.7081 | 20 | 129 | 3.753575 | 1.500086 | 0.7227861 | 1.183355e-05 | 2.585818 | 2.362842e-05 |  |  | 9.822845e-05 |  | 35.88968 | 35.16497
15055 | 2018-08-04 14:58 | 1325833.4 | 1744.7108 | 20 | 129 | 3.754543 | 1.500069 | 0.7269521 | 1.183355e-05 | 2.601457 | 2.362842e-05 |  |  | 9.346008e-05 |  | 35.89434 | 35.08953
15056 | 2018-08-04 14:58 | 1325843.4 | 1754.7157 | 20 | 129 | 3.755528 | 1.500101 | 0.7311214 | 1.183355e-05 | 2.617113 | 2.362842e-05 |  |  | 6.961823e-05 |  | 35.868 | 35.11987
15057 | 2018-08-04 14:59 | 1325853.4 | 1764.717 | 20 | 129 | 3.756522 | 1.500059 | 0.7352876 | 1.183355e-05 | 2.632761 | 2.362842e-05 |  |  | 0.0001420975 |  | 35.85869 | 35.178
15058 | 2018-08-04 14:59 | 1325863.4 | 1774.7227 | 20 | 129 | 3.757512 | 1.500063 | 0.7394572 | 1.183355e-05 | 2.648427 | 2.362842e-05 |  |  | 0.0001630783 |  | 35.89363 | 35.22539
15059 | 2018-08-04 14:59 | 1325873.4 | 1784.7244 | 20 | 129 | 3.758504 | 1.500031 | 0.7436246 | 1.183355e-05 | 2.664088 | 2.362842e-05 |  |  | 6.580353e-05 |  | 35.89688 | 35.17636
15060 | 2018-08-04 14:59 | 1325883.4 | 1794.7247 | 20 | 129 | 3.759547 | 1.500063 | 0.7477913 | 1.183355e-05 | 2.67975 | 2.362842e-05 |  |  | 0.0001430511 |  | 35.90668 | 35.15557
15061 | 2018-08-04 14:59 | 1325893.4 | 1804.7251 | 20 | 129 | 3.760537 | 1.500092 | 0.7519567 | 1.183355e-05 | 2.695413 | 2.362842e-05 |  |  | 9.346008e-05 |  | 35.86708 | 35.17143
15062 | 2018-08-04 14:59 | 1325903.4 | 1814.7275 | 20 | 129 | 3.761565 | 1.500113 | 0.7561236 | 1.183355e-05 | 2.711085 | 2.362842e-05 |  |  | 9.250641e-05 |  | 35.89784 | 35.12988
15063 | 2018-08-04 15:00 | 1325913.4 | 1824.7318 | 20 | 129 | 3.762593 | 1.500061 | 0.7602929 | 1.183355e-05 | 2.72677 | 2.362842e-05 |  |  | 0.0001268387 |  | 35.87569 | 35.1621
15064 | 2018-08-04 15:00 | 1325923.4 | 1834.7318 | 20 | 129 | 3.763634 | 1.50005 | 0.7644606 | 1.183355e-05 | 2.742453 | 2.362842e-05 |  |  | 0.0001058578 |  | 35.91814 | 35.13785
15065 | 2018-08-04 15:00 | 1325933.4 | 1844.7335 | 20 | 129 | 3.764668 | 1.500103 | 0.7686288 | 1.183355e-05 | 2.758143 | 2.362842e-05 |  |  | 0.0001411438 |  | 35.91791 | 35.17564
15066 | 2018-08-04 15:00 | 1325943.4 | 1854.74 | 20 | 129 | 3.765691 | 1.500038 | 0.7727962 | 1.183355e-05 | 2.773834 | 2.362842e-05 |  |  | 0.0001144409 |  | 35.91444 | 35.1383
15067 | 2018-08-04 15:00 | 1325953.4 | 1864.7424 | 20 | 129 | 3.766787 | 1.500074 | 0.7769608 | 1.183355e-05 | 2.789519 | 2.362842e-05 |  |  | 0.0001068115 |  | 35.89421 | 35.14508
15068 | 2018-08-04 15:00 | 1325963.4 | 1874.7459 | 20 | 129 | 3.767808 | 1.500084 | 0.7811338 | 1.183355e-05 | 2.80524 | 2.362842e-05 |  |  | 8.392334e-05 |  | 35.87351 | 35.1507
15069 | 2018-08-04 15:01 | 1325973.4 | 1884.7501 | 20 | 129 | 3.768879 | 1.500082 | 0.7852981 | 1.183355e-05 | 2.820933 | 2.362842e-05 |  |  | 9.059906e-05 |  | 35.88143 | 35.13227
15070 | 2018-08-04 15:01 | 1325983.4 | 1894.7563 | 20 | 129 | 3.769947 | 1.500072 | 0.7894704 | 1.183355e-05 | 2.83666 | 2.362842e-05 |  |  | 0.0001096725 |  | 35.91314 | 35.09491
15071 | 2018-08-04 15:01 | 1325993.4 | 1904.7615 | 20 | 129 | 3.771013 | 1.500021 | 0.7936398 | 1.183355e-05 | 2.85238 | 2.362842e-05 |  |  | 9.441376e-05 |  | 35.9148 | 35.09565
15072 | 2018-08-04 15:01 | 1326003.5 | 1914.7618 | 20 | 129 | 3.772071 | 1.500034 | 0.7978065 | 1.183355e-05 | 2.868095 | 2.362842e-05 |  |  | 8.964539e-05 |  | 35.89552 | 35.06529
15073 | 2018-08-04 15:01 | 1326013.5 | 1924.7662 | 20 | 129 | 3.773192 | 1.500042 | 0.801973 | 1.183355e-05 | 2.883814 | 2.362842e-05 |  |  | 0.0001344681 |  | 35.9025 | 35.11505
15074 | 2018-08-04 15:01 | 1326023.5 | 1934.7686 | 20 | 129 | 3.774283 | 1.500038 | 0.8061392 | 1.183355e-05 | 2.899536 | 2.362842e-05 |  |  | 0.0001182556 |  | 35.87182 | 35.20006
15075 | 2018-08-04 15:02 | 1326033.5 | 1944.7705 | 20 | 129 | 3.775405 | 1.500071 | 0.8103094 | 1.183355e-05 | 2.915278 | 2.362842e-05 |  |  | 0.000123024 |  | 35.93262 | 35.11326
15076 | 2018-08-04 15:02 | 1326043.5 | 1954.7755 | 20 | 129 | 3.776504 | 1.500048 | 0.814477 | 1.183355e-05 | 2.931015 | 2.362842e-05 |  |  | 9.155273e-05 |  | 35.93242 | 35.135
15077 | 2018-08-04 15:02 | 1326053.5 | 1964.7796 | 20 | 129 | 3.777663 | 1.500046 | 0.8186445 | 1.183355e-05 | 2.946755 | 2.362842e-05 |  |  | 0.0001153946 |  | 35.912 | 35.12309
15078 | 2018-08-04 15:02 | 1326063.5 | 1974.78 | 20 | 129 | 3.778735 | 1.500082 | 0.8228102 | 1.183355e-05 | 2.962494 | 2.362842e-05 |  |  | 9.727478e-05 |  | 35.93692 | 35.10541
15079 | 2018-08-04 15:02 | 1326073.5 | 1984.7818 | 20 | 129 | 3.779919 | 1.500071 | 0.8269807 | 1.183355e-05 | 2.978256 | 2.362842e-05 |  |  | 0.0001516342 |  | 35.93975 | 35.17644
15080 | 2018-08-04 15:02 | 1326083.5 | 1994.7853 | 20 | 129 | 3.781099 | 1.500086 | 0.8311489 | 1.183355e-05 | 2.994014 | 2.362842e-05 |  |  | 0.0001335144 |  | 35.93955 | 35.18999
15081 | 2018-08-04 15:03 | 1326093.5 | 2004.7886 | 20 | 129 | 3.782202 | 1.500061 | 0.8353128 | 1.183355e-05 | 3.00976 | 2.362842e-05 |  |  | 0.0001192093 |  | 35.94727 | 35.14703
15082 | 2018-08-04 15:03 | 1326103.5 | 2014.793 | 20 | 129 | 3.783387 | 1.500082 | 0.8394781 | 1.183355e-05 | 3.025517 | 2.362842e-05 |  |  | 0.0001058578 |  | 35.94633 | 35.09453
15083 | 2018-08-04 15:03 | 1326113.5 | 2024.7972 | 20 | 129 | 3.784576 | 1.500061 | 0.8436503 | 1.183355e-05 | 3.041304 | 2.362842e-05 |  |  | 0.0001087189 |  | 35.94707 | 35.13106
15084 | 2018-08-04 15:03 | 1326123.5 | 2034.8022 | 20 | 129 | 3.785755 | 1.500063 | 0.8478181 | 1.183355e-05 | 3.05708 | 2.362842e-05 |  |  | 0.0001049042 |  | 35.8906 | 35.16872
15085 | 2018-08-04 15:03 | 1326133.5 | 2044.8072 | 20 | 129 | 3.786968 | 1.50009 | 0.8519899 | 1.183355e-05 | 3.072876 | 2.362842e-05 |  |  | 0.000164032 |  | 35.91363 | 35.17384
15086 | 2018-08-04 15:03 | 1326143.5 | 2054.8094 | 20 | 129 | 3.788182 | 1.500074 | 0.8561566 | 1.183355e-05 | 3.088658 | 2.362842e-05 |  |  | 0.0001010895 |  | 35.91459 | 35.11341
15087 | 2018-08-04 15:04 | 1326153.5 | 2064.8094 | 20 | 129 | 3.789391 | 1.500036 | 0.8603221 | 1.183355e-05 | 3.10444 | 2.362842e-05 |  |  | 0.0001125336 |  | 35.86754 | 35.08709
15088 | 2018-08-04 15:04 | 1326163.5 | 2074.8155 | 20 | 129 | 3.790596 | 1.500029 | 0.8644922 | 1.183355e-05 | 3.120245 | 2.362842e-05 |  |  | 0.0001354218 |  | 35.84618 | 35.0708
15089 | 2018-08-04 15:04 | 1326173.5 | 2084.8221 | 20 | 129 | 3.791867 | 1.500053 | 0.8686606 | 1.183355e-05 | 3.136048 | 2.362842e-05 |  |  | 0.0001802444 |  | 35.8392 | 35.04258
15090 | 2018-08-04 15:04 | 1326183.5 | 2094.8264 | 20 | 129 | 3.793099 | 1.500076 | 0.8728281 | 1.183355e-05 | 3.151853 | 2.362842e-05 |  |  | 0.000128746 |  | 35.86132 | 35.09277
15091 | 2018-08-04 15:04 | 1326193.5 | 2104.8272 | 20 | 129 | 3.794341 | 1.50008 | 0.8769938 | 1.183355e-05 | 3.167656 | 2.362842e-05 |  |  | 0.0001401901 |  | 35.79726 | 35.04633
15092 | 2018-08-04 15:04 | 1326203.5 | 2114.8306 | 20 | 129 | 3.795598 | 1.50009 | 0.881162 | 1.183355e-05 | 3.183475 | 2.362842e-05 |  |  | 0.0001859665 |  | 35.8084 | 34.913
15093 | 2018-08-04 15:05 | 1326213.5 | 2124.8356 | 20 | 129 | 3.79684 | 1.500038 | 0.8853348 | 1.183355e-05 | 3.199316 | 2.362842e-05 |  |  | 0.0001525879 |  | 35.77232 | 34.94614
15094 | 2018-08-04 15:05 | 1326223.5 | 2134.8407 | 20 | 129 | 3.798151 | 1.500092 | 0.8894997 | 1.183355e-05 | 3.215132 | 2.362842e-05 |  |  | 0.0001325607 |  | 35.79143 | 35.0401
15095 | 2018-08-04 15:05 | 1326233.5 | 2144.8468 | 20 | 129 | 3.799453 | 1.500078 | 0.8936708 | 1.183355e-05 | 3.230977 | 2.362842e-05 |  |  | 0.0001392365 |  | 35.7933 | 35.00694
15096 | 2018-08-04 15:05 | 1326243.5 | 2154.8493 | 20 | 129 | 3.800785 | 1.500069 | 0.8978362 | 1.183355e-05 | 3.246806 | 2.362842e-05 |  |  | 0.0001792908 |  | 35.83033 | 34.9236
15097 | 2018-08-04 15:05 | 1326253.5 | 2164.851 | 20 | 129 | 3.802068 | 1.500063 | 0.9020067 | 1.183355e-05 | 3.26266 | 2.362842e-05 |  |  | 0.0001058578 |  | 35.73831 | 34.95164
15098 | 2018-08-04 15:05 | 1326263.5 | 2174.8514 | 20 | 129 | 3.803391 | 1.500099 | 0.9061756 | 1.183355e-05 | 3.278513 | 2.362842e-05 |  |  | 0.0001411438 |  | 35.79745 | 34.93818
15099 | 2018-08-04 15:06 | 1326273.5 | 2184.8541 | 20 | 129 | 3.804707 | 1.500092 | 0.9103366 | 1.183355e-05 | 3.294341 | 2.362842e-05 |  |  | 0.0001325607 |  | 35.77442 | 34.91337
15100 | 2018-08-04 15:06 | 1326283.5 | 2194.8602 | 20 | 129 | 3.806062 | 1.500061 | 0.9145107 | 1.183355e-05 | 3.310225 | 2.362842e-05 |  |  | 0.0001478195 |  | 35.7625 | 34.89043
15101 | 2018-08-04 15:06 | 1326293.6 | 2204.8617 | 20 | 129 | 3.807405 | 1.500072 | 0.9186757 | 1.183355e-05 | 3.32608 | 2.362842e-05 |  |  | 0.0001878738 |  | 35.73058 | 34.86355
15102 | 2018-08-04 15:06 | 1326303.6 | 2214.8636 | 20 | 129 | 3.808788 | 1.500099 | 0.9228451 | 1.183355e-05 | 3.341958 | 2.362842e-05 |  |  | 0.0001831055 |  | 35.73869 | 34.81826
15103 | 2018-08-04 15:06 | 1326313.6 | 2224.8654 | 20 | 129 | 3.810137 | 1.500074 | 0.9270097 | 1.183355e-05 | 3.357823 | 2.362842e-05 |  |  | 0.0001173019 |  | 35.73796 | 34.8662
15104 | 2018-08-04 15:06 | 1326323.6 | 2234.8667 | 20 | 129 | 3.811536 | 1.500044 | 0.9311811 | 1.183355e-05 | 3.37372 | 2.362842e-05 |  |  | 0.0001621246 |  | 35.7049 | 34.79247
15105 | 2018-08-04 15:07 | 1326333.6 | 2244.8706 | 20 | 129 | 3.812915 | 1.500095 | 0.9353483 | 1.183355e-05 | 3.389606 | 2.362842e-05 |  |  | 0.0001392365 |  | 35.74588 | 34.90561
15106 | 2018-08-04 15:07 | 1326343.6 | 2254.8741 | 20 | 129 | 3.814382 | 1.500071 | 0.9395153 | 1.183355e-05 | 3.405497 | 2.362842e-05 |  |  | 0.0001754761 |  | 35.68203 | 34.82906
15107 | 2018-08-04 15:07 | 1326353.6 | 2264.8777 | 20 | 129 | 3.815746 | 1.50009 | 0.9436819 | 1.183355e-05 | 3.421393 | 2.362842e-05 |  |  | 0.0001306534 |  | 35.79351 | 34.84232
15108 | 2018-08-04 15:07 | 1326363.6 | 2274.8795 | 20 | 129 | 3.817167 | 1.500059 | 0.947848 | 1.183355e-05 | 3.437293 | 2.362842e-05 |  |  | 0.0001239777 |  | 35.79447 | 34.80615
15109 | 2018-08-04 15:07 | 1326373.6 | 2284.8837 | 20 | 129 | 3.818635 | 1.500116 | 0.9520216 | 1.183355e-05 | 3.453228 | 2.362842e-05 |  |  | 0.0001316071 |  | 35.75743 | 34.80615
15110 | 2018-08-04 15:07 | 1326383.6 | 2294.8839 | 20 | 129 | 3.820063 | 1.500105 | 0.9561865 | 1.183355e-05 | 3.469135 | 2.362842e-05 |  |  | 0.0001678467 |  | 35.76255 | 34.72294
15111 | 2018-08-04 15:08 | 1326393.6 | 2304.8882 | 20 | 129 | 3.821557 | 1.50009 | 0.9603572 | 1.183355e-05 | 3.48507 | 2.362842e-05 |  |  | 0.0001058578 |  | 35.75669 | 34.72028
15112 | 2018-08-04 15:08 | 1326403.6 | 2314.8949 | 20 | 129 | 3.823018 | 1.50009 | 0.9645216 | 1.183355e-05 | 3.500988 | 2.362842e-05 |  |  | 0.0001430511 |  | 35.7841 | 34.60313
15113 | 2018-08-04 15:08 | 1326413.6 | 2324.8983 | 20 | 129 | 3.824495 | 1.500086 | 0.9686888 | 1.183355e-05 | 3.516922 | 2.362842e-05 |  |  | 0.000161171 |  | 35.76106 | 34.74529
15114 | 2018-08-04 15:08 | 1326423.6 | 2334.9028 | 20 | 129 | 3.825973 | 1.500107 | 0.972859 | 1.183355e-05 | 3.532874 | 2.362842e-05 |  |  | 0.000125885 |  | 35.77355 | 34.68901
15115 | 2018-08-04 15:08 | 1326433.6 | 2344.9071 | 20 | 129 | 3.82748 | 1.500097 | 0.9770251 | 1.183355e-05 | 3.548817 | 2.362842e-05 |  |  | 0.0001420975 |  | 35.74728 | 34.57487
15116 | 2018-08-04 15:08 | 1326443.6 | 2354.9095 | 20 | 129 | 3.828996 | 1.500082 | 0.9811956 | 1.183355e-05 | 3.564782 | 2.362842e-05 |  |  | 0.0001506805 |  | 35.78867 | 34.63137
15117 | 2018-08-04 15:09 | 1326453.6 | 2364.9144 | 20 | 129 | 3.830526 | 1.500057 | 0.9853663 | 1.183355e-05 | 3.580755 | 2.362842e-05 |  |  | 0.0001707077 |  | 35.77679 | 34.57792
15118 | 2018-08-04 15:09 | 1326463.6 | 2374.9163 | 20 | 129 | 3.832064 | 1.500084 | 0.9895339 | 1.183355e-05 | 3.596723 | 2.362842e-05 |  |  | 0.0001688004 |  | 35.79983 | 34.65717
15119 | 2018-08-04 15:09 | 1326473.6 | 2384.9229 | 20 | 129 | 3.833593 | 1.50005 | 0.9937063 | 1.183355e-05 | 3.612715 | 2.362842e-05 |  |  | 0.0001745224 |  | 35.79307 | 34.66722
15120 | 2018-08-04 15:09 | 1326483.6 | 2394.9241 | 20 | 129 | 3.835157 | 1.500092 | 0.9978727 | 1.183355e-05 | 3.62869 | 2.362842e-05 |  |  | 0.0001554489 |  | 35.78003 | 34.7417
15121 | 2018-08-04 15:09 | 1326493.6 | 2404.9276 | 20 | 129 | 3.836691 | 1.500086 | 1.002039 | 1.183355e-05 | 3.644673 | 2.362842e-05 |  |  | 0.0001363754 |  | 35.74621 | 34.68881
15122 | 2018-08-04 15:09 | 1326503.6 | 2414.9294 | 20 | 129 | 3.838271 | 1.500092 | 1.006208 | 1.183355e-05 | 3.66067 | 2.362842e-05 |  |  | 0.0001745224 |  | 35.83166 | 34.68599
15123 | 2018-08-04 15:10 | 1326513.6 | 2424.9305 | 20 | 129 | 3.839843 | 1.500072 | 1.010369 | 1.183355e-05 | 3.676644 | 2.362842e-05 |  |  | 0.0001964569 |  | 35.80558 | 34.60958
15124 | 2018-08-04 15:10 | 1326523.6 | 2434.933 | 20 | 129 | 3.841403 | 1.500105 | 1.014543 | 1.183355e-05 | 3.692677 | 2.362842e-05 |  |  | 0.0001678467 |  | 35.79994 | 34.61795
15125 | 2018-08-04 15:10 | 1326533.6 | 2444.9372 | 20 | 129 | 3.843023 | 1.500116 | 1.018709 | 1.183355e-05 | 3.708681 | 2.362842e-05 |  |  | 0.000169754 |  | 35.85982 | 34.66815
15126 | 2018-08-04 15:10 | 1326543.6 | 2454.9383 | 20 | 129 | 3.8446 | 1.500105 | 1.022878 | 1.183355e-05 | 3.724707 | 2.362842e-05 |  |  | 0.0001106262 |  | 35.79089 | 34.6754
15127 | 2018-08-04 15:10 | 1326553.6 | 2464.9396 | 20 | 129 | 3.846204 | 1.500092 | 1.027046 | 1.183355e-05 | 3.740733 | 2.362842e-05 |  |  | 0.0001573563 |  | 35.82323 | 34.59196
15128 | 2018-08-04 15:10 | 1326563.6 | 2474.9405 | 20 | 129 | 3.847816 | 1.500076 | 1.031214 | 1.183355e-05 | 3.756767 | 2.362842e-05 |  |  | 0.000164032 |  | 35.85558 | 34.61414
15129 | 2018-08-04 15:11 | 1326573.6 | 2484.9449 | 20 | 129 | 3.849452 | 1.500116 | 1.035376 | 1.183355e-05 | 3.772789 | 2.362842e-05 |  |  | 0.0001907349 |  | 35.85347 | 34.55217
15130 | 2018-08-04 15:11 | 1326583.6 | 2494.9498 | 20 | 129 | 3.851088 | 1.500109 | 1.03955 | 1.183355e-05 | 3.788858 | 2.362842e-05 |  |  | 0.0001707077 |  | 35.86068 | 34.58137
15131 | 2018-08-04 15:11 | 1326593.6 | 2504.9539 | 20 | 129 | 3.852697 | 1.500099 | 1.043713 | 1.183355e-05 | 3.804895 | 2.362842e-05 |  |  | 0.0001907349 |  | 35.866 | 34.55331
15132 | 2018-08-04 15:11 | 1326603.6 | 2514.959 | 20 | 129 | 3.854347 | 1.500067 | 1.047882 | 1.183355e-05 | 3.820961 | 2.362842e-05 |  |  | 0.0001583099 |  | 35.89701 | 34.6138
15133 | 2018-08-04 15:11 | 1326613.7 | 2524.9649 | 20 | 129 | 3.856033 | 1.500116 | 1.052058 | 1.183355e-05 | 3.837057 | 2.362842e-05 |  |  | 0.0002088547 |  | 35.86207 | 34.62479
15134 | 2018-08-04 15:11 | 1326623.7 | 2534.9716 | 20 | 129 | 3.857683 | 1.500137 | 1.056228 | 1.183355e-05 | 3.853142 | 2.362842e-05 |  |  | 0.0001983643 |  | 35.88626 | 34.56754
15135 | 2018-08-04 15:12 | 1326633.7 | 2544.9717 | 20 | 129 | 3.85934 | 1.500103 | 1.060395 | 1.183355e-05 | 3.86922 | 2.362842e-05 |  |  | 0.0001773834 |  | 35.86855 | 34.61891
15136 | 2018-08-04 15:12 | 1326643.7 | 2554.9769 | 20 | 129 | 3.86099 | 1.500092 | 1.064564 | 1.183355e-05 | 3.885313 | 2.362842e-05 |  |  | 0.0001630783 |  | 35.92187 | 34.5988
15137 | 2018-08-04 15:12 | 1326653.7 | 2564.978 | 20 | 129 | 3.862622 | 1.500044 | 1.068729 | 1.183355e-05 | 3.901398 | 2.362842e-05 |  |  | 0.000166893 |  | 35.89088 | 34.64226
15138 | 2018-08-04 15:12 | 1326663.7 | 2574.9781 | 20 | 129 | 3.86429 | 1.500072 | 1.072897 | 1.183355e-05 | 3.917501 | 2.362842e-05 |  |  | 0.0001688004 |  | 35.86365 | 34.56907
15139 | 2018-08-04 15:12 | 1326673.7 | 2584.9783 | 20 | 129 | 3.86601 | 1.500071 | 1.077063 | 1.183355e-05 | 3.933602 | 2.362842e-05 |  |  | 0.0001535416 |  | 35.92931 | 34.64056
15140 | 2018-08-04 15:12 | 1326683.7 | 2594.9811 | 20 | 129 | 3.867651 | 1.500095 | 1.081225 | 1.183355e-05 | 3.949695 | 2.362842e-05 |  |  | 0.0001726151 |  | 35.94516 | 34.61157
15141 | 2018-08-04 15:13 | 1326693.7 | 2604.9822 | 20 | 129 | 3.869346 | 1.500069 | 1.085397 | 1.183355e-05 | 3.965837 | 2.362842e-05 |  |  | 0.0001411438 |  | 35.91344 | 34.61575
15142 | 2018-08-04 15:13 | 1326703.7 | 2614.9855 | 20 | 129 | 3.871067 | 1.500093 | 1.089562 | 1.183355e-05 | 3.981955 | 2.362842e-05 |  |  | 0.0002155304 |  | 35.92743 | 34.52549
15143 | 2018-08-04 15:13 | 1326713.7 | 2624.9866 | 20 | 129 | 3.872735 | 1.500084 | 1.093733 | 1.183355e-05 | 3.998106 | 2.362842e-05 |  |  | 0.0001363754 |  | 35.95979 | 34.59625
15144 | 2018-08-04 15:13 | 1326723.7 | 2634.9868 | 20 | 129 | 3.874433 | 1.500074 | 1.097901 | 1.183355e-05 | 4.014251 | 2.362842e-05 |  |  | 0.0001554489 |  | 35.94677 | 34.57918
15145 | 2018-08-04 15:13 | 1326733.7 | 2644.9912 | 20 | 129 | 3.876112 | 1.500103 | 1.102066 | 1.183355e-05 | 4.030389 | 2.362842e-05 |  |  | 0.0001993179 |  | 35.97517 | 34.69769
15146 | 2018-08-04 15:13 | 1326743.7 | 2654.9937 | 20 | 129 | 3.877781 | 1.500107 | 1.106238 | 1.183355e-05 | 4.046564 | 2.362842e-05 |  |  | 0.000210762 |  | 35.95605 | 34.62922
15147 | 2018-08-04 15:14 | 1326753.7 | 2664.994 | 20 | 129 | 3.879516 | 1.50008 | 1.110401 | 1.183355e-05 | 4.06271 | 2.362842e-05 |  |  | 0.000210762 |  | 35.9281 | 34.61259
15148 | 2018-08-04 15:14 | 1326763.7 | 2674.9941 | 20 | 129 | 3.881194 | 1.500072 | 1.114565 | 1.183355e-05 | 4.078871 | 2.362842e-05 |  |  | 0.0001583099 |  | 35.96235 | 34.62912
15149 | 2018-08-04 15:14 | 1326773.7 | 2684.9953 | 20 | 129 | 3.882906 | 1.500042 | 1.11874 | 1.183355e-05 | 4.095076 | 2.362842e-05 |  |  | 0.0001859665 |  | 35.98169 | 34.60482
15150 | 2018-08-04 15:14 | 1326783.7 | 2694.9955 | 20 | 129 | 3.884598 | 1.500082 | 1.122905 | 1.183355e-05 | 4.111251 | 2.362842e-05 |  |  | 0.000164032 |  | 35.94884 | 34.53983
15151 | 2018-08-04 15:14 | 1326793.7 | 2704.999 | 20 | 129 | 3.886286 | 1.500059 | 1.127075 | 1.183355e-05 | 4.127454 | 2.362842e-05 |  |  | 0.0001630783 |  | 35.9931 | 34.59594
15152 | 2018-08-04 15:14 | 1326803.7 | 2715.0018 | 20 | 129 | 3.888003 | 1.500116 | 1.131242 | 1.183355e-05 | 4.143653 | 2.362842e-05 |  |  | 0.0002088547 |  | 35.97913 | 34.57815
15153 | 2018-08-04 15:15 | 1326813.7 | 2725.005 | 20 | 129 | 3.889674 | 1.500069 | 1.135407 | 1.183355e-05 | 4.159849 | 2.362842e-05 |  |  | 0.000169754 |  | 36.03012 | 34.63373
15154 | 2018-08-04 15:15 | 1326823.7 | 2735.0117 | 20 | 129 | 3.891382 | 1.500059 | 1.139578 | 1.183355e-05 | 4.176078 | 2.362842e-05 |  |  | 0.0001916885 |  | 35.99658 | 34.59541
15155 | 2018-08-04 15:15 | 1326833.7 | 2745.0167 | 20 | 129 | 3.893081 | 1.500103 | 1.143743 | 1.183355e-05 | 4.192288 | 2.362842e-05 |  |  | 0.00020504 |  | 36.02268 | 34.55729
15156 | 2018-08-04 15:15 | 1326843.7 | 2755.0172 | 20 | 129 | 3.894785 | 1.500072 | 1.147913 | 1.183355e-05 | 4.208527 | 2.362842e-05 |  |  | 0.0001506805 |  | 36.01078 | 34.57668
15157 | 2018-08-04 15:15 | 1326853.7 | 2765.0188 | 20 | 129 | 3.896466 | 1.500137 | 1.152081 | 1.183355e-05 | 4.224764 | 2.362842e-05 |  |  | 0.0001516342 |  | 35.99007 | 34.60589
15158 | 2018-08-04 15:15 | 1326863.7 | 2775.0215 | 20 | 129 | 3.898161 | 1.500107 | 1.156248 | 1.183355e-05 | 4.241004 | 2.362842e-05 |  |  | 0.0001831055 |  | 36.03106 | 34.62622
15159 | 2018-08-04 15:16 | 1326873.7 | 2785.022 | 20 | 129 | 3.899829 | 1.500105 | 1.160411 | 1.183355e-05 | 4.257236 | 2.362842e-05 |  |  | 0.0001649857 |  | 36.04037 | 34.57923
15160 | 2018-08-04 15:16 | 1326883.7 | 2795.0267 | 20 | 129 | 3.901536 | 1.500078 | 1.164587 | 1.183355e-05 | 4.273523 | 2.362842e-05 |  |  | 0.000169754 |  | 36.02105 | 34.57986
15161 | 2018-08-04 15:16 | 1326893.7 | 2805.031 | 20 | 129 | 3.903203 | 1.500107 | 1.16875 | 1.183355e-05 | 4.289771 | 2.362842e-05 |  |  | 0.0001974106 |  | 36.0609 | 34.55766
15162 | 2018-08-04 15:16 | 1326903.7 | 2815.0353 | 20 | 129 | 3.904888 | 1.500078 | 1.172917 | 1.183355e-05 | 4.306036 | 2.362842e-05 |  |  | 0.0001831055 |  | 36.03295 | 34.55766
15163 | 2018-08-04 15:16 | 1326913.7 | 2825.0396 | 20 | 129 | 3.90657 | 1.500076 | 1.17709 | 1.183355e-05 | 4.322337 | 2.362842e-05 |  |  | 0.0001468658 |  | 36.00105 | 34.56372
15164 | 2018-08-04 15:16 | 1326923.7 | 2835.0413 | 20 | 129 | 3.908225 | 1.50013 | 1.181259 | 1.183355e-05 | 4.338625 | 2.362842e-05 |  |  | 0.000161171 |  | 36.02317 | 34.58709
15165 | 2018-08-04 15:17 | 1326933.7 | 2845.0424 | 20 | 129 | 3.909916 | 1.500078 | 1.185421 | 1.183355e-05 | 4.354896 | 2.362842e-05 |  |  | 0.0002069473 |  | 36.02737 | 34.64669
15166 | 2018-08-04 15:17 | 1326943.7 | 2855.0483 | 20 | 129 | 3.911537 | 1.500101 | 1.189595 | 1.183355e-05 | 4.37122 | 2.362842e-05 |  |  | 0.0001354218 |  | 36.06163 | 34.55947
15167 | 2018-08-04 15:17 | 1326953.7 | 2865.0516 | 20 | 129 | 3.913214 | 1.500099 | 1.193757 | 1.183355e-05 | 4.387504 | 2.362842e-05 |  |  | 0.0001955032 |  | 36.03484 | 34.58616
15168 | 2018-08-04 15:17 | 1326963.7 | 2875.0528 | 20 | 129 | 3.914849 | 1.500093 | 1.197924 | 1.183355e-05 | 4.403814 | 2.362842e-05 |  |  | 0.0001487732 |  | 36.06304 | 34.59289
15169 | 2018-08-04 15:17 | 1326973.7 | 2885.0587 | 20 | 129 | 3.916499 | 1.500113 | 1.202099 | 1.183355e-05 | 4.420161 | 2.362842e-05 |  |  | 0.0001401901 |  | 36.07306 | 34.5148
15170 | 2018-08-04 15:17 | 1326983.8 | 2895.0637 | 20 | 129 | 3.918163 | 1.500084 | 1.206264 | 1.183355e-05 | 4.436478 | 2.362842e-05 |  |  | 0.0001659393 |  | 36.03509 | 34.51038
15171 | 2018-08-04 15:18 | 1326993.8 | 2905.0658 | 20 | 129 | 3.919795 | 1.500118 | 1.210432 | 1.183355e-05 | 4.452812 | 2.362842e-05 |  |  | 0.0001688004 |  | 36.03625 | 34.63939
15172 | 2018-08-04 15:18 | 1327003.8 | 2915.069 | 20 | 129 | 3.921409 | 1.50009 | 1.214605 | 1.183355e-05 | 4.469172 | 2.362842e-05 |  |  | 0.0001487732 |  | 36.11547 | 34.46521
15173 | 2018-08-04 15:18 | 1327013.8 | 2925.0692 | 20 | 129 | 3.923011 | 1.500071 | 1.218766 | 1.183355e-05 | 4.485491 | 2.362842e-05 |  |  | 0.000123024 |  | 36.0568 | 34.58633
15174 | 2018-08-04 15:18 | 1327023.8 | 2935.0711 | 20 | 129 | 3.924623 | 1.500107 | 1.222939 | 1.183355e-05 | 4.501864 | 2.362842e-05 |  |  | 0.0001888275 |  | 36.06192 | 34.54377
15175 | 2018-08-04 15:18 | 1327033.8 | 2945.0761 | 20 | 129 | 3.926225 | 1.500072 | 1.227109 | 1.183355e-05 | 4.518233 | 2.362842e-05 |  |  | 0.0001335144 |  | 36.0701 | 34.52762
15176 | 2018-08-04 15:18 | 1327043.8 | 2955.0772 | 20 | 129 | 3.927789 | 1.500109 | 1.231274 | 1.183355e-05 | 4.534589 | 2.362842e-05 |  |  | 0.0001907349 |  | 36.04914 | 34.50565
15177 | 2018-08-04 15:19 | 1327053.8 | 2965.0829 | 20 | 129 | 3.929398 | 1.500109 | 1.235439 | 1.183355e-05 | 4.550952 | 2.362842e-05 |  |  | 0.0001583099 |  | 36.06638 | 34.57206
15178 | 2018-08-04 15:19 | 1327063.8 | 2975.0839 | 20 | 129 | 3.930987 | 1.50009 | 1.239607 | 1.183355e-05 | 4.567335 | 2.362842e-05 |  |  | 0.0001935959 |  | 36.10039 | 34.59614
15179 | 2018-08-04 15:19 | 1327073.8 | 2985.0875 | 20 | 129 | 3.932558 | 1.500055 | 1.243773 | 1.183355e-05 | 4.583712 | 2.362842e-05 |  |  | 0.0001268387 |  | 36.10488 | 34.54049
15180 | 2018-08-04 15:19 | 1327083.8 | 2995.0892 | 20 | 129 | 3.934084 | 1.500105 | 1.247942 | 1.183355e-05 | 4.600111 | 2.362842e-05 |  |  | 0.0001316071 |  | 36.07508 | 34.48927
15181 | 2018-08-04 15:19 | 1327093.8 | 3005.0895 | 20 | 129 | 3.935611 | 1.500097 | 1.252108 | 1.183355e-05 | 4.616503 | 2.362842e-05 |  |  | 0.0001821518 |  | 36.06111 | 34.53745
15182 | 2018-08-04 15:19 | 1327103.8 | 3015.0944 | 20 | 129 | 3.937175 | 1.500101 | 1.25628 | 1.183355e-05 | 4.632928 | 2.362842e-05 |  |  | 0.0001688004 |  | 36.08323 | 34.51264
15183 | 2018-08-04 15:20 | 1327113.8 | 3025.0979 | 20 | 129 | 3.93871 | 1.500069 | 1.260447 | 1.183355e-05 | 4.649335 | 2.362842e-05 |  |  | 0.0001554489 |  | 36.13054 | 34.57603
15184 | 2018-08-04 15:20 | 1327123.8 | 3035.0996 | 20 | 129 | 3.940259 | 1.500053 | 1.264614 | 1.183355e-05 | 4.665752 | 2.362842e-05 |  |  | 0.0002069473 |  | 36.06952 | 34.59286
15185 | 2018-08-04 15:20 | 1327133.8 | 3045.104 | 20 | 129 | 3.941717 | 1.500078 | 1.268785 | 1.183355e-05 | 4.682188 | 2.362842e-05 |  |  | 0.0001363754 |  | 36.12988 | 34.52833
15186 | 2018-08-04 15:20 | 1327143.8 | 3055.1099 | 20 | 129 | 3.9432 | 1.500084 | 1.272955 | 1.183355e-05 | 4.698629 | 2.362842e-05 |  |  | 0.0001554489 |  | 36.14175 | 34.57651
15187 | 2018-08-04 15:20 | 1327153.8 | 3065.1117 | 20 | 129 | 3.944732 | 1.500093 | 1.277122 | 1.183355e-05 | 4.715063 | 2.362842e-05 |  |  | 0.0001564026 |  | 36.135 | 34.58749
15188 | 2018-08-04 15:20 | 1327163.8 | 3075.1154 | 20 | 129 | 3.946195 | 1.500082 | 1.281291 | 1.183355e-05 | 4.731513 | 2.362842e-05 |  |  | 0.0001564026 |  | 36.13105 | 34.58281
15189 | 2018-08-04 15:21 | 1327173.8 | 3085.1178 | 20 | 129 | 3.947694 | 1.500063 | 1.285456 | 1.183355e-05 | 4.747951 | 2.362842e-05 |  |  | 0.0001344681 |  | 36.15557 | 34.57274
15190 | 2018-08-04 15:21 | 1327183.8 | 3095.1212 | 20 | 129 | 3.949161 | 1.500109 | 1.289624 | 1.183355e-05 | 4.764408 | 2.362842e-05 |  |  | 0.0001850128 |  | 36.11669 | 34.50824
15191 | 2018-08-04 15:21 | 1327193.8 | 3105.1246 | 20 | 129 | 3.950598 | 1.500116 | 1.293789 | 1.183355e-05 | 4.780861 | 2.362842e-05 |  |  | 0.0001564026 |  | 36.1018 | 34.55242
15192 | 2018-08-04 15:21 | 1327203.8 | 3115.126 | 20 | 129 | 3.952 | 1.500114 | 1.297958 | 1.183355e-05 | 4.797335 | 2.362842e-05 |  |  | 0.0001411438 |  | 36.09995 | 34.58075
15193 | 2018-08-04 15:21 | 1327213.8 | 3125.1319 | 20 | 129 | 3.953463 | 1.500086 | 1.302129 | 1.183355e-05 | 4.81382 | 2.362842e-05 |  |  | 0.0001382828 |  | 36.10602 | 34.59266
15194 | 2018-08-04 15:21 | 1327223.8 | 3135.1337 | 20 | 129 | 3.954913 | 1.500114 | 1.306301 | 1.183355e-05 | 4.830318 | 2.362842e-05 |  |  | 0.0001440048 |  | 36.09414 | 34.49818
15195 | 2018-08-04 15:22 | 1327233.8 | 3145.1386 | 20 | 129 | 3.956336 | 1.500126 | 1.310465 | 1.183355e-05 | 4.846789 | 2.362842e-05 |  |  | 0.0001754761 |  | 36.10142 | 34.47737
15196 | 2018-08-04 15:22 | 1327243.8 | 3155.1453 | 20 | 129 | 3.957752 | 1.500116 | 1.314638 | 1.183355e-05 | 4.8633 | 2.362842e-05 |  |  | 0.0001344681 |  | 36.14661 | 34.59244
15197 | 2018-08-04 15:22 | 1327253.8 | 3165.1456 | 20 | 129 | 3.959187 | 1.500137 | 1.318802 | 1.183355e-05 | 4.879785 | 2.362842e-05 |  |  | 0.0001707077 |  | 36.1217 | 34.51928
15198 | 2018-08-04 15:22 | 1327263.8 | 3175.1506 | 20 | 129 | 3.960552 | 1.50009 | 1.322973 | 1.183355e-05 | 4.8963 | 2.362842e-05 |  |  | 0.0001239777 |  | 36.15203 | 34.58196
15199 | 2018-08-04 15:22 | 1327273.8 | 3185.1563 | 20 | 129 | 3.961965 | 1.500097 | 1.32714 | 1.183355e-05 | 4.912807 | 2.362842e-05 |  |  | 8.869171e-05 |  | 36.14532 | 34.58383
15200 | 2018-08-04 15:22 | 1327283.8 | 3195.1597 | 20 | 129 | 3.963348 | 1.500097 | 1.331309 | 1.183355e-05 | 4.929328 | 2.362842e-05 |  |  | 0.0001430511 |  | 36.16415 | 34.57285
15201 | 2018-08-04 15:23 | 1327293.9 | 3205.1626 | 20 | 129 | 3.964774 | 1.500103 | 1.335478 | 1.183355e-05 | 4.945854 | 2.362842e-05 |  |  | 0.0001907349 |  | 36.22451 | 34.63622
15202 | 2018-08-04 15:23 | 1327303.9 | 3215.1627 | 20 | 129 | 3.966089 | 1.500101 | 1.339645 | 1.183355e-05 | 4.962377 | 2.362842e-05 |  |  | 0.0001268387 |  | 36.18747 | 34.66729
15203 | 2018-08-04 15:23 | 1327313.9 | 3225.1631 | 20 | 129 | 3.967447 | 1.500124 | 1.343813 | 1.183355e-05 | 4.97891 | 2.362842e-05 |  |  | 0.0001754761 |  | 36.19051 | 34.65446
15204 | 2018-08-04 15:23 | 1327323.9 | 3235.1649 | 20 | 129 | 3.968842 | 1.500116 | 1.347976 | 1.183355e-05 | 4.995432 | 2.362842e-05 |  |  | 0.0001459122 |  | 36.19894 | 34.48916
15205 | 2018-08-04 15:23 | 1327333.9 | 3245.17 | 20 | 129 | 3.970218 | 1.500038 | 1.352144 | 1.183355e-05 | 5.011978 | 2.362842e-05 |  |  | 0.0001373291 |  | 36.18103 | 34.53945
15206 | 2018-08-04 15:23 | 1327343.9 | 3255.171 | 20 | 129 | 3.971519 | 1.500145 | 1.356311 | 1.183355e-05 | 5.028524 | 2.362842e-05 |  |  | 0.0001602173 |  | 36.16983 | 34.64914
15207 | 2018-08-04 15:24 | 1327353.9 | 3265.1762 | 20 | 129 | 3.972914 | 1.500093 | 1.360481 | 1.183355e-05 | 5.045085 | 2.362842e-05 |  |  | 0.0001182556 |  | 36.18619 | 34.54951
15208 | 2018-08-04 15:24 | 1327363.9 | 3275.1776 | 20 | 129 | 3.974249 | 1.500097 | 1.364649 | 1.183355e-05 | 5.061647 | 2.362842e-05 |  |  | 0.0001535416 |  | 36.12937 | 34.50462
15209 | 2018-08-04 15:24 | 1327373.9 | 3285.1777 | 20 | 129 | 3.975543 | 1.500092 | 1.368819 | 1.183355e-05 | 5.078225 | 2.362842e-05 |  |  | 0.0001029968 |  | 36.15336 | 34.59791
15210 | 2018-08-04 15:24 | 1327383.9 | 3295.1825 | 20 | 129 | 3.976922 | 1.500128 | 1.37299 | 1.183355e-05 | 5.094809 | 2.362842e-05 |  |  | 0.0001649857 |  | 36.18829 | 34.67465
15211 | 2018-08-04 15:24 | 1327393.9 | 3305.1882 | 20 | 129 | 3.978235 | 1.500103 | 1.377159 | 1.183355e-05 | 5.111392 | 2.362842e-05 |  |  | 0.0001354218 |  | 36.18251 | 34.62672
15212 | 2018-08-04 15:24 | 1327403.9 | 3315.1935 | 20 | 129 | 3.979567 | 1.500099 | 1.381323 | 1.183355e-05 | 5.12796 | 2.362842e-05 |  |  | 8.869171e-05 |  | 36.21374 | 34.61432
15213 | 2018-08-04 15:25 | 1327413.9 | 3325.1941 | 20 | 129 | 3.980826 | 1.500105 | 1.38549 | 1.183355e-05 | 5.144547 | 2.362842e-05 |  |  | 0.0001058578 |  | 36.22404 | 34.59166
15214 | 2018-08-04 15:25 | 1327423.9 | 3335.1968 | 20 | 129 | 3.982158 | 1.500128 | 1.389657 | 1.183355e-05 | 5.161136 | 2.362842e-05 |  |  | 0.0001764297 |  | 36.194 | 34.58864
15215 | 2018-08-04 15:25 | 1327433.9 | 3345.198 | 20 | 129 | 3.983476 | 1.500084 | 1.393824 | 1.183355e-05 | 5.177731 | 2.362842e-05 |  |  | 0.0001754761 |  | 36.20309 | 34.6644
15216 | 2018-08-04 15:25 | 1327443.9 | 3355.2012 | 20 | 129 | 3.984745 | 1.500105 | 1.397992 | 1.183355e-05 | 5.194336 | 2.362842e-05 |  |  | 9.346008e-05 |  | 36.1903 | 34.63943
15217 | 2018-08-04 15:25 | 1327453.9 | 3365.2021 | 20 | 129 | 3.986087 | 1.500097 | 1.402166 | 1.183355e-05 | 5.210972 | 2.362842e-05 |  |  | 0.0001764297 |  | 36.23039 | 34.60859
15218 | 2018-08-04 15:25 | 1327463.9 | 3375.2039 | 20 | 129 | 3.987346 | 1.500099 | 1.406331 | 1.183355e-05 | 5.227578 | 2.362842e-05 |  |  | 0.0001153946 |  | 36.19243 | 34.59427
15219 | 2018-08-04 15:26 | 1327473.9 | 3385.2064 | 20 | 129 | 3.988644 | 1.500078 | 1.410501 | 1.183355e-05 | 5.244206 | 2.362842e-05 |  |  | 0.0001382828 |  | 36.21671 | 34.63055
15220 | 2018-08-04 15:26 | 1327483.9 | 3395.2082 | 20 | 129 | 3.989958 | 1.50012 | 1.414663 | 1.183355e-05 | 5.260813 | 2.362842e-05 |  |  | 0.0001544952 |  | 36.18391 | 34.63317
15221 | 2018-08-04 15:26 | 1327493.9 | 3405.2153 | 20 | 129 | 3.991251 | 1.500099 | 1.41883 | 1.183355e-05 | 5.27744 | 2.362842e-05 |  |  | 0.0001220703125 |  | 36.21394 | 34.62868
15222 | 2018-08-04 15:26 | 1327503.9 | 3415.2211 | 20 | 129 | 3.992515 | 1.500118 | 1.423001 | 1.183355e-05 | 5.294091 | 2.362842e-05 |  |  | 0.0001316071 |  | 36.19205 | 34.58593
15223 | 2018-08-04 15:26 | 1327513.9 | 3425.224 | 20 | 129 | 3.993817 | 1.500139 | 1.427169 | 1.183355e-05 | 5.310735 | 2.362842e-05 |  |  | 0.0001211166 |  | 36.18904 | 34.61891
15224 | 2018-08-04 15:26 | 1327523.9 | 3435.2268 | 20 | 129 | 3.995072 | 1.500139 | 1.431337 | 1.183355e-05 | 5.327384 | 2.362842e-05 |  |  | 0.0001420975 |  | 36.19841 | 34.64418
15225 | 2018-08-04 15:27 | 1327533.9 | 3445.2314 | 20 | 129 | 3.996349 | 1.500105 | 1.435511 | 1.183355e-05 | 5.344062 | 2.362842e-05 |  |  | 0.0001459122 |  | 36.2588 | 34.57125
15226 | 2018-08-04 15:27 | 1327543.9 | 3455.234 | 20 | 129 | 3.997643 | 1.500128 | 1.439678 | 1.183355e-05 | 5.360717 | 2.362842e-05 |  |  | 0.0001478195 |  | 36.24273 | 34.63065
15227 | 2018-08-04 15:27 | 1327553.9 | 3465.2368 | 20 | 129 | 3.998887 | 1.500132 | 1.443841 | 1.183355e-05 | 5.377361 | 2.362842e-05 |  |  | 0.0001049042 |  | 36.2136 | 34.67368
15228 | 2018-08-04 15:27 | 1327563.9 | 3475.2433 | 20 | 129 | 4.000163 | 1.500103 | 1.448018 | 1.183355e-05 | 5.394066 | 2.362842e-05 |  |  | 0.0001010895 |  | 36.19384 | 34.66597
15229 | 2018-08-04 15:27 | 1327573.9 | 3485.2441 | 20 | 129 | 4.00146 | 1.500114 | 1.452185 | 1.183355e-05 | 5.410737 | 2.362842e-05 |  |  | 0.0001153946 |  | 36.20293 | 34.66997
15230 | 2018-08-04 15:27 | 1327583.9 | 3495.2441 | 20 | 129 | 4.002692 | 1.500097 | 1.456344 | 1.183355e-05 | 5.427382 | 2.362842e-05 |  |  | 0.0001153946 |  | 36.21324 | 34.59096
15231 | 2018-08-04 15:28 | 1327593.9 | 3505.2505 | 20 | 129 | 4.003943 | 1.500109 | 1.460513 | 1.183355e-05 | 5.444073 | 2.362842e-05 |  |  | 0.0001573563 |  | 36.19256 | 34.55073
15232 | 2018-08-04 15:28 | 1327603.9 | 3515.2506 | 20 | 129 | 4.00521 | 1.500118 | 1.464682 | 1.183355e-05 | 5.460767 | 2.362842e-05 |  |  | 0.0001249313 |  | 36.15461 | 34.57998
15233 | 2018-08-04 15:28 | 1327613.9 | 3525.2549 | 20 | 129 | 4.006507 | 1.500107 | 1.468852 | 1.183355e-05 | 5.477474 | 2.362842e-05 |  |  | 0.000128746 |  | 36.1947 | 34.64642
15234 | 2018-08-04 15:28 | 1327623.9 | 3535.2569 | 20 | 129 | 4.007781 | 1.500072 | 1.473022 | 1.183355e-05 | 5.494183 | 2.362842e-05 |  |  | 0.0001602173 |  | 36.22079 | 34.69551
15235 | 2018-08-04 15:28 | 1327633.9 | 3545.2579 | 20 | 129 | 4.009049 | 1.500093 | 1.477189 | 1.183355e-05 | 5.510887 | 2.362842e-05 |  |  | 0.0001554489 |  | 36.16766 | 34.55337
15236 | 2018-08-04 15:28 | 1327643.9 | 3555.2603 | 20 | 129 | 4.010282 | 1.500071 | 1.481354 | 1.183355e-05 | 5.527586 | 2.362842e-05 |  |  | 0.0001764297 |  | 36.15703 | 34.57891
15237 | 2018-08-04 15:29 | 1327654.0 | 3565.262 | 20 | 129 | 4.011526 | 1.50012 | 1.485521 | 1.183355e-05 | 5.544301 | 2.362842e-05 |  |  | 0.0001049042 |  | 36.15822 | 34.53591
15238 | 2018-08-04 15:29 | 1327664.0 | 3575.2652 | 20 | 129 | 4.012756 | 1.500069 | 1.489694 | 1.183355e-05 | 5.561044 | 2.362842e-05 |  |  | 8.773804e-05 |  | 36.16217 | 34.53988
15239 | 2018-08-04 15:29 | 1327674.0 | 3585.2701 | 20 | 129 | 4.014047 | 1.500099 | 1.493862 | 1.183355e-05 | 5.577771 | 2.362842e-05 |  |  | 0.0001468658 |  | 36.12116 | 34.52188
15240 | 2018-08-04 15:29 | 1327684.0 | 3595.2709 | 20 | 129 | 4.015326 | 1.500082 | 1.498027 | 1.183355e-05 | 5.594493 | 2.362842e-05 |  |  | 0.0001840591 |  | 36.13817 | 34.72555
15241 | 2018-08-04 15:29 | 1327694.0 | 3605.2769 | 20 | 129 | 4.016595 | 1.500069 | 1.502196 | 1.183355e-05 | 5.611232 | 2.362842e-05 |  |  | 0.000164032 |  | 36.22289 | 34.69936
15242 | 2018-08-04 15:29 | 1327704.0 | 3615.2803 | 20 | 129 | 4.017824 | 1.500082 | 1.506367 | 1.183355e-05 | 5.627989 | 2.362842e-05 |  |  | 0.000161171 |  | 36.22076 | 34.6398
15243 | 2018-08-04 15:30 | 1327714.0 | 3625.2827 | 20 | 129 | 4.019089 | 1.500116 | 1.510535 | 1.183355e-05 | 5.644737 | 2.362842e-05 |  |  | 0.0001077652 |  | 36.15971 | 34.56966
15244 | 2018-08-04 15:30 | 1327724.0 | 3635.2859 | 20 | 129 | 4.020332 | 1.500105 | 1.5147 | 1.183355e-05 | 5.66148 | 2.362842e-05 |  |  | 0.0001144409 |  | 36.14665 | 34.64103
15245 | 2018-08-04 15:30 | 1327734.0 | 3645.2922 | 20 | 129 | 4.021574 | 1.500071 | 1.518871 | 1.183355e-05 | 5.678252 | 2.362842e-05 |  |  | 7.915497e-05 |  | 36.1588 | 34.59958
15246 | 2018-08-04 15:30 | 1327744.0 | 3655.2955 | 20 | 129 | 4.022847 | 1.500116 | 1.523035 | 1.183355e-05 | 5.695001 | 2.362842e-05 |  |  | 9.441376e-05 |  | 36.18914 | 34.68097
15247 | 2018-08-04 15:30 | 1327754.0 | 3665.2996 | 20 | 129 | 4.02412 | 1.500092 | 1.527206 | 1.183355e-05 | 5.711781 | 2.362842e-05 |  |  | 0.0001344681 |  | 36.19007 | 34.64776
15248 | 2018-08-04 15:30 | 1327764.0 | 3675.3037 | 20 | 129 | 4.025322 | 1.500084 | 1.531376 | 1.183355e-05 | 5.728564 | 2.362842e-05 |  |  | 0.0001277924 |  | 36.19431 | 34.6553
15249 | 2018-08-04 15:31 | 1327774.0 | 3685.3076 | 20 | 129 | 4.026608 | 1.500093 | 1.535544 | 1.183355e-05 | 5.745345 | 2.362842e-05 |  |  | 0.0001049042 |  | 36.16667 | 34.66231
15250 | 2018-08-04 15:31 | 1327784.0 | 3695.3131 | 20 | 129 | 4.02785 | 1.500046 | 1.53971 | 1.183355e-05 | 5.762122 | 2.362842e-05 |  |  | 0.0001058578 |  | 36.11353 | 34.56811
15251 | 2018-08-04 15:31 | 1327794.0 | 3705.318 | 20 | 129 | 4.029124 | 1.500114 | 1.543881 | 1.183355e-05 | 5.778928 | 2.362842e-05 |  |  | 0.0001211166 |  | 36.14691 | 34.6961
15252 | 2018-08-04 15:31 | 1327804.0 | 3715.3219 | 20 | 129 | 4.030363 | 1.500092 | 1.548047 | 1.183355e-05 | 5.795714 | 2.362842e-05 |  |  | 0.0001678467 |  | 36.15998 | 34.71223
15253 | 2018-08-04 15:31 | 1327814.0 | 3725.3227 | 20 | 129 | 4.031621 | 1.500097 | 1.552217 | 1.183355e-05 | 5.812523 | 2.362842e-05 |  |  | 9.059906e-05 |  | 36.09652 | 34.63179
15254 | 2018-08-04 15:31 | 1327824.0 | 3735.3236 | 20 | 129 | 4.032911 | 1.50009 | 1.556381 | 1.183355e-05 | 5.829313 | 2.362842e-05 |  |  | 0.0001344681 |  | 36.14388 | 34.65734
15255 | 2018-08-04 15:32 | 1327834.0 | 3745.3243 | 20 | 129 | 4.034158 | 1.500103 | 1.560551 | 1.183355e-05 | 5.846134 | 2.362842e-05 |  |  | 0.0001411438 |  | 36.16422 | 34.62688
15256 | 2018-08-04 15:32 | 1327844.0 | 3755.3283 | 20 | 129 | 4.035414 | 1.500063 | 1.564718 | 1.183355e-05 | 5.862948 | 2.362842e-05 |  |  | 0.0001134872 |  | 36.15329 | 34.62014
15257 | 2018-08-04 15:32 | 1327854.0 | 3765.3284 | 20 | 129 | 4.036679 | 1.500092 | 1.568886 | 1.183355e-05 | 5.87977 | 2.362842e-05 |  |  | 0.0001831055 |  | 36.16876 | 34.62411
15258 | 2018-08-04 15:32 | 1327864.0 | 3775.3334 | 20 | 129 | 4.037931 | 1.500093 | 1.573053 | 1.183355e-05 | 5.896594 | 2.362842e-05 |  |  | 9.822845e-05 |  | 36.15663 | 34.67682
15259 | 2018-08-04 15:32 | 1327874.0 | 3785.3334 | 20 | 129 | 4.039207 | 1.500118 | 1.577224 | 1.183355e-05 | 5.913436 | 2.362842e-05 |  |  | 9.822845e-05 |  | 36.12047 | 34.64599
15260 | 2018-08-04 15:32 | 1327884.0 | 3795.3355 | 20 | 129 | 4.040511 | 1.50009 | 1.58139 | 1.183355e-05 | 5.930268 | 2.362842e-05 |  |  | 0.0001277924 |  | 36.10165 | 34.58508
15261 | 2018-08-04 15:33 | 1327894.0 | 3805.3395 | 20 | 129 | 4.041749 | 1.500072 | 1.585561 | 1.183355e-05 | 5.947121 | 2.362842e-05 |  |  | 0.0001144409 |  | 36.08982 | 34.58598
15262 | 2018-08-04 15:33 | 1327904.0 | 3815.3443 | 20 | 129 | 4.043057 | 1.500101 | 1.589727 | 1.183355e-05 | 5.963963 | 2.362842e-05 |  |  | 0.0001163483 |  | 36.07187 | 34.66212
15263 | 2018-08-04 15:33 | 1327914.0 | 3825.3451 | 20 | 129 | 4.044365 | 1.500074 | 1.593895 | 1.183355e-05 | 5.980817 | 2.362842e-05 |  |  | 0.0001525879 |  | 36.09981 | 34.60453
15264 | 2018-08-04 15:33 | 1327924.0 | 3835.3491 | 20 | 129 | 4.045627 | 1.500078 | 1.59806 | 1.183355e-05 | 5.997665 | 2.362842e-05 |  |  | 0.0001125336 |  | 36.09738 | 34.58773
15265 | 2018-08-04 15:33 | 1327934.0 | 3845.3529 | 20 | 129 | 4.046962 | 1.500063 | 1.60223 | 1.183355e-05 | 6.014536 | 2.362842e-05 |  |  | 0.0001163483 |  | 36.09647 | 34.58591
15266 | 2018-08-04 15:33 | 1327944.0 | 3855.3533 | 20 | 129 | 4.048254 | 1.50005 | 1.606396 | 1.183355e-05 | 6.031401 | 2.362842e-05 |  |  | 0.0001239777 |  | 36.08707 | 34.62375
15267 | 2018-08-04 15:34 | 1327954.0 | 3865.3559 | 20 | 129 | 4.04956 | 1.500055 | 1.610567 | 1.183355e-05 | 6.048288 | 2.362842e-05 |  |  | 0.0001296997 |  | 36.0822 | 34.63076
15268 | 2018-08-04 15:34 | 1327964.1 | 3875.3617 | 20 | 129 | 4.050942 | 1.500048 | 1.61473 | 1.183355e-05 | 6.065151 | 2.362842e-05 |  |  | 0.0001125336 |  | 36.05335 | 34.69898
15269 | 2018-08-04 15:34 | 1327974.1 | 3885.3625 | 20 | 129 | 4.052248 | 1.500067 | 1.618897 | 1.183355e-05 | 6.082033 | 2.362842e-05 |  |  | 0.0001516342 |  | 36.0834 | 34.69775
15270 | 2018-08-04 15:34 | 1327984.1 | 3895.3626 | 20 | 129 | 4.053578 | 1.500053 | 1.623064 | 1.183355e-05 | 6.098921 | 2.362842e-05 |  |  | 0.0001268387 |  | 36.05973 | 34.69382
15271 | 2018-08-04 15:34 | 1327994.1 | 3905.366 | 20 | 129 | 4.054935 | 1.500042 | 1.627232 | 1.183355e-05 | 6.115819 | 2.362842e-05 |  |  | 0.0001583099 |  | 36.13321 | 34.70414
15272 | 2018-08-04 15:34 | 1328004.1 | 3915.37 | 20 | 129 | 4.056269 | 1.500029 | 1.631405 | 1.183355e-05 | 6.132745 | 2.362842e-05 |  |  | 0.0001392365 |  | 36.01872 | 34.66391
15273 | 2018-08-04 15:35 | 1328014.1 | 3925.3756 | 20 | 129 | 4.057603 | 1.500019 | 1.635571 | 1.183355e-05 | 6.149646 | 2.362842e-05 |  |  | 0.0001239777 |  | 36.07067 | 34.56873
15274 | 2018-08-04 15:35 | 1328024.1 | 3935.378 | 20 | 129 | 4.059025 | 1.500042 | 1.639738 | 1.183355e-05 | 6.166555 | 2.362842e-05 |  |  | 0.0001478195 |  | 36.00291 | 34.61573
15275 | 2018-08-04 15:35 | 1328034.1 | 3945.3801 | 20 | 129 | 4.060384 | 1.500036 | 1.643907 | 1.183355e-05 | 6.183482 | 2.362842e-05 |  |  | 0.0001211166 |  | 36.02631 | 34.6624
15276 | 2018-08-04 15:35 | 1328044.1 | 3955.3825 | 20 | 129 | 4.061765 | 1.500044 | 1.648072 | 1.183355e-05 | 6.200395 | 2.362842e-05 |  |  | 0.0001554489 |  | 36.05031 | 34.72427
15277 | 2018-08-04 15:35 | 1328054.1 | 3965.3828 | 20 | 129 | 4.063159 | 1.500034 | 1.652242 | 1.183355e-05 | 6.217333 | 2.362842e-05 |  |  | 0.000125885 |  | 36.00839 | 34.6776
15278 | 2018-08-04 15:35 | 1328064.1 | 3975.386 | 20 | 129 | 4.064506 | 1.50005 | 1.656407 | 1.183355e-05 | 6.234262 | 2.362842e-05 |  |  | 0.0001564026 |  | 36.00929 | 34.64435
15279 | 2018-08-04 15:36 | 1328074.1 | 3985.3889 | 20 | 129 | 4.06602 | 1.500092 | 1.660578 | 1.183355e-05 | 6.251216 | 2.362842e-05 |  |  | 0.0001449585 |  | 36.04787 | 34.59951
15280 | 2018-08-04 15:36 | 1328084.1 | 3995.3914 | 20 | 129 | 4.06738 | 1.500023 | 1.664745 | 1.183355e-05 | 6.268165 | 2.362842e-05 |  |  | 0.0001316071 |  | 36.02782 | 34.63948
15281 | 2018-08-04 15:36 | 1328094.1 | 4005.3961 | 20 | 129 | 4.068823 | 1.500034 | 1.668914 | 1.183355e-05 | 6.285123 | 2.362842e-05 |  |  | 0.0001382828 |  | 36.05577 | 34.66081
15282 | 2018-08-04 15:36 | 1328104.1 | 4015.3961 | 20 | 129 | 4.070278 | 1.500057 | 1.67308 | 1.183355e-05 | 6.302075 | 2.362842e-05 |  |  | 0.000161171 |  | 36.06911 | 34.72269
15283 | 2018-08-04 15:36 | 1328114.1 | 4025.3986 | 20 | 129 | 4.07172 | 1.500072 | 1.677248 | 1.183355e-05 | 6.319046 | 2.362842e-05 |  |  | 0.0001468658 |  | 36.07309 | 34.73581
15284 | 2018-08-04 15:36 | 1328124.1 | 4035.4029 | 20 | 129 | 4.073188 | 1.500057 | 1.681416 | 1.183355e-05 | 6.336018 | 2.362842e-05 |  |  | 0.0001392365 |  | 36.04147 | 34.69402
15285 | 2018-08-04 15:37 | 1328134.1 | 4045.4044 | 20 | 129 | 4.074619 | 1.500072 | 1.685582 | 1.183355e-05 | 6.35299 | 2.362842e-05 |  |  | 0.0001268387 |  | 36.0172 | 34.655
15286 | 2018-08-04 15:37 | 1328144.1 | 4055.4091 | 20 | 129 | 4.076142 | 1.500071 | 1.689753 | 1.183355e-05 | 6.36999 | 2.362842e-05 |  |  | 0.0001649857 |  | 36.01021 | 34.59979
15287 | 2018-08-04 15:37 | 1328154.1 | 4065.4132 | 20 | 129 | 4.077643 | 1.50008 | 1.693921 | 1.183355e-05 | 6.386983 | 2.362842e-05 |  |  | 0.0001497269 |  | 35.99409 | 34.64522
15288 | 2018-08-04 15:37 | 1328164.1 | 4075.4164 | 20 | 129 | 4.079098 | 1.500021 | 1.698088 | 1.183355e-05 | 6.403977 | 2.362842e-05 |  |  | 0.0001535416 |  | 36.0257 | 34.62785
15289 | 2018-08-04 15:37 | 1328174.1 | 4085.418 | 20 | 129 | 4.080622 | 1.500027 | 1.702258 | 1.183355e-05 | 6.420987 | 2.362842e-05 |  |  | 0.0001516342 |  | 35.97254 | 34.66993
15290 | 2018-08-04 15:37 | 1328184.1 | 4095.4213 | 20 | 129 | 4.082139 | 1.500029 | 1.706424 | 1.183355e-05 | 6.43799 | 2.362842e-05 |  |  | 0.0001564026 |  | 36.01477 | 34.67172
15291 | 2018-08-04 15:38 | 1328194.1 | 4105.4278 | 20 | 129 | 4.083636 | 1.500034 | 1.710595 | 1.183355e-05 | 6.455022 | 2.362842e-05 |  |  | 0.0001058578 |  | 35.96707 | 34.62537
15292 | 2018-08-04 15:38 | 1328204.1 | 4115.4301 | 20 | 129 | 4.08517 | 1.50008 | 1.714763 | 1.183355e-05 | 6.472044 | 2.362842e-05 |  |  | 0.000120163 |  | 35.99806 | 34.76593
15293 | 2018-08-04 15:38 | 1328214.1 | 4125.4336 | 20 | 129 | 4.086752 | 1.500025 | 1.718929 | 1.183355e-05 | 6.489067 | 2.362842e-05 |  |  | 0.0001707077 |  | 35.99471 | 34.71499
15294 | 2018-08-04 15:38 | 1328224.1 | 4135.439 | 20 | 129 | 4.088349 | 1.500038 | 1.723097 | 1.183355e-05 | 6.506103 | 2.362842e-05 |  |  | 0.0001840591 |  | 36.01204 | 34.7757
15295 | 2018-08-04 15:38 | 1328234.1 | 4145.4408 | 20 | 129 | 4.089934 | 1.500053 | 1.727265 | 1.183355e-05 | 6.523147 | 2.362842e-05 |  |  | 0.0001831055 |  | 36.04424 | 34.7818
15296 | 2018-08-04 15:38 | 1328244.1 | 4155.4424 | 20 | 129 | 4.091484 | 1.500092 | 1.731431 | 1.183355e-05 | 6.54019 | 2.362842e-05 |  |  | 0.0001745224 |  | 35.98803 | 34.64885
15297 | 2018-08-04 15:39 | 1328254.1 | 4165.4472 | 20 | 129 | 4.093086 | 1.500082 | 1.7356 | 1.183355e-05 | 6.557249 | 2.362842e-05 |  |  | 0.0001306534 |  | 35.96617 | 34.62781
15298 | 2018-08-04 15:39 | 1328264.1 | 4175.4541 | 20 | 129 | 4.094688 | 1.50009 | 1.73977 | 1.183355e-05 | 6.574321 | 2.362842e-05 |  |  | 0.0001440048 |  | 35.9212 | 34.60583
15299 | 2018-08-04 15:39 | 1328274.1 | 4185.4558 | 20 | 129 | 4.096332 | 1.500032 | 1.743938 | 1.183355e-05 | 6.591392 | 2.362842e-05 |  |  | 0.0001535416 |  | 35.93639 | 34.67233
15300 | 2018-08-04 15:39 | 1328284.1 | 4195.4558 | 20 | 129 | 4.097891 | 1.500072 | 1.748104 | 1.183355e-05 | 6.608463 | 2.362842e-05 |  |  | 0.0001220703125 |  | 35.95918 | 34.6699
15301 | 2018-08-04 15:39 | 1328294.1 | 4205.4591 | 20 | 129 | 4.099527 | 1.500036 | 1.752269 | 1.183355e-05 | 6.625531 | 2.362842e-05 |  |  | 0.0001726151 |  | 35.97986 | 34.68967
15302 | 2018-08-04 15:39 | 1328304.2 | 4215.4649 | 20 | 129 | 4.101187 | 1.500025 | 1.756438 | 1.183355e-05 | 6.642625 | 2.362842e-05 |  |  | 0.000123024 |  | 35.95554 | 34.64304
15303 | 2018-08-04 15:40 | 1328314.2 | 4225.4666 | 20 | 129 | 4.102851 | 1.500048 | 1.76061 | 1.183355e-05 | 6.65974 | 2.362842e-05 |  |  | 0.0001869202 |  | 36.02085 | 34.70554
15304 | 2018-08-04 15:40 | 1328324.2 | 4235.4702 | 20 | 129 | 4.104496 | 1.500025 | 1.764775 | 1.183355e-05 | 6.67683 | 2.362842e-05 |  |  | 0.0001468658 |  | 35.97862 | 34.69668
15305 | 2018-08-04 15:40 | 1328334.2 | 4245.4751 | 20 | 129 | 4.106155 | 1.500086 | 1.768945 | 1.183355e-05 | 6.693951 | 2.362842e-05 |  |  | 0.000169754 |  | 35.9206 | 34.71526
15306 | 2018-08-04 15:40 | 1328344.2 | 4255.4801 | 20 | 129 | 4.107892 | 1.500061 | 1.773111 | 1.183355e-05 | 6.711061 | 2.362842e-05 |  |  | 0.0001811981 |  | 35.91542 | 34.6787
15307 | 2018-08-04 15:40 | 1328354.2 | 4265.4825 | 20 | 129 | 4.109524 | 1.500057 | 1.777279 | 1.183355e-05 | 6.728184 | 2.362842e-05 |  |  | 0.000166893 |  | 35.97409 | 34.69577
15308 | 2018-08-04 15:40 | 1328364.2 | 4275.4839 | 20 | 129 | 4.111197 | 1.500078 | 1.781446 | 1.183355e-05 | 6.745316 | 2.362842e-05 |  |  | 0.0001535416 |  | 35.968 | 34.6348
15309 | 2018-08-04 15:41 | 1328374.2 | 4285.4856 | 20 | 129 | 4.112874 | 1.500051 | 1.785613 | 1.183355e-05 | 6.762448 | 2.362842e-05 |  |  | 0.0001516342 |  | 35.93095 | 34.65094
15310 | 2018-08-04 15:41 | 1328384.2 | 4295.4866 | 20 | 129 | 4.114643 | 1.500025 | 1.78978 | 1.183355e-05 | 6.77959 | 2.362842e-05 |  |  | 0.000202179 |  | 35.92303 | 34.68478
15311 | 2018-08-04 15:41 | 1328394.2 | 4305.4906 | 20 | 129 | 4.11636 | 1.500046 | 1.793946 | 1.183355e-05 | 6.796737 | 2.362842e-05 |  |  | 0.00020504 |  | 35.94521 | 34.77136
15312 | 2018-08-04 15:41 | 1328404.2 | 4315.4954 | 20 | 129 | 4.118069 | 1.500019 | 1.798118 | 1.183355e-05 | 6.813911 | 2.362842e-05 |  |  | 0.0001583099 |  | 35.93822 | 34.77136
15313 | 2018-08-04 15:41 | 1328414.2 | 4325.499 | 20 | 129 | 4.119801 | 1.500036 | 1.802284 | 1.183355e-05 | 6.831072 | 2.362842e-05 |  |  | 0.0001583099 |  | 35.91819 | 34.71131
15314 | 2018-08-04 15:41 | 1328424.2 | 4335.5035 | 20 | 129 | 4.121538 | 1.500029 | 1.806456 | 1.183355e-05 | 6.848263 | 2.362842e-05 |  |  | 0.0001745224 |  | 35.96953 | 34.71131
15315 | 2018-08-04 15:42 | 1328434.2 | 4345.5106 | 20 | 129 | 4.123308 | 1.500038 | 1.810624 | 1.183355e-05 | 6.865448 | 2.362842e-05 |  |  | 0.0001945496 |  | 35.91059 | 34.6857
15316 | 2018-08-04 15:42 | 1328444.2 | 4355.5131 | 20 | 129 | 4.12505 | 1.500057 | 1.81479 | 1.183355e-05 | 6.882626 | 2.362842e-05 |  |  | 0.0002317429 |  | 35.89145 | 34.67593
15317 | 2018-08-04 15:42 | 1328454.2 | 4365.5179 | 20 | 129 | 4.126779 | 1.500069 | 1.818959 | 1.183355e-05 | 6.899829 | 2.362842e-05 |  |  | 0.0001897812 |  | 35.93736 | 34.67838
15318 | 2018-08-04 15:42 | 1328464.2 | 4375.5196 | 20 | 129 | 4.128499 | 1.500061 | 1.823125 | 1.183355e-05 | 6.917027 | 2.362842e-05 |  |  | 0.0001420975 |  | 35.86166 | 34.5643
15319 | 2018-08-04 15:42 | 1328474.2 | 4385.5246 | 20 | 129 | 4.130286 | 1.500053 | 1.827293 | 1.183355e-05 | 6.934238 | 2.362842e-05 |  |  | 0.000169754 |  | 35.91516 | 34.67593
15320 | 2018-08-04 15:42 | 1328484.2 | 4395.5252 | 20 | 129 | 4.132031 | 1.500046 | 1.831465 | 1.183355e-05 | 6.951471 | 2.362842e-05 |  |  | 0.0001964569 |  | 35.91609 | 34.67348
15321 | 2018-08-04 15:43 | 1328494.2 | 4405.5255 | 20 | 129 | 4.133787 | 1.500008 | 1.835628 | 1.183355e-05 | 6.968676 | 2.362842e-05 |  |  | 0.0001630783 |  | 35.88567 | 34.69727
15322 | 2018-08-04 15:43 | 1328504.2 | 4415.526 | 20 | 129 | 4.135589 | 1.500042 | 1.839792 | 1.183355e-05 | 6.985895 | 2.362842e-05 |  |  | 0.0001955032 |  | 35.94647 | 34.64207
15323 | 2018-08-04 15:43 | 1328514.2 | 4425.5301 | 20 | 129 | 4.137371 | 1.500046 | 1.843965 | 1.183355e-05 | 7.003153 | 2.362842e-05 |  |  | 0.0001630783 |  | 35.86806 | 34.67714
15324 | 2018-08-04 15:43 | 1328524.2 | 4435.5317 | 20 | 129 | 4.139143 | 1.500067 | 1.848131 | 1.183355e-05 | 7.020394 | 2.362842e-05 |  |  | 0.0001916885 |  | 35.87201 | 34.69025
15325 | 2018-08-04 15:43 | 1328534.2 | 4445.5366 | 20 | 129 | 4.140879 | 1.500029 | 1.852298 | 1.183355e-05 | 7.037647 | 2.362842e-05 |  |  | 0.0001678467 |  | 35.92157 | 34.66066
15326 | 2018-08-04 15:43 | 1328544.2 | 4455.5409 | 20 | 129 | 4.142683 | 1.50001 | 1.856465 | 1.183355e-05 | 7.054904 | 2.362842e-05 |  |  | 0.0002260208 |  | 35.87174 | 34.66066
15327 | 2018-08-04 15:44 | 1328554.2 | 4465.5416 | 20 | 129 | 4.144418 | 1.500055 | 1.860634 | 1.183355e-05 | 7.07218 | 2.362842e-05 |  |  | 0.0001964569 |  | 35.87873 | 34.66827
15328 | 2018-08-04 15:44 | 1328564.2 | 4475.5458 | 20 | 129 | 4.146157 | 1.500067 | 1.864801 | 1.183355e-05 | 7.089452 | 2.362842e-05 |  |  | 0.0001487732 |  | 35.87841 | 34.7079
15329 | 2018-08-04 15:44 | 1328574.2 | 4485.5467 | 20 | 129 | 4.147959 | 1.500055 | 1.868971 | 1.183355e-05 | 7.106746 | 2.362842e-05 |  |  | 0.0001764297 |  | 35.89845 | 34.69146
15330 | 2018-08-04 15:44 | 1328584.2 | 4495.5498 | 20 | 129 | 4.149687 | 1.500057 | 1.873134 | 1.183355e-05 | 7.124016 | 2.362842e-05 |  |  | 9.536743e-05 |  | 35.91275 | 34.71462
15331 | 2018-08-04 15:44 | 1328594.2 | 4505.5533 | 20 | 129 | 4.151461 | 1.500046 | 1.877304 | 1.183355e-05 | 7.141325 | 2.362842e-05 |  |  | 0.0001564026 |  | 35.88393 | 34.70244
15332 | 2018-08-04 15:44 | 1328604.2 | 4515.5577 | 20 | 129 | 4.153196 | 1.500061 | 1.88147 | 1.183355e-05 | 7.158624 | 2.362842e-05 |  |  | 0.0001564026 |  | 35.90091 | 34.67743
15333 | 2018-08-04 15:45 | 1328614.3 | 4525.5618 | 20 | 129 | 4.154962 | 1.500046 | 1.885643 | 1.183355e-05 | 7.175961 | 2.362842e-05 |  |  | 0.0001535416 |  | 35.90544 | 34.69847
15334 | 2018-08-04 15:45 | 1328624.3 | 4535.5642 | 20 | 129 | 4.156706 | 1.500063 | 1.889806 | 1.183355e-05 | 7.193261 | 2.362842e-05 |  |  | 0.000202179 |  | 35.88479 | 34.64176
15335 | 2018-08-04 15:45 | 1328634.3 | 4545.5676 | 20 | 129 | 4.158468 | 1.500059 | 1.893981 | 1.183355e-05 | 7.210618 | 2.362842e-05 |  |  | 0.0001955032 |  | 35.87508 | 34.61827
15336 | 2018-08-04 15:45 | 1328644.3 | 4555.5692 | 20 | 129 | 4.160163 | 1.500027 | 1.898142 | 1.183355e-05 | 7.227927 | 2.362842e-05 |  |  | 0.0001850128 |  | 35.86902 | 34.61766
15337 | 2018-08-04 15:45 | 1328654.3 | 4565.5724 | 20 | 129 | 4.161909 | 1.500053 | 1.902315 | 1.183355e-05 | 7.24529 | 2.362842e-05 |  |  | 0.0001850128 |  | 35.86565 | 34.66341
15338 | 2018-08-04 15:45 | 1328664.3 | 4575.5782 | 20 | 129 | 4.16361 | 1.500053 | 1.906485 | 1.183355e-05 | 7.262649 | 2.362842e-05 |  |  | 0.0001525879 |  | 35.85562 | 34.6628
15339 | 2018-08-04 15:46 | 1328674.3 | 4585.5846 | 20 | 129 | 4.165354 | 1.500092 | 1.910652 | 1.183355e-05 | 7.280002 | 2.362842e-05 |  |  | 0.0001525879 |  | 35.88694 | 34.65059
15340 | 2018-08-04 15:46 | 1328684.3 | 4595.588 | 20 | 129 | 4.167015 | 1.500036 | 1.914816 | 1.183355e-05 | 7.297349 | 2.362842e-05 |  |  | 0.0002126694 |  | 35.89605 | 34.7015
15341 | 2018-08-04 15:46 | 1328694.3 | 4605.5919 | 20 | 129 | 4.168702 | 1.500113 | 1.918984 | 1.183355e-05 | 7.314722 | 2.362842e-05 |  |  | 0.0001602173 |  | 35.91399 | 34.64509
15342 | 2018-08-04 15:46 | 1328704.3 | 4615.5936 | 20 | 129 | 4.170386 | 1.500046 | 1.923155 | 1.183355e-05 | 7.332111 | 2.362842e-05 |  |  | 0.0001354218 |  | 35.87633 | 34.61492
15343 | 2018-08-04 15:46 | 1328714.3 | 4625.5991 | 20 | 129 | 4.17205 | 1.500029 | 1.927327 | 1.183355e-05 | 7.349514 | 2.362842e-05 |  |  | 0.0001001358 |  | 35.90303 | 34.61918
15344 | 2018-08-04 15:46 | 1328724.3 | 4635.6019 | 20 | 129 | 4.173696 | 1.500042 | 1.931489 | 1.183355e-05 | 7.366882 | 2.362842e-05 |  |  | 0.0001716614 |  | 35.90001 | 34.70213
15345 | 2018-08-04 15:47 | 1328734.3 | 4645.605 | 20 | 129 | 4.175324 | 1.500048 | 1.935664 | 1.183355e-05 | 7.384309 | 2.362842e-05 |  |  | 0.0001897812 |  | 35.86296 | 34.66126
15346 | 2018-08-04 15:47 | 1328744.3 | 4655.6074 | 20 | 129 | 4.17696 | 1.500076 | 1.939829 | 1.183355e-05 | 7.401701 | 2.362842e-05 |  |  | 0.0001535416 |  | 35.88332 | 34.67009
15347 | 2018-08-04 15:47 | 1328754.3 | 4665.6099 | 20 | 129 | 4.178565 | 1.500051 | 1.943999 | 1.183355e-05 | 7.419126 | 2.362842e-05 |  |  | 0.0001792908 |  | 35.85597 | 34.60059
15348 | 2018-08-04 15:47 | 1328764.3 | 4675.6115 | 20 | 129 | 4.180153 | 1.500032 | 1.948161 | 1.183355e-05 | 7.436518 | 2.362842e-05 |  |  | 0.0001363754 |  | 35.79698 | 34.64083
15349 | 2018-08-04 15:47 | 1328774.3 | 4685.6124 | 20 | 129 | 4.18174 | 1.500061 | 1.952327 | 1.183355e-05 | 7.453936 | 2.362842e-05 |  |  | 0.0001745224 |  | 35.88937 | 34.70334
15350 | 2018-08-04 15:47 | 1328784.3 | 4695.6156 | 20 | 129 | 4.183248 | 1.500055 | 1.956499 | 1.183355e-05 | 7.471385 | 2.362842e-05 |  |  | 0.0001544952 |  | 35.86873 | 34.70334
15351 | 2018-08-04 15:48 | 1328794.3 | 4705.6207 | 20 | 129 | 4.184791 | 1.500055 | 1.960665 | 1.183355e-05 | 7.488816 | 2.362842e-05 |  |  | 0.0001831055 |  | 35.82041 | 34.6503
15352 | 2018-08-04 15:48 | 1328804.3 | 4715.6236 | 20 | 129 | 4.186339 | 1.500015 | 1.964837 | 1.183355e-05 | 7.506281 | 2.362842e-05 |  |  | 0.0001144409 |  | 35.87819 | 34.77589
15353 | 2018-08-04 15:48 | 1328814.3 | 4725.6252 | 20 | 129 | 4.18782 | 1.500036 | 1.969002 | 1.183355e-05 | 7.523717 | 2.362842e-05 |  |  | 0.0001506805 |  | 35.83077 | 34.65851
15354 | 2018-08-04 15:48 | 1328824.3 | 4735.6263 | 20 | 129 | 4.189288 | 1.500059 | 1.973169 | 1.183355e-05 | 7.541174 | 2.362842e-05 |  |  | 0.0001773834 |  | 35.85995 | 34.65667
15355 | 2018-08-04 15:48 | 1328834.3 | 4745.6283 | 20 | 129 | 4.190749 | 1.500011 | 1.977334 | 1.183355e-05 | 7.558625 | 2.362842e-05 |  |  | 0.0001678467 |  | 35.83346 | 34.71402
15356 | 2018-08-04 15:48 | 1328844.3 | 4755.6324 | 20 | 129 | 4.192124 | 1.500044 | 1.981508 | 1.183355e-05 | 7.576121 | 2.362842e-05 |  |  | 0.000120163 |  | 35.83471 | 34.65882
15357 | 2018-08-04 15:49 | 1328854.3 | 4765.6348 | 20 | 129 | 4.193492 | 1.500057 | 1.985676 | 1.183355e-05 | 7.593596 | 2.362842e-05 |  |  | 0.0001211166 |  | 35.87786 | 34.66462
15358 | 2018-08-04 15:49 | 1328864.3 | 4775.6372 | 20 | 129 | 4.194901 | 1.50005 | 1.989838 | 1.183355e-05 | 7.611053 | 2.362842e-05 |  |  | 0.000128746 |  | 35.86235 | 34.76887
15359 | 2018-08-04 15:49 | 1328874.3 | 4785.6396 | 20 | 129 | 4.196197 | 1.50001 | 1.99401 | 1.183355e-05 | 7.628553 | 2.362842e-05 |  |  | 0.0001363754 |  | 35.84045 | 34.66399
15360 | 2018-08-04 15:49 | 1328884.3 | 4795.6443 | 20 | 129 | 4.197512 | 1.500031 | 1.998179 | 1.183355e-05 | 7.646053 | 2.362842e-05 |  |  | 9.536743e-05 |  | 35.85511 | 34.66399
15361 | 2018-08-04 15:49 | 1328894.3 | 4805.6452 | 20 | 129 | 4.198784 | 1.500051 | 2.002337 | 1.183355e-05 | 7.663508 | 2.362842e-05 |  |  | 0.0001211166 |  | 35.84202 | 34.71429
15362 | 2018-08-04 15:49 | 1328904.3 | 4815.6484 | 20 | 129 | 4.199974 | 1.500051 | 2.006507 | 1.183355e-05 | 7.681019 | 2.362842e-05 |  |  | 0.0001153946 |  | 35.84202 | 34.70152
15363 | 2018-08-04 15:49 | 1328904.4 | 4815.7586 | 20 | 129 | 4.200004 | 1.500055 | 2.006556 | 1.183355e-05 | 7.681225 | 2.362842e-05 |  |  | 0.0001150381 |  | 35.84204 | 34.70187
15364 | 2018-08-04 15:50 | 1328964.4 | 60.0045 | 21 | 129 | 4.200361 | 1.418449 | 2.030879 | 1.183355e-05 | 7.783391 | 2.362842e-05 |  |  | -7.915497e-05 |  | 35.85117 | 34.6695
15365 | 2018-08-04 15:51 | 1329024.4 | 120.0015 | 21 | 129 | 4.200322 | 1.357683 | 2.053998 | 1.183355e-05 | 7.880498 | 2.362842e-05 |  |  | -1.621246e-05 |  | 35.82048 | 34.71342
15366 | 2018-08-04 15:52 | 1329084.4 | 180.0039 | 21 | 129 | 4.200317 | 1.308895 | 2.076214 | 1.183355e-05 | 7.973812 | 2.362842e-05 |  |  | -3.814697e-05 |  | 35.91224 | 34.70242
15367 | 2018-08-04 15:53 | 1329144.4 | 240.0011 | 21 | 129 | 4.200373 | 1.266195 | 2.097669 | 1.183355e-05 | 8.063931 | 2.362842e-05 |  |  | -9.536743e-07 |  | 35.94311 | 34.75609
15368 | 2018-08-04 15:54 | 1329204.4 | 300.0015 | 21 | 129 | 4.200364 | 1.226931 | 2.118441 | 1.183355e-05 | 8.151183 | 2.362842e-05 |  |  | 1.525879e-05 |  | 36.06581 | 34.85182
15369 | 2018-08-04 15:55 | 1329264.4 | 360.0007 | 21 | 129 | 4.200303 | 1.188026 | 2.13857 | 1.183355e-05 | 8.23573 | 2.362842e-05 |  |  | -5.531311e-05 |  | 36.08131 | 34.87928
15370 | 2018-08-04 15:56 | 1329324.4 | 420.0009 | 21 | 129 | 4.200305 | 1.150324 | 2.158058 | 1.183355e-05 | 8.317587 | 2.362842e-05 |  |  | -1.525879e-05 |  | 36.12124 | 35.07319
15371 | 2018-08-04 15:57 | 1329384.4 | 480.0027 | 21 | 129 | 4.200345 | 1.112648 | 2.176922 | 1.183355e-05 | 8.396822 | 2.362842e-05 |  |  | 2.765656e-05 |  | 36.09906 | 35.05058
15372 | 2018-08-04 15:58 | 1329444.4 | 540.0041 | 21 | 129 | 4.200341 | 1.074286 | 2.195147 | 1.183355e-05 | 8.473372 | 2.362842e-05 |  |  | -1.049042e-05 |  | 36.07611 | 35.14531
15373 | 2018-08-04 15:59 | 1329504.4 | 600.0026 | 21 | 129 | 4.200335 | 1.035196 | 2.212722 | 1.183355e-05 | 8.547193 | 2.362842e-05 |  |  | 2.765656e-05 |  | 36.04839 | 35.20839
15374 | 2018-08-04 16:00 | 1329564.4 | 660.001 | 21 | 129 | 4.200318 | 0.9957771 | 2.229654 | 1.183355e-05 | 8.618314 | 2.362842e-05 |  |  | -4.863739e-05 |  | 35.99774 | 35.22846
15375 | 2018-08-04 16:01 | 1329624.4 | 720.0024 | 21 | 129 | 4.200317 | 0.9558086 | 2.245918 | 1.183355e-05 | 8.686629 | 2.362842e-05 |  |  | -3.528595e-05 |  | 35.96958 | 35.17984
15376 | 2018-08-04 16:02 | 1329684.4 | 780.0032 | 21 | 129 | 4.200352 | 0.9152298 | 2.261512 | 1.183355e-05 | 8.752127 | 2.362842e-05 |  |  | -8.583069e-06 |  | 35.91869 | 35.21536
15377 | 2018-08-04 16:03 | 1329744.4 | 840.0017 | 21 | 129 | 4.200351 | 0.8741245 | 2.276423 | 1.183355e-05 | 8.814759 | 2.362842e-05 |  |  | -3.623962e-05 |  | 35.84221 | 35.2304
15378 | 2018-08-04 16:04 | 1329804.4 | 900.0033 | 21 | 129 | 4.200325 | 0.8316917 | 2.290639 | 1.183355e-05 | 8.874473 | 2.362842e-05 |  |  | -4.291534e-05 |  | 35.81847 | 35.14286
15379 | 2018-08-04 16:05 | 1329864.4 | 960.0022 | 21 | 129 | 4.200351 | 0.7896233 | 2.304153 | 1.183355e-05 | 8.931236 | 2.362842e-05 |  |  | 2.861023e-05 |  | 35.73322 | 35.04298
15380 | 2018-08-04 16:06 | 1329924.4 | 1020.0048 | 21 | 129 | 4.20036 | 0.7477798 | 2.316969 | 1.183355e-05 | 8.985066 | 2.362842e-05 |  |  | 9.536743e-06 |  | 35.65424 | 35.02266
15381 | 2018-08-04 16:07 | 1329984.4 | 1080.0005 | 21 | 129 | 4.200343 | 0.7056637 | 2.329075 | 1.183355e-05 | 9.035915 | 2.362842e-05 |  |  | -2.288818e-05 |  | 35.55467 | 35.05887
15382 | 2018-08-04 16:08 | 1330044.4 | 1140.0047 | 21 | 129 | 4.200321 | 0.6635818 | 2.340485 | 1.183355e-05 | 9.083841 | 2.362842e-05 |  |  | -1.716614e-05 |  | 35.41968 | 34.97177
15383 | 2018-08-04 16:09 | 1330104.4 | 1200.002 | 21 | 129 | 4.200355 | 0.6225414 | 2.351198 | 1.183355e-05 | 9.12884 | 2.362842e-05 |  |  | 6.67572e-06 |  | 35.31226 | 34.85643
15384 | 2018-08-04 16:10 | 1330164.4 | 1260.0022 | 21 | 129 | 4.20028 | 0.5812454 | 2.361236 | 1.183355e-05 | 9.171002 | 2.362842e-05 |  |  | 1.907349e-05 |  | 35.24001 | 34.78935
15385 | 2018-08-04 16:11 | 1330224.4 | 1320.0025 | 21 | 129 | 4.200351 | 0.5430546 | 2.370617 | 1.183355e-05 | 9.210405 | 2.362842e-05 |  |  | -1.430511e-05 |  | 35.17079 | 34.7935
15386 | 2018-08-04 16:12 | 1330284.4 | 1380.0009 | 21 | 129 | 4.200352 | 0.5054302 | 2.379356 | 1.183355e-05 | 9.247113 | 2.362842e-05 |  |  | 1.907349e-06 |  | 35.10878 | 34.66479
15387 | 2018-08-04 16:13 | 1330344.4 | 1440.0027 | 21 | 129 | 4.200348 | 0.4698296 | 2.387482 | 1.183355e-05 | 9.281244 | 2.362842e-05 |  |  | -2.861023e-06 |  | 35.01992 | 34.6272
15388 | 2018-08-04 16:14 | 1330404.4 | 1500.0047 | 21 | 129 | 4.200336 | 0.4358635 | 2.395023 | 1.183355e-05 | 9.31292 | 2.362842e-05 |  |  | -5.722046e-06 |  | 35.02189 | 34.61715
15389 | 2018-08-04 16:15 | 1330464.4 | 1560.0056 | 21 | 129 | 4.200273 | 0.4034023 | 2.402009 | 1.183355e-05 | 9.342261 | 2.362842e-05 |  |  | -6.771088e-05 |  | 34.96087 | 34.6058
15390 | 2018-08-04 16:16 | 1330524.4 | 1620.0038 | 21 | 129 | 4.200374 | 0.3726368 | 2.408473 | 1.183355e-05 | 9.369413 | 2.362842e-05 |  |  | 4.768372e-06 |  | 34.9281 | 34.52732
15391 | 2018-08-04 16:17 | 1330584.4 | 1680.0027 | 21 | 129 | 4.200353 | 0.3441849 | 2.414445 | 1.183355e-05 | 9.394502 | 2.362842e-05 |  |  | 1.811981e-05 |  | 34.86689 | 34.58728
15392 | 2018-08-04 16:18 | 1330644.4 | 1740.0035 | 21 | 129 | 4.200308 | 0.3176765 | 2.419961 | 1.183355e-05 | 9.41767 | 2.362842e-05 |  |  | 1.335144e-05 |  | 34.87503 | 34.60327
15393 | 2018-08-04 16:19 | 1330704.4 | 1800.0017 | 21 | 129 | 4.200325 | 0.2932224 | 2.425048 | 1.183355e-05 | 9.439035 | 2.362842e-05 |  |  | 2.193451e-05 |  | 34.82205 | 34.57719
15394 | 2018-08-04 16:19 | 1330704.4 | 1800.0088 | 21 | 129 | 4.200328 | 0.2932224 | 2.42505 | 1.183355e-05 | 9.439043 | 2.362842e-05 |  |  | 2.192425e-05 |  | 34.82205 | 34.584
15395 | 2018-08-04 16:20 | 1330764.6 | 60.0032 | 22 | 129 | 4.170752 | 0 | 2.42505 | 1.183355e-05 | 9.439043 | 2.362842e-05 |  |  | -6.484985e-05 |  | 34.79544 | 34.54087
15396 | 2018-08-04 16:21 | 1330824.5 | 120.0016 | 22 | 129 | 4.167897 | 0 | 2.42505 | 1.183355e-05 | 9.439043 | 2.362842e-05 |  |  | -6.484985e-05 |  | 34.74622 | 34.59619
15397 | 2018-08-04 16:22 | 1330884.6 | 180.0031 | 22 | 129 | 4.165992 | 0 | 2.42505 | 1.183355e-05 | 9.439043 | 2.362842e-05 |  |  | -3.433228e-05 |  | 34.72828 | 34.62047
15398 | 2018-08-04 16:23 | 1330944.5 | 240.0005 | 22 | 129 | 4.164514 | 0 | 2.42505 | 1.183355e-05 | 9.439043 | 2.362842e-05 |  |  | -5.435944e-05 |  | 34.72863 | 34.5531
15399 | 2018-08-04 16:24 | 1331004.5 | 300.0021 | 22 | 129 | 4.163332 | 0 | 2.42505 | 1.183355e-05 | 9.439043 | 2.362842e-05 |  |  | -4.386902e-05 |  | 34.66727 | 34.6256
15400 | 2018-08-04 16:25 | 1331064.6 | 360.0053 | 22 | 129 | 4.162421 | 0 | 2.42505 | 1.183355e-05 | 9.439043 | 2.362842e-05 |  |  | -8.583069e-06 |  | 34.71854 | 34.56296
15401 | 2018-08-04 16:26 | 1331124.5 | 420.0006 | 22 | 129 | 4.1616 | 0 | 2.42505 | 1.183355e-05 | 9.439043 | 2.362842e-05 |  |  | -2.384186e-05 |  | 34.69104 | 34.60269
15402 | 2018-08-04 16:27 | 1331184.5 | 480.0001 | 22 | 129 | 4.160911 | 0 | 2.42505 | 1.183355e-05 | 9.439043 | 2.362842e-05 |  |  | 7.629395e-06 |  | 34.66991 | 34.58054
15403 | 2018-08-04 16:28 | 1331244.6 | 540.0041 | 22 | 129 | 4.160322 | 0 | 2.42505 | 1.183355e-05 | 9.439043 | 2.362842e-05 |  |  | 2.861023e-06 |  | 34.67441 | 34.6624
15404 | 2018-08-04 16:29 | 1331304.6 | 600.0031 | 22 | 129 | 4.15977 | 0 | 2.42505 | 1.183355e-05 | 9.439043 | 2.362842e-05 |  |  | -5.817413e-05 |  | 34.65604 | 34.65519
15405 | 2018-08-04 16:29 | 1331304.6 | 600.0102 | 22 | 129 | 4.159778 | 0 | 2.42505 | 1.183355e-05 | 9.439043 | 2.362842e-05 |  |  | -5.924591e-05 |  | 34.65602 | 34.67439
15406 | 2018-08-04 16:29 | 1331304.5 | 0.0075 | 23 | 129 | 4.066938 | -1.50036 | 2.42505 | 1.183355e-05 | 9.439043 | 2.362842e-05 |  |  | -7.43866e-05 |  | 34.65569 | 34.67372
15407 | 2018-08-04 16:29 | 1331304.6 | 0.1345 | 23 | 129 | 4.056795 | -1.500338 | 2.42505 | 6.309619e-05 | 9.439043 | 0.0002318812 |  |  | -0.09426212 |  | 34.65527 | 34.67292
15408 | 2018-08-04 16:29 | 1331304.9 | 0.4698 | 23 | 129 | 4.046791 | -1.500322 | 2.42505 | 0.0002028884 | 9.439043 | 0.0007967766 |  |  | -0.08965673 |  | 34.65417 | 34.67081
15409 | 2018-08-04 16:30 | 1331311.4 | 6.9302 | 23 | 129 | 4.036788 | -1.499888 | 2.42505 | 0.002896337 | 9.439043 | 0.01168091 |  |  | -0.0009222031 |  | 34.63292 | 34.63018
15410 | 2018-08-04 16:30 | 1331321.4 | 16.935 | 23 | 129 | 4.030004 | -1.499887 | 2.42505 | 0.007062336 | 9.439043 | 0.02848301 |  |  | -0.0006246567 |  | 34.65604 | 34.67862
15411 | 2018-08-04 16:30 | 1331331.4 | 26.9411 | 23 | 129 | 4.025253 | -1.499887 | 2.42505 | 0.01123045 | 9.439043 | 0.04527016 |  |  | -0.0004453659 |  | 34.62196 | 34.63653
15412 | 2018-08-04 16:30 | 1331341.4 | 36.9466 | 23 | 129 | 4.021432 | -1.499924 | 2.42505 | 0.01539982 | 9.439043 | 0.06204462 |  |  | -0.0003738403 |  | 34.65236 | 34.61575
15413 | 2018-08-04 16:30 | 1331351.4 | 46.9478 | 23 | 129 | 4.018184 | -1.499874 | 2.42505 | 0.01956955 | 9.439043 | 0.07880598 |  |  | -0.0003004074 |  | 34.61586 | 34.57925
15414 | 2018-08-04 16:30 | 1331361.4 | 56.9498 | 23 | 129 | 4.015378 | -1.49992 | 2.42505 | 0.02373482 | 9.439043 | 0.09553682 |  |  | -0.0003051758 |  | 34.68858 | 34.71907
15415 | 2018-08-04 16:31 | 1331371.4 | 66.9522 | 23 | 129 | 4.012841 | -1.499894 | 2.42505 | 0.02789682 | 9.439043 | 0.1122435 |  |  | -0.0002498627 |  | 34.70472 | 34.65967
15416 | 2018-08-04 16:31 | 1331381.4 | 76.9536 | 23 | 129 | 4.01054 | -1.49992 | 2.42505 | 0.03206477 | 9.439043 | 0.1289639 |  |  | -0.0002698898 |  | 34.69771 | 34.63958
15417 | 2018-08-04 16:31 | 1331391.4 | 86.956 | 23 | 129 | 4.008407 | -1.499887 | 2.42505 | 0.03623281 | 9.439043 | 0.1456755 |  |  | -0.0002164841 |  | 34.69771 | 34.6941
15418 | 2018-08-04 16:31 | 1331401.4 | 96.9585 | 23 | 129 | 4.006423 | -1.499888 | 2.42505 | 0.04039919 | 9.439043 | 0.1623719 |  |  | -0.0002212524 |  | 34.71292 | 34.67094
15419 | 2018-08-04 16:31 | 1331411.4 | 106.9628 | 23 | 129 | 4.004607 | -1.499876 | 2.42505 | 0.04457007 | 9.439043 | 0.1790784 |  |  | -0.0002317429 |  | 34.66055 | 34.65555
15420 | 2018-08-04 16:31 | 1331421.4 | 116.9687 | 23 | 129 | 4.002893 | -1.499878 | 2.42505 | 0.04873868 | 9.439043 | 0.1957685 |  |  | -0.0001564026 |  | 34.75218 | 34.71497
15421 | 2018-08-04 16:32 | 1331431.4 | 126.9747 | 23 | 129 | 4.001261 | -1.499924 | 2.42505 | 0.05290872 | 9.439043 | 0.2124572 |  |  | -0.0001554489 |  | 34.72112 | 34.64615
15422 | 2018-08-04 16:32 | 1331441.4 | 136.9765 | 23 | 129 | 3.999766 | -1.499901 | 2.42505 | 0.05707267 | 9.439043 | 0.2291151 |  |  | -9.536743e-05 |  | 34.70896 | 34.66231
15423 | 2018-08-04 16:32 | 1331451.4 | 146.9791 | 23 | 129 | 3.998298 | -1.499917 | 2.42505 | 0.06124383 | 9.439043 | 0.2457957 |  |  | -0.0001382828 |  | 34.74822 | 34.67053
15424 | 2018-08-04 16:32 | 1331461.4 | 156.9832 | 23 | 129 | 3.996933 | -1.499909 | 2.42505 | 0.06541079 | 9.439043 | 0.2624535 |  |  | -9.632111e-05 |  | 34.72112 | 34.61229
15425 | 2018-08-04 16:32 | 1331471.4 | 166.9844 | 23 | 129 | 3.995615 | -1.499848 | 2.42505 | 0.06957249 | 9.439043 | 0.2790848 |  |  | -0.0001716614 |  | 34.75642 | 34.73692
15426 | 2018-08-04 16:32 | 1331481.4 | 176.9846 | 23 | 129 | 3.994417 | -1.499911 | 2.42505 | 0.07374377 | 9.439043 | 0.2957491 |  |  | -9.727478e-05 |  | 34.76766 | 34.70517
15427 | 2018-08-04 16:33 | 1331491.4 | 186.9848 | 23 | 129 | 3.9932 | -1.499897 | 2.42505 | 0.0779059 | 9.439043 | 0.3123719 |  |  | -9.250641e-05 |  | 34.73568 | 34.67525
15428 | 2018-08-04 16:33 | 1331501.5 | 196.9862 | 23 | 129 | 3.992098 | -1.499897 | 2.42505 | 0.08207306 | 9.439043 | 0.3290098 |  |  | -0.0001049042 |  | 34.75393 | 34.59085
15429 | 2018-08-04 16:33 | 1331511.5 | 206.9878 | 23 | 129 | 3.991042 | -1.499909 | 2.42505 | 0.08624381 | 9.439043 | 0.3456575 |  |  | -0.0001211166 |  | 34.71957 | 34.71732
15430 | 2018-08-04 16:33 | 1331521.5 | 216.9882 | 23 | 129 | 3.989975 | -1.499945 | 2.42505 | 0.09041041 | 9.439043 | 0.3622842 |  |  | -0.0001134872 |  | 34.77984 | 34.70425
15431 | 2018-08-04 16:33 | 1331531.5 | 226.9923 | 23 | 129 | 3.988979 | -1.499922 | 2.42505 | 0.094579 | 9.439043 | 0.3789146 |  |  | -0.0001459122 |  | 34.77494 | 34.71732
15432 | 2018-08-04 16:33 | 1331541.5 | 236.9975 | 23 | 129 | 3.988018 | -1.499938 | 2.42505 | 0.09874273 | 9.439043 | 0.3955217 |  |  | -8.487701e-05 |  | 34.78104 | 34.67128
15433 | 2018-08-04 16:34 | 1331551.5 | 247.0018 | 23 | 129 | 3.987076 | -1.499907 | 2.42505 | 0.1029149 | 9.439043 | 0.4121584 |  |  | -0.000125885 |  | 34.80509 | 34.67037
15434 | 2018-08-04 16:34 | 1331561.5 | 257.0041 | 23 | 129 | 3.986242 | -1.499943 | 2.42505 | 0.1070788 | 9.439043 | 0.4287587 |  |  | -0.0001020432 |  | 34.75515 | 34.59256
15435 | 2018-08-04 16:34 | 1331571.5 | 267.0045 | 23 | 129 | 3.985352 | -1.49994 | 2.42505 | 0.1112494 | 9.439043 | 0.4453816 |  |  | -8.869171e-05 |  | 34.79929 | 34.63369
15436 | 2018-08-04 16:34 | 1331581.5 | 277.0087 | 23 | 129 | 3.984553 | -1.499892 | 2.42505 | 0.1154175 | 9.439043 | 0.4619914 |  |  | -9.441376e-05 |  | 34.76546 | 34.60472
15437 | 2018-08-04 16:34 | 1331591.5 | 287.0124 | 23 | 129 | 3.98377 | -1.499878 | 2.42505 | 0.1195843 | 9.439043 | 0.4785927 |  |  | -0.0001153946 |  | 34.76031 | 34.60659
15438 | 2018-08-04 16:34 | 1331601.5 | 297.0164 | 23 | 129 | 3.983006 | -1.499913 | 2.42505 | 0.1237501 | 9.439043 | 0.4951864 |  |  | -4.768372e-05 |  | 34.79929 | 34.65382
15439 | 2018-08-04 16:35 | 1331611.5 | 307.0198 | 23 | 129 | 3.982245 | -1.499915 | 2.42505 | 0.1279148 | 9.439043 | 0.5117728 |  |  | -7.820129e-05 |  | 34.8285 | 34.61597
15440 | 2018-08-04 16:35 | 1331621.5 | 317.024 | 23 | 129 | 3.981502 | -1.499901 | 2.42505 | 0.1320848 | 9.439043 | 0.5283772 |  |  | -6.389618e-05 |  | 34.84797 | 34.60869
15441 | 2018-08-04 16:35 | 1331631.5 | 327.0255 | 23 | 129 | 3.9808 | -1.499928 | 2.42505 | 0.1362529 | 9.439043 | 0.5449712 |  |  | -5.722046e-05 |  | 34.83092 | 34.69125
15442 | 2018-08-04 16:35 | 1331641.5 | 337.0286 | 23 | 129 | 3.980133 | -1.499909 | 2.42505 | 0.1404232 | 9.439043 | 0.5615711 |  |  | -8.964539e-05 |  | 34.84188 | 34.67513
15443 | 2018-08-04 16:35 | 1331651.5 | 347.0337 | 23 | 129 | 3.979477 | -1.499915 | 2.42505 | 0.1445917 | 9.439043 | 0.5781605 |  |  | -3.910065e-05 |  | 34.79043 | 34.66136
15444 | 2018-08-04 16:35 | 1331661.5 | 357.0411 | 23 | 129 | 3.978841 | -1.499901 | 2.42505 | 0.148762 | 9.439043 | 0.5947547 |  |  | -5.435944e-05 |  | 34.8382 | 34.67685
15445 | 2018-08-04 16:36 | 1331671.5 | 367.0462 | 23 | 129 | 3.978174 | -1.499943 | 2.42505 | 0.1529254 | 9.439043 | 0.6113189 |  |  | -0.0001058578 |  | 34.78283 | 34.57441
15446 | 2018-08-04 16:36 | 1331681.5 | 377.0488 | 23 | 129 | 3.977517 | -1.499928 | 2.42505 | 0.1570987 | 9.439043 | 0.6279199 |  |  | -3.910065e-05 |  | 34.83305 | 34.60339
15447 | 2018-08-04 16:36 | 1331691.5 | 387.0538 | 23 | 129 | 3.976916 | -1.499909 | 2.42505 | 0.161264 | 9.439043 | 0.6444861 |  |  | -6.484985e-05 |  | 34.83334 | 34.60552
15448 | 2018-08-04 16:36 | 1331701.5 | 397.0597 | 23 | 129 | 3.976295 | -1.499911 | 2.42505 | 0.165428 | 9.439043 | 0.6610448 |  |  | -0.0001335144 |  | 34.83092 | 34.65275
15449 | 2018-08-04 16:36 | 1331711.5 | 407.0609 | 23 | 129 | 3.975752 | -1.499869 | 2.42505 | 0.1696014 | 9.439043 | 0.6776385 |  |  | -2.479553e-05 |  | 34.8373 | 34.64177
15450 | 2018-08-04 16:36 | 1331721.5 | 417.0643 | 23 | 129 | 3.975148 | -1.499903 | 2.42505 | 0.1737671 | 9.439043 | 0.6941991 |  |  | -6.67572e-05 |  | 34.86465 | 34.60128
15451 | 2018-08-04 16:37 | 1331731.5 | 427.0644 | 23 | 129 | 3.974607 | -1.499899 | 2.42505 | 0.1779286 | 9.439043 | 0.7107403 |  |  | -5.626678e-05 |  | 34.85584 | 34.64482
15452 | 2018-08-04 16:37 | 1331741.5 | 437.0703 | 23 | 129 | 3.974037 | -1.499926 | 2.42505 | 0.1821026 | 9.439043 | 0.7273293 |  |  | -3.623962e-05 |  | 34.84365 | 34.66759
15453 | 2018-08-04 16:37 | 1331751.5 | 447.0738 | 23 | 129 | 3.973499 | -1.499909 | 2.42505 | 0.1862694 | 9.439043 | 0.7438869 |  |  | -2.479553e-05 |  | 34.85979 | 34.60301
15454 | 2018-08-04 16:37 | 1331761.5 | 457.0773 | 23 | 129 | 3.972896 | -1.499928 | 2.42505 | 0.1904382 | 9.439043 | 0.7604504 |  |  | -6.771088e-05 |  | 34.85341 | 34.58898
15455 | 2018-08-04 16:37 | 1331771.5 | 467.0783 | 23 | 129 | 3.972366 | -1.499959 | 2.42505 | 0.1946005 | 9.439043 | 0.7769857 |  |  | -6.29425e-05 |  | 34.86588 | 34.60579
15456 | 2018-08-04 16:37 | 1331781.5 | 477.0824 | 23 | 129 | 3.971863 | -1.499897 | 2.42505 | 0.1987696 | 9.439043 | 0.7935461 |  |  | -5.149841e-05 |  | 34.84735 | 34.64604
15457 | 2018-08-04 16:38 | 1331791.5 | 487.0846 | 23 | 129 | 3.971228 | -1.499909 | 2.42505 | 0.2029402 | 9.439043 | 0.8101096 |  |  | -0.0001106262 |  | 34.89695 | 34.63594
15458 | 2018-08-04 16:38 | 1331801.6 | 497.0869 | 23 | 129 | 3.97075 | -1.499905 | 2.42505 | 0.2071062 | 9.439043 | 0.8266528 |  |  | -3.147125e-05 |  | 34.9444 | 34.63652
15459 | 2018-08-04 16:38 | 1331811.6 | 507.0872 | 23 | 129 | 3.970207 | -1.499903 | 2.42505 | 0.2112714 | 9.439043 | 0.8431909 |  |  | -7.43866e-05 |  | 34.88781 | 34.69869
15460 | 2018-08-04 16:38 | 1331821.6 | 517.0914 | 23 | 129 | 3.969728 | -1.499905 | 2.42505 | 0.2154405 | 9.439043 | 0.859742 |  |  | -4.196167e-05 |  | 34.94165 | 34.68561
15461 | 2018-08-04 16:38 | 1331831.6 | 527.0953 | 23 | 129 | 3.969153 | -1.499911 | 2.42505 | 0.2196115 | 9.439043 | 0.8762984 |  |  | -6.580353e-05 |  | 34.9362 | 34.63652
15462 | 2018-08-04 16:38 | 1331841.6 | 537.1011 | 23 | 129 | 3.968606 | -1.499901 | 2.42505 | 0.2237781 | 9.439043 | 0.8928352 |  |  | -6.198883e-05 |  | 34.8951 | 34.62127
15463 | 2018-08-04 16:39 | 1331851.6 | 547.1042 | 23 | 129 | 3.968055 | -1.499922 | 2.42505 | 0.2279433 | 9.439043 | 0.909364 |  |  | -4.959106e-05 |  | 34.9246 | 34.60169
15464 | 2018-08-04 16:39 | 1331861.6 | 557.1092 | 23 | 129 | 3.967496 | -1.499913 | 2.42505 | 0.2321115 | 9.439043 | 0.9259026 |  |  | -0.0001077652 |  | 34.9386 | 34.57245
15465 | 2018-08-04 16:39 | 1331871.6 | 567.112 | 23 | 129 | 3.966957 | -1.499887 | 2.42505 | 0.2362823 | 9.439043 | 0.9424489 |  |  | -8.010864e-05 |  | 34.95961 | 34.69101
15466 | 2018-08-04 16:39 | 1331881.6 | 577.1177 | 23 | 129 | 3.966422 | -1.499965 | 2.42505 | 0.2404509 | 9.439043 | 0.9589848 |  |  | -6.67572e-05 |  | 34.91491 | 34.66535
15467 | 2018-08-04 16:39 | 1331891.6 | 587.1229 | 23 | 129 | 3.965906 | -1.499932 | 2.42505 | 0.2446154 | 9.439043 | 0.9755018 |  |  | -3.051758e-05 |  | 34.94045 | 34.67911
15468 | 2018-08-04 16:39 | 1331901.6 | 597.1247 | 23 | 129 | 3.965283 | -1.49994 | 2.42505 | 0.2487883 | 9.439043 | 0.9920495 |  |  | -7.534027e-05 |  | 34.95474 | 34.68734
15469 | 2018-08-04 16:40 | 1331911.6 | 607.1289 | 23 | 129 | 3.964734 | -1.499909 | 2.42505 | 0.2529516 | 9.439043 | 1.008557 |  |  | -6.866455e-05 |  | 34.99186 | 34.65807
15470 | 2018-08-04 16:40 | 1331921.6 | 617.1316 | 23 | 129 | 3.964195 | -1.49994 | 2.42505 | 0.2571173 | 9.439043 | 1.025072 |  |  | -7.629395e-05 |  | 34.9669 | 34.66535
15471 | 2018-08-04 16:40 | 1331931.6 | 627.1342 | 23 | 129 | 3.963605 | -1.499903 | 2.42505 | 0.2612844 | 9.439043 | 1.04159 |  |  | -5.626678e-05 |  | 34.96781 | 34.64404
15472 | 2018-08-04 16:40 | 1331941.6 | 637.1344 | 23 | 129 | 3.963004 | -1.499947 | 2.42505 | 0.2654531 | 9.439043 | 1.058112 |  |  | -9.632111e-05 |  | 34.95381 | 34.73061
15473 | 2018-08-04 16:40 | 1331951.6 | 647.1371 | 23 | 129 | 3.962417 | -1.499909 | 2.42505 | 0.2696233 | 9.439043 | 1.074637 |  |  | -5.054474e-05 |  | 34.96111 | 34.6925
15474 | 2018-08-04 16:40 | 1331961.6 | 657.139 | 23 | 129 | 3.961797 | -1.499963 | 2.42505 | 0.2737875 | 9.439043 | 1.091136 |  |  | -6.484985e-05 |  | 34.97205 | 34.68152
15475 | 2018-08-04 16:41 | 1331971.6 | 667.1433 | 23 | 129 | 3.961186 | -1.499911 | 2.42505 | 0.2779515 | 9.439043 | 1.107632 |  |  | -7.05719e-05 |  | 34.9398 | 34.6553
15476 | 2018-08-04 16:41 | 1331981.6 | 677.1451 | 23 | 129 | 3.9606 | -1.499934 | 2.42505 | 0.2821264 | 9.439043 | 1.124168 |  |  | -8.106232e-05 |  | 34.94133 | 34.59827
15477 | 2018-08-04 16:41 | 1331991.6 | 687.1505 | 23 | 129 | 3.959948 | -1.49989 | 2.42505 | 0.2862943 | 9.439043 | 1.140674 |  |  | -8.964539e-05 |  | 34.94464 | 34.61139
15478 | 2018-08-04 16:41 | 1332001.6 | 697.1528 | 23 | 129 | 3.959301 | -1.499928 | 2.42505 | 0.2904595 | 9.439043 | 1.157167 |  |  | -6.389618e-05 |  | 34.97754 | 34.66988
15479 | 2018-08-04 16:41 | 1332011.6 | 707.157 | 23 | 129 | 3.95862 | -1.499947 | 2.42505 | 0.2946315 | 9.439043 | 1.173683 |  |  | -2.002716e-05 |  | 34.96233 | 34.66381
15480 | 2018-08-04 16:41 | 1332021.6 | 717.1614 | 23 | 129 | 3.957956 | -1.499957 | 2.42505 | 0.2987909 | 9.439043 | 1.190148 |  |  | -3.814697e-05 |  | 34.96658 | 34.73909
15481 | 2018-08-04 16:42 | 1332031.6 | 727.1615 | 23 | 129 | 3.957254 | -1.499905 | 2.42505 | 0.302959 | 9.439043 | 1.206643 |  |  | -4.005432e-05 |  | 34.94833 | 34.7007
15482 | 2018-08-04 16:42 | 1332041.6 | 737.1636 | 23 | 129 | 3.956556 | -1.499907 | 2.42505 | 0.3071312 | 9.439043 | 1.223152 |  |  | -8.583069e-05 |  | 34.98999 | 34.68604
15483 | 2018-08-04 16:42 | 1332051.6 | 747.1653 | 23 | 129 | 3.955829 | -1.499911 | 2.42505 | 0.3112989 | 9.439043 | 1.23964 |  |  | -7.247925e-05 |  | 34.98483 | 34.63084
15484 | 2018-08-04 16:42 | 1332061.6 | 757.1704 | 23 | 129 | 3.955078 | -1.49994 | 2.42505 | 0.3154667 | 9.439043 | 1.256126 |  |  | -7.724762e-05 |  | 34.95258 | 34.64146
15485 | 2018-08-04 16:42 | 1332071.6 | 767.1763 | 23 | 129 | 3.954379 | -1.499932 | 2.42505 | 0.3196354 | 9.439043 | 1.272612 |  |  | -8.201599e-05 |  | 34.98422 | 34.59209
15486 | 2018-08-04 16:42 | 1332081.6 | 777.1811 | 23 | 129 | 3.953564 | -1.49995 | 2.42505 | 0.3238056 | 9.439043 | 1.289101 |  |  | -0.0001087189 |  | 34.95102 | 34.69967
15487 | 2018-08-04 16:43 | 1332091.6 | 787.184 | 23 | 129 | 3.952803 | -1.499936 | 2.42505 | 0.3279674 | 9.439043 | 1.305554 |  |  | -8.392334e-05 |  | 34.98389 | 34.64237
15488 | 2018-08-04 16:43 | 1332101.7 | 797.1874 | 23 | 129 | 3.952022 | -1.499922 | 2.42505 | 0.332137 | 9.439043 | 1.322034 |  |  | -0.0001192093 |  | 35.00915 | 34.65485
15489 | 2018-08-04 16:43 | 1332111.7 | 807.1923 | 23 | 129 | 3.951185 | -1.499929 | 2.42505 | 0.3363031 | 9.439043 | 1.338497 |  |  | -0.0001182556 |  | 35.01038 | 34.60695
15490 | 2018-08-04 16:43 | 1332121.7 | 817.1958 | 23 | 129 | 3.950356 | -1.499945 | 2.42505 | 0.3404709 | 9.439043 | 1.354962 |  |  | -9.441376e-05 |  | 35.00583 | 34.64137
15491 | 2018-08-04 16:43 | 1332131.7 | 827.2025 | 23 | 129 | 3.949465 | -1.499934 | 2.42505 | 0.3446461 | 9.439043 | 1.371454 |  |  | -0.0001487732 |  | 34.98907 | 34.57676
15492 | 2018-08-04 16:43 | 1332141.7 | 837.2035 | 23 | 129 | 3.948599 | -1.499959 | 2.42505 | 0.3488098 | 9.439043 | 1.387897 |  |  | -9.918213e-05 |  | 34.99789 | 34.60601
15493 | 2018-08-04 16:44 | 1332151.7 | 847.2038 | 23 | 129 | 3.947729 | -1.49992 | 2.42505 | 0.352977 | 9.439043 | 1.404349 |  |  | -9.155273e-05 |  | 35.01768 | 34.69932
15494 | 2018-08-04 16:44 | 1332161.7 | 857.2041 | 23 | 129 | 3.946802 | -1.499892 | 2.42505 | 0.357142 | 9.439043 | 1.42079 |  |  | -3.147125e-05 |  | 35.01889 | 34.60724
15495 | 2018-08-04 16:44 | 1332171.7 | 867.2076 | 23 | 129 | 3.94588 | -1.499961 | 2.42505 | 0.3613118 | 9.439043 | 1.437246 |  |  | -8.773804e-05 |  | 35.04019 | 34.6673
15496 | 2018-08-04 16:44 | 1332181.7 | 877.2093 | 23 | 129 | 3.94489 | -1.499922 | 2.42505 | 0.3654795 | 9.439043 | 1.453689 |  |  | -0.0001077652 |  | 35.04629 | 34.67156
15497 | 2018-08-04 16:44 | 1332191.7 | 887.2145 | 23 | 129 | 3.943957 | -1.499913 | 2.42505 | 0.3696476 | 9.439043 | 1.47013 |  |  | -0.0001373291 |  | 35.05939 | 34.60724
15498 | 2018-08-04 16:44 | 1332201.7 | 897.2179 | 23 | 129 | 3.942956 | -1.499932 | 2.42505 | 0.3738128 | 9.439043 | 1.486555 |  |  | -6.961823e-05 |  | 35.08554 | 34.66086
15499 | 2018-08-04 16:45 | 1332211.7 | 907.2197 | 23 | 129 | 3.94193 | -1.499947 | 2.42505 | 0.377978 | 9.439043 | 1.502976 |  |  | -0.0001373291 |  | 35.05845 | 34.64865
15500 | 2018-08-04 16:45 | 1332221.7 | 917.2241 | 23 | 129 | 3.940874 | -1.499947 | 2.42505 | 0.3821515 | 9.439043 | 1.519425 |  |  | -0.0001010895 |  | 35.09375 | 34.67489
15501 | 2018-08-04 16:45 | 1332231.7 | 927.225 | 23 | 129 | 3.939833 | -1.499943 | 2.42505 | 0.3863159 | 9.439043 | 1.535835 |  |  | -0.0001296997 |  | 35.0688 | 34.67517
15502 | 2018-08-04 16:45 | 1332241.7 | 937.2261 | 23 | 129 | 3.938746 | -1.49992 | 2.42505 | 0.390485 | 9.439043 | 1.552258 |  |  | -0.0001296997 |  | 35.0828 | 34.64407
15503 | 2018-08-04 16:45 | 1332251.7 | 947.2286 | 23 | 129 | 3.937648 | -1.499932 | 2.42505 | 0.3946533 | 9.439043 | 1.568673 |  |  | -0.0001440048 |  | 35.02924 | 34.63586
15504 | 2018-08-04 16:45 | 1332261.7 | 957.2304 | 23 | 129 | 3.936517 | -1.499929 | 2.42505 | 0.3988173 | 9.439043 | 1.585068 |  |  | -0.0001153946 |  | 35.07001 | 34.73276
15505 | 2018-08-04 16:46 | 1332271.7 | 967.2315 | 23 | 129 | 3.935371 | -1.499938 | 2.42505 | 0.4029872 | 9.439043 | 1.60148 |  |  | -0.0001192093 |  | 35.03959 | 34.6831
15506 | 2018-08-04 16:46 | 1332281.7 | 977.2326 | 23 | 129 | 3.934182 | -1.499938 | 2.42505 | 0.4071541 | 9.439043 | 1.617876 |  |  | -0.0001649857 |  | 35.0752 | 34.63887
15507 | 2018-08-04 16:46 | 1332291.7 | 987.236 | 23 | 129 | 3.933023 | -1.499924 | 2.42505 | 0.4113148 | 9.439043 | 1.634242 |  |  | -9.918213e-05 |  | 35.09101 | 34.61177
15508 | 2018-08-04 16:46 | 1332301.7 | 997.2403 | 23 | 129 | 3.931817 | -1.499943 | 2.42505 | 0.4154839 | 9.439043 | 1.650637 |  |  | -9.536743e-05 |  | 35.06394 | 34.609
15509 | 2018-08-04 16:46 | 1332311.7 | 1007.2446 | 23 | 129 | 3.930608 | -1.499911 | 2.42505 | 0.4196541 | 9.439043 | 1.667031 |  |  | -0.0001306534 |  | 35.11657 | 34.68643
15510 | 2018-08-04 16:46 | 1332321.7 | 1017.2489 | 23 | 129 | 3.929309 | -1.49992 | 2.42505 | 0.4238222 | 9.439043 | 1.683411 |  |  | -8.773804e-05 |  | 35.08615 | 34.65838
15511 | 2018-08-04 16:47 | 1332331.7 | 1027.2514 | 23 | 129 | 3.928077 | -1.499932 | 2.42505 | 0.4279906 | 9.439043 | 1.699788 |  |  | -0.0001573563 |  | 35.09741 | 34.71172
15512 | 2018-08-04 16:47 | 1332341.7 | 1037.2557 | 23 | 129 | 3.92677 | -1.499957 | 2.42505 | 0.4321547 | 9.439043 | 1.716142 |  |  | -0.0001316071 |  | 35.10136 | 34.7123
15513 | 2018-08-04 16:47 | 1332351.7 | 1047.2599 | 23 | 129 | 3.925472 | -1.499901 | 2.42505 | 0.436325 | 9.439043 | 1.732515 |  |  | -0.0001182556 |  | 35.1114 | 34.62877
15514 | 2018-08-04 16:47 | 1332361.7 | 1057.2641 | 23 | 129 | 3.924139 | -1.499973 | 2.42505 | 0.440494 | 9.439043 | 1.748878 |  |  | -0.0001621246 |  | 35.0551 | 34.60256
15515 | 2018-08-04 16:47 | 1332371.7 | 1067.2668 | 23 | 129 | 3.922845 | -1.499938 | 2.42505 | 0.4446585 | 9.439043 | 1.765217 |  |  | -0.0001401901 |  | 35.07245 | 34.64096
15516 | 2018-08-04 16:47 | 1332381.7 | 1077.2736 | 23 | 129 | 3.921465 | -1.499936 | 2.42505 | 0.4488297 | 9.439043 | 1.781577 |  |  | -0.0001029968 |  | 35.12421 | 34.59646
15517 | 2018-08-04 16:48 | 1332391.7 | 1087.2778 | 23 | 129 | 3.920123 | -1.499899 | 2.42505 | 0.4529997 | 9.439043 | 1.797927 |  |  | -0.0001401901 |  | 35.12907 | 34.68091
15518 | 2018-08-04 16:48 | 1332401.7 | 1097.2827 | 23 | 129 | 3.918703 | -1.499911 | 2.42505 | 0.4571652 | 9.439043 | 1.814253 |  |  | -0.0001401901 |  | 35.13087 | 34.69522
15519 | 2018-08-04 16:48 | 1332411.8 | 1107.2869 | 23 | 129 | 3.917288 | -1.499928 | 2.42505 | 0.4613322 | 9.439043 | 1.83058 |  |  | -0.0002069473 |  | 35.11383 | 34.58973
15520 | 2018-08-04 16:48 | 1332421.8 | 1117.2872 | 23 | 129 | 3.915899 | -1.499905 | 2.42505 | 0.465498 | 9.439043 | 1.846895 |  |  | -0.0001592636 |  | 35.14521 | 34.64096
15521 | 2018-08-04 16:48 | 1332431.8 | 1127.2881 | 23 | 129 | 3.914454 | -1.49995 | 2.42505 | 0.4696687 | 9.439043 | 1.863224 |  |  | -0.0001239777 |  | 35.14913 | 34.66837
15522 | 2018-08-04 16:48 | 1332441.8 | 1137.2886 | 23 | 129 | 3.913002 | -1.499915 | 2.42505 | 0.4738353 | 9.439043 | 1.879531 |  |  | -0.0001478195 |  | 35.10592 | 34.70892
15523 | 2018-08-04 16:49 | 1332451.8 | 1147.291 | 23 | 129 | 3.911524 | -1.499888 | 2.42505 | 0.4780002 | 9.439043 | 1.895825 |  |  | -0.0001449585 |  | 35.1598 | 34.68177
15524 | 2018-08-04 16:49 | 1332461.8 | 1157.2952 | 23 | 129 | 3.910073 | -1.499968 | 2.42505 | 0.4821692 | 9.439043 | 1.91213 |  |  | -0.0001382828 |  | 35.14247 | 34.66044
15525 | 2018-08-04 16:49 | 1332471.8 | 1167.3011 | 23 | 129 | 3.908574 | -1.499945 | 2.42505 | 0.4863429 | 9.439043 | 1.928446 |  |  | -0.0001220703125 |  | 35.10747 | 34.6397
15526 | 2018-08-04 16:49 | 1332481.8 | 1177.3077 | 23 | 129 | 3.907053 | -1.499894 | 2.42505 | 0.4905114 | 9.439043 | 1.944735 |  |  | -0.0001516342 |  | 35.15373 | 34.66165
15527 | 2018-08-04 16:49 | 1332491.8 | 1187.309 | 23 | 129 | 3.905507 | -1.499928 | 2.42505 | 0.4946701 | 9.439043 | 1.96098 |  |  | -0.0001544952 |  | 35.10533 | 34.68723
15528 | 2018-08-04 16:49 | 1332501.8 | 1197.3133 | 23 | 129 | 3.904004 | -1.499943 | 2.42505 | 0.4988451 | 9.439043 | 1.977283 |  |  | -0.0001163483 |  | 35.15796 | 34.65863
15529 | 2018-08-04 16:50 | 1332511.8 | 1207.3166 | 23 | 129 | 3.902458 | -1.499949 | 2.42505 | 0.5030077 | 9.439043 | 1.99353 |  |  | -0.0001564026 |  | 35.16496 | 34.71441
15530 | 2018-08-04 16:50 | 1332521.8 | 1217.3199 | 23 | 129 | 3.900907 | -1.499947 | 2.42505 | 0.5071825 | 9.439043 | 2.009819 |  |  | -0.0001316071 |  | 35.12694 | 34.62596
15531 | 2018-08-04 16:50 | 1332531.8 | 1227.3209 | 23 | 129 | 3.899374 | -1.499926 | 2.42505 | 0.5113443 | 9.439043 | 2.026051 |  |  | -0.0001239777 |  | 35.15037 | 34.59518
15532 | 2018-08-04 16:50 | 1332541.8 | 1237.3237 | 23 | 129 | 3.897774 | -1.499932 | 2.42505 | 0.5155157 | 9.439043 | 2.042313 |  |  | -0.0001564026 |  | 35.17961 | 34.68451
15533 | 2018-08-04 16:50 | 1332551.8 | 1247.3281 | 23 | 129 | 3.896204 | -1.499932 | 2.42505 | 0.519682 | 9.439043 | 2.05855 |  |  | -0.0001745224 |  | 35.16652 | 34.72749
15534 | 2018-08-04 16:50 | 1332561.8 | 1257.3316 | 23 | 129 | 3.89463 | -1.499938 | 2.42505 | 0.5238477 | 9.439043 | 2.074776 |  |  | -0.0001468658 |  | 35.14735 | 34.66834
15535 | 2018-08-04 16:51 | 1332571.8 | 1267.3356 | 23 | 129 | 3.893042 | -1.499955 | 2.42505 | 0.5280194 | 9.439043 | 2.09102 |  |  | -0.0001754761 |  | 35.18966 | 34.6293
15536 | 2018-08-04 16:51 | 1332581.8 | 1277.3405 | 23 | 129 | 3.891383 | -1.499929 | 2.42505 | 0.532182 | 9.439043 | 2.107222 |  |  | -0.0001850128 |  | 35.20972 | 34.71071
15537 | 2018-08-04 16:51 | 1332591.8 | 1287.3452 | 23 | 129 | 3.889773 | -1.499949 | 2.42505 | 0.5363563 | 9.439043 | 2.123462 |  |  | -0.000161171 |  | 35.25812 | 34.70675
15538 | 2018-08-04 16:51 | 1332601.8 | 1297.3484 | 23 | 129 | 3.88818 | -1.499934 | 2.42505 | 0.5405219 | 9.439043 | 2.139663 |  |  | -0.0001449585 |  | 35.20421 | 34.70185
15539 | 2018-08-04 16:51 | 1332611.8 | 1307.351 | 23 | 129 | 3.886545 | -1.499955 | 2.42505 | 0.5446923 | 9.439043 | 2.155874 |  |  | -0.0002059937 |  | 35.2374 | 34.71587
15540 | 2018-08-04 16:51 | 1332621.8 | 1317.3515 | 23 | 129 | 3.884949 | -1.499961 | 2.42505 | 0.548857 | 9.439043 | 2.172057 |  |  | -0.0001811981 |  | 35.20241 | 34.6839
15541 | 2018-08-04 16:52 | 1332631.8 | 1327.3563 | 23 | 129 | 3.883334 | -1.499917 | 2.42505 | 0.5530213 | 9.439043 | 2.188232 |  |  | -0.000166893 |  | 35.23193 | 34.61038
15542 | 2018-08-04 16:52 | 1332641.8 | 1337.359 | 23 | 129 | 3.881709 | -1.499917 | 2.42505 | 0.5571867 | 9.439043 | 2.204404 |  |  | -0.0001440048 |  | 35.23466 | 34.65
15543 | 2018-08-04 16:52 | 1332651.8 | 1347.36 | 23 | 129 | 3.880026 | -1.499938 | 2.42505 | 0.5613544 | 9.439043 | 2.220578 |  |  | -0.0002031326 |  | 35.24291 | 34.67228
15544 | 2018-08-04 16:52 | 1332661.8 | 1357.3653 | 23 | 129 | 3.878426 | -1.499957 | 2.42505 | 0.5655252 | 9.439043 | 2.236758 |  |  | -0.0001096725 |  | 35.21429 | 34.69208
15545 | 2018-08-04 16:52 | 1332671.8 | 1367.3692 | 23 | 129 | 3.876754 | -1.499926 | 2.42505 | 0.5696979 | 9.439043 | 2.252938 |  |  | -0.0001935959 |  | 35.2578 | 34.74056
15546 | 2018-08-04 16:52 | 1332681.8 | 1377.3748 | 23 | 129 | 3.875151 | -1.499911 | 2.42505 | 0.5738635 | 9.439043 | 2.269084 |  |  | -0.0001754761 |  | 35.28521 | 34.74607
15547 | 2018-08-04 16:53 | 1332691.8 | 1387.3798 | 23 | 129 | 3.873467 | -1.499955 | 2.42505 | 0.5780301 | 9.439043 | 2.285226 |  |  | -0.0001916885 |  | 35.20394 | 34.71344
15548 | 2018-08-04 16:53 | 1332701.8 | 1397.3839 | 23 | 129 | 3.87188 | -1.499932 | 2.42505 | 0.5821975 | 9.439043 | 2.301365 |  |  | -0.0001544952 |  | 35.22708 | 34.70824
15549 | 2018-08-04 16:53 | 1332711.9 | 1407.3866 | 23 | 129 | 3.870198 | -1.499929 | 2.42505 | 0.5863643 | 9.439043 | 2.317495 |  |  | -0.0001688004 |  | 35.28427 | 34.67348
15550 | 2018-08-04 16:53 | 1332721.9 | 1417.3926 | 23 | 129 | 3.868536 | -1.499945 | 2.42505 | 0.5905333 | 9.439043 | 2.333626 |  |  | -0.000164032 |  | 35.20577 | 34.71404
15551 | 2018-08-04 16:53 | 1332731.9 | 1427.3958 | 23 | 129 | 3.866927 | -1.499929 | 2.42505 | 0.5947017 | 9.439043 | 2.349749 |  |  | -0.0001678467 |  | 35.26148 | 34.70673
15552 | 2018-08-04 16:53 | 1332741.9 | 1437.3984 | 23 | 129 | 3.86527 | -1.499932 | 2.42505 | 0.5988701 | 9.439043 | 2.365864 |  |  | -9.918213e-05 |  | 35.21309 | 34.77562
15553 | 2018-08-04 16:54 | 1332751.9 | 1447.402 | 23 | 129 | 3.863618 | -1.499971 | 2.42505 | 0.6030406 | 9.439043 | 2.38198 |  |  | -0.0001478195 |  | 35.23135 | 34.71404
15554 | 2018-08-04 16:54 | 1332761.9 | 1457.4046 | 23 | 129 | 3.861986 | -1.499973 | 2.42505 | 0.6072027 | 9.439043 | 2.398058 |  |  | -0.0001907349 |  | 35.1562 | 34.66465
15555 | 2018-08-04 16:54 | 1332771.9 | 1467.4085 | 23 | 129 | 3.860335 | -1.499949 | 2.42505 | 0.6113756 | 9.439043 | 2.41417 |  |  | -0.0002288818 |  | 35.1793 | 34.67284
15556 | 2018-08-04 16:54 | 1332781.9 | 1477.4086 | 23 | 129 | 3.858671 | -1.49998 | 2.42505 | 0.6155381 | 9.439043 | 2.430235 |  |  | -0.0001573563 |  | 35.16714 | 34.65213
15557 | 2018-08-04 16:54 | 1332791.9 | 1487.4093 | 23 | 129 | 3.857055 | -1.49994 | 2.42505 | 0.6197056 | 9.439043 | 2.446313 |  |  | -0.0001630783 |  | 35.1845 | 34.70183
15558 | 2018-08-04 16:54 | 1332801.9 | 1497.4129 | 23 | 129 | 3.855438 | -1.499952 | 2.42505 | 0.6238707 | 9.439043 | 2.462375 |  |  | -0.0001897812 |  | 35.21645 | 34.74209
15559 | 2018-08-04 16:55 | 1332811.9 | 1507.4161 | 23 | 129 | 3.853816 | -1.499965 | 2.42505 | 0.6280384 | 9.439043 | 2.47844 |  |  | -0.0001735687 |  | 35.2195 | 34.68995
15560 | 2018-08-04 16:55 | 1332821.9 | 1517.4163 | 23 | 129 | 3.852233 | -1.499969 | 2.42505 | 0.6322056 | 9.439043 | 2.494496 |  |  | -0.0001325607 |  | 35.25997 | 34.70885
15561 | 2018-08-04 16:55 | 1332831.9 | 1527.4206 | 23 | 129 | 3.850576 | -1.499963 | 2.42505 | 0.6363748 | 9.439043 | 2.510554 |  |  | -0.0001726151 |  | 35.21371 | 34.64999
15562 | 2018-08-04 16:55 | 1332841.9 | 1537.4208 | 23 | 129 | 3.849015 | -1.499945 | 2.42505 | 0.6405444 | 9.439043 | 2.526605 |  |  | -0.0001649857 |  | 35.23014 | 34.71129
15563 | 2018-08-04 16:55 | 1332851.9 | 1547.424 | 23 | 129 | 3.847414 | -1.49995 | 2.42505 | 0.6447111 | 9.439043 | 2.54264 |  |  | -0.0001592636 |  | 35.19484 | 34.64449
15564 | 2018-08-04 16:55 | 1332861.9 | 1557.4298 | 23 | 129 | 3.845784 | -1.499932 | 2.42505 | 0.6488763 | 9.439043 | 2.558662 |  |  | -0.0001754761 |  | 35.25541 | 34.62314
15565 | 2018-08-04 16:56 | 1332871.9 | 1567.4313 | 23 | 129 | 3.844216 | -1.49998 | 2.42505 | 0.653045 | 9.439043 | 2.57469 |  |  | -0.0001516342 |  | 35.2253 | 34.57101
15566 | 2018-08-04 16:56 | 1332881.9 | 1577.4339 | 23 | 129 | 3.842646 | -1.499907 | 2.42505 | 0.6572137 | 9.439043 | 2.590713 |  |  | -0.0001955032 |  | 35.25723 | 34.64478
15567 | 2018-08-04 16:56 | 1332891.9 | 1587.4396 | 23 | 129 | 3.841062 | -1.49995 | 2.42505 | 0.6613795 | 9.439043 | 2.606717 |  |  | -0.0001783371 |  | 35.23014 | 34.70394
15568 | 2018-08-04 16:56 | 1332901.9 | 1597.4456 | 23 | 129 | 3.839489 | -1.499932 | 2.42505 | 0.6655532 | 9.439043 | 2.622745 |  |  | -0.0001459122 |  | 35.23746 | 34.70123
15569 | 2018-08-04 16:56 | 1332911.9 | 1607.4488 | 23 | 129 | 3.837942 | -1.499971 | 2.42505 | 0.6697229 | 9.439043 | 2.638751 |  |  | -0.0001602173 |  | 35.2113 | 34.80547
15570 | 2018-08-04 16:56 | 1332921.9 | 1617.4505 | 23 | 129 | 3.83639 | -1.499963 | 2.42505 | 0.6738898 | 9.439043 | 2.65474 |  |  | -0.000128746 |  | 35.24662 | 34.69633
15571 | 2018-08-04 16:57 | 1332931.9 | 1627.4555 | 23 | 129 | 3.834837 | -1.49998 | 2.42505 | 0.6780556 | 9.439043 | 2.670718 |  |  | -0.0001583099 |  | 35.22469 | 34.62375
15572 | 2018-08-04 16:57 | 1332941.9 | 1637.4618 | 23 | 129 | 3.833311 | -1.499973 | 2.42505 | 0.6822246 | 9.439043 | 2.686702 |  |  | -0.0001955032 |  | 35.27312 | 34.57464
15573 | 2018-08-04 16:57 | 1332951.9 | 1647.464 | 23 | 129 | 3.831763 | -1.499978 | 2.42505 | 0.6863949 | 9.439043 | 2.702686 |  |  | -0.0001859665 |  | 35.24115 | 34.65059
15574 | 2018-08-04 16:57 | 1332961.9 | 1657.4671 | 23 | 129 | 3.830229 | -1.499955 | 2.42505 | 0.6905572 | 9.439043 | 2.718632 |  |  | -0.0001916885 |  | 35.24873 | 34.6811
15575 | 2018-08-04 16:57 | 1332971.9 | 1667.4692 | 23 | 129 | 3.828701 | -1.499924 | 2.42505 | 0.6947296 | 9.439043 | 2.73461 |  |  | -0.0001945496 |  | 35.22166 | 34.68412
15576 | 2018-08-04 16:57 | 1332981.9 | 1677.4749 | 23 | 129 | 3.827212 | -1.499952 | 2.42505 | 0.6988974 | 9.439043 | 2.750564 |  |  | -0.0001382828 |  | 35.22469 | 34.62864
15577 | 2018-08-04 16:58 | 1332991.9 | 1687.475 | 23 | 129 | 3.825709 | -1.499965 | 2.42505 | 0.7030625 | 9.439043 | 2.766501 |  |  | -0.0001592636 |  | 35.24421 | 34.68841
15578 | 2018-08-04 16:58 | 1333001.9 | 1697.4792 | 23 | 129 | 3.824233 | -1.499975 | 2.42505 | 0.7072267 | 9.439043 | 2.782429 |  |  | -0.0001554489 |  | 35.21984 | 34.67865
15579 | 2018-08-04 16:58 | 1333011.9 | 1707.4841 | 23 | 129 | 3.822712 | -1.499971 | 2.42505 | 0.7114022 | 9.439043 | 2.798394 |  |  | -0.0001630783 |  | 35.23415 | 34.70851
15580 | 2018-08-04 16:58 | 1333022.0 | 1717.4868 | 23 | 129 | 3.821244 | -1.499928 | 2.42505 | 0.7155637 | 9.439043 | 2.814299 |  |  | -0.0001497269 |  | 35.24208 | 34.66643
15581 | 2018-08-04 16:58 | 1333032.0 | 1727.4887 | 23 | 129 | 3.819763 | -1.499899 | 2.42505 | 0.7197355 | 9.439043 | 2.830238 |  |  | -0.0001468658 |  | 35.22568 | 34.64845
15582 | 2018-08-04 16:58 | 1333042.0 | 1737.4903 | 23 | 129 | 3.818315 | -1.499961 | 2.42505 | 0.7238971 | 9.439043 | 2.846131 |  |  | -0.0001573563 |  | 35.21869 | 34.63871
15583 | 2018-08-04 16:59 | 1333052.0 | 1747.4937 | 23 | 129 | 3.816908 | -1.499978 | 2.42505 | 0.7280669 | 9.439043 | 2.86205 |  |  | -0.0001077652 |  | 35.21561 | 34.59234
15584 | 2018-08-04 16:59 | 1333062.0 | 1757.4947 | 23 | 129 | 3.815413 | -1.499965 | 2.42505 | 0.7322387 | 9.439043 | 2.87797 |  |  | -0.0001821518 |  | 35.247 | 34.64875
15585 | 2018-08-04 16:59 | 1333072.0 | 1767.4963 | 23 | 129 | 3.813995 | -1.500003 | 2.42505 | 0.7363989 | 9.439043 | 2.893839 |  |  | -0.0001516342 |  | 35.2296 | 34.67194
15586 | 2018-08-04 16:59 | 1333082.0 | 1777.4995 | 23 | 129 | 3.812482 | -1.499978 | 2.42505 | 0.7405694 | 9.439043 | 2.909743 |  |  | -0.0001935959 |  | 35.22873 | 34.64661
15587 | 2018-08-04 16:59 | 1333092.0 | 1787.5021 | 23 | 129 | 3.811103 | -1.499959 | 2.42505 | 0.7447382 | 9.439043 | 2.925633 |  |  | -0.0001296997 |  | 35.27406 | 34.67285
15588 | 2018-08-04 16:59 | 1333102.0 | 1797.5052 | 23 | 129 | 3.809692 | -1.499928 | 2.42505 | 0.7489085 | 9.439043 | 2.941524 |  |  | -0.0001316071 |  | 35.27072 | 34.67316
15589 | 2018-08-04 17:00 | 1333112.0 | 1807.5106 | 23 | 129 | 3.808255 | -1.499992 | 2.42505 | 0.7530693 | 9.439043 | 2.957372 |  |  | -0.0001468658 |  | 35.28558 | 34.59723
15590 | 2018-08-04 17:00 | 1333122.0 | 1817.5147 | 23 | 129 | 3.806871 | -1.499961 | 2.42505 | 0.7572432 | 9.439043 | 2.973264 |  |  | -0.0001020432 |  | 35.29778 | 34.77835
15591 | 2018-08-04 17:00 | 1333132.0 | 1827.5155 | 23 | 129 | 3.805468 | -1.499945 | 2.42505 | 0.761412 | 9.439043 | 2.989132 |  |  | -0.0001506805 |  | 35.34464 | 34.58442
15592 | 2018-08-04 17:00 | 1333142.0 | 1837.5212 | 23 | 129 | 3.804042 | -1.499982 | 2.42505 | 0.7655728 | 9.439043 | 3.004963 |  |  | -0.0001869202 |  | 35.35343 | 34.71493
15593 | 2018-08-04 17:00 | 1333152.0 | 1847.5241 | 23 | 129 | 3.802671 | -1.499984 | 2.42505 | 0.7697488 | 9.439043 | 3.020845 |  |  | -0.0001220703125 |  | 35.35709 | 34.77835
15594 | 2018-08-04 17:00 | 1333162.0 | 1857.5259 | 23 | 129 | 3.801286 | -1.499961 | 2.42505 | 0.7739099 | 9.439043 | 3.036666 |  |  | -0.0001316071 |  | 35.40573 | 34.73351
15595 | 2018-08-04 17:01 | 1333172.0 | 1867.5307 | 23 | 129 | 3.799916 | -1.500003 | 2.42505 | 0.7780752 | 9.439043 | 3.052496 |  |  | -8.296967e-05 |  | 35.42852 | 34.67865
15596 | 2018-08-04 17:01 | 1333182.0 | 1877.5315 | 23 | 129 | 3.798557 | -1.499968 | 2.42505 | 0.7822499 | 9.439043 | 3.068357 |  |  | -8.773804e-05 |  | 35.43792 | 34.75516
15597 | 2018-08-04 17:01 | 1333192.0 | 1887.5348 | 23 | 129 | 3.797189 | -1.499961 | 2.42505 | 0.7864157 | 9.439043 | 3.084178 |  |  | -0.0001420975 |  | 35.40873 | 34.69969
15598 | 2018-08-04 17:01 | 1333202.0 | 1897.5363 | 23 | 129 | 3.795803 | -1.499961 | 2.42505 | 0.7905828 | 9.439043 | 3.099999 |  |  | -0.0001392365 |  | 35.50178 | 34.76887
15599 | 2018-08-04 17:01 | 1333212.0 | 1907.5421 | 23 | 129 | 3.794484 | -1.49995 | 2.42505 | 0.794751 | 9.439043 | 3.115818 |  |  | -8.964539e-05 |  | 35.45491 | 34.80333
15600 | 2018-08-04 17:01 | 1333222.0 | 1917.5468 | 23 | 129 | 3.79315 | -1.499957 | 2.42505 | 0.798919 | 9.439043 | 3.131631 |  |  | -0.0001401901 |  | 35.5215 | 34.80333
15601 | 2018-08-04 17:02 | 1333232.0 | 1927.5512 | 23 | 129 | 3.791782 | -1.499968 | 2.42505 | 0.8030875 | 9.439043 | 3.147439 |  |  | -8.869171e-05 |  | 35.48895 | 34.75669
15602 | 2018-08-04 17:02 | 1333242.0 | 1937.5512 | 23 | 129 | 3.790472 | -1.499959 | 2.42505 | 0.8072526 | 9.439043 | 3.16323 |  |  | -0.0001268387 |  | 35.52877 | 34.82288
15603 | 2018-08-04 17:02 | 1333252.0 | 1947.556 | 23 | 129 | 3.789133 | -1.499975 | 2.42505 | 0.8114219 | 9.439043 | 3.179031 |  |  | -0.0001144409 |  | 35.54702 | 34.89325
15604 | 2018-08-04 17:02 | 1333262.0 | 1957.5609 | 23 | 129 | 3.787809 | -1.499968 | 2.42505 | 0.8155874 | 9.439043 | 3.194812 |  |  | -0.0001468658 |  | 35.53363 | 34.81707
15605 | 2018-08-04 17:02 | 1333272.0 | 1967.5634 | 23 | 129 | 3.786458 | -1.499965 | 2.42505 | 0.819753 | 9.439043 | 3.210587 |  |  | -0.0001859665 |  | 35.57317 | 34.85793
15606 | 2018-08-04 17:02 | 1333282.0 | 1977.5695 | 23 | 129 | 3.785184 | -1.499992 | 2.42505 | 0.8239213 | 9.439043 | 3.226367 |  |  | -0.0001077652 |  | 35.5826 | 34.94601
15607 | 2018-08-04 17:03 | 1333292.0 | 1987.5719 | 23 | 129 | 3.783861 | -1.499957 | 2.42505 | 0.8280985 | 9.439043 | 3.242177 |  |  | -0.0001106262 |  | 35.60512 | 34.9387
15608 | 2018-08-04 17:03 | 1333302.0 | 1997.5774 | 23 | 129 | 3.782526 | -1.499971 | 2.42505 | 0.8322592 | 9.439043 | 3.257917 |  |  | -0.0001411438 |  | 35.63765 | 34.89817
15609 | 2018-08-04 17:03 | 1333312.0 | 2007.5832 | 23 | 129 | 3.781204 | -1.499949 | 2.42505 | 0.8364322 | 9.439043 | 3.273699 |  |  | -0.0001811981 |  | 35.66015625 | 34.85857
15610 | 2018-08-04 17:03 | 1333322.1 | 2017.587 | 23 | 129 | 3.779916 | -1.499936 | 2.42505 | 0.8405975 | 9.439043 | 3.289446 |  |  | -0.0001144409 |  | 35.66381 | 34.90673
15611 | 2018-08-04 17:03 | 1333332.1 | 2027.5925 | 23 | 129 | 3.778628 | -1.499947 | 2.42505 | 0.8447715 | 9.439043 | 3.305221 |  |  | -0.0001325607 |  | 35.65412 | 34.95612
15612 | 2018-08-04 17:03 | 1333342.1 | 2037.5981 | 23 | 129 | 3.777296 | -1.499996 | 2.42505 | 0.8489344 | 9.439043 | 3.320948 |  |  | -0.0001544952 |  | 35.65169 | 34.98445
15613 | 2018-08-04 17:04 | 1333352.1 | 2047.6037 | 23 | 129 | 3.776002 | -1.499959 | 2.42505 | 0.8531002 | 9.439043 | 3.336681 |  |  | -0.0001478195 |  | 35.64807 | 35.08263
15614 | 2018-08-04 17:04 | 1333362.1 | 2057.6069 | 23 | 129 | 3.774724 | -1.499938 | 2.42505 | 0.8572699 | 9.439043 | 3.352423 |  |  | -8.869171e-05 |  | 35.65448 | 35.01531
15615 | 2018-08-04 17:04 | 1333372.1 | 2067.6093 | 23 | 129 | 3.773386 | -1.499932 | 2.42505 | 0.8614444 | 9.439043 | 3.368177 |  |  | -0.0001096725 |  | 35.69981 | 35.12686
15616 | 2018-08-04 17:04 | 1333382.1 | 2077.6101 | 23 | 129 | 3.772073 | -1.499982 | 2.42505 | 0.8656082 | 9.439043 | 3.383887 |  |  | -0.0001363754 |  | 35.6783 | 35.10464
15617 | 2018-08-04 17:04 | 1333392.1 | 2087.6121 | 23 | 129 | 3.770791 | -1.499965 | 2.42505 | 0.8697734 | 9.439043 | 3.399595 |  |  | -0.0001707077 |  | 35.68776 | 35.10405
15618 | 2018-08-04 17:04 | 1333402.1 | 2097.6189 | 23 | 129 | 3.769517 | -1.499968 | 2.42505 | 0.8739415 | 9.439043 | 3.41531 |  |  | -0.0001420975 |  | 35.6951 | 35.08887
15619 | 2018-08-04 17:05 | 1333412.1 | 2107.6238 | 23 | 129 | 3.768244 | -1.499949 | 2.42505 | 0.8781168 | 9.439043 | 3.431046 |  |  | -0.0001840591 |  | 35.65233 | 35.11448
15620 | 2018-08-04 17:05 | 1333422.1 | 2117.6309 | 23 | 129 | 3.766912 | -1.499965 | 2.42505 | 0.8822791 | 9.439043 | 3.446728 |  |  | -0.0001487732 |  | 35.65205 | 35.13704
15621 | 2018-08-04 17:05 | 1333432.1 | 2127.6325 | 23 | 129 | 3.765654 | -1.499955 | 2.42505 | 0.8864505 | 9.439043 | 3.462439 |  |  | -0.0001354218 |  | 35.77935 | 35.17456
15622 | 2018-08-04 17:05 | 1333442.1 | 2137.6382 | 23 | 129 | 3.764363 | -1.499978 | 2.42505 | 0.8906183 | 9.439043 | 3.478131 |  |  | -0.0001077652 |  | 35.68619 | 35.14508
15623 | 2018-08-04 17:05 | 1333452.1 | 2147.6405 | 23 | 129 | 3.763033 | -1.499952 | 2.42505 | 0.8947866 | 9.439043 | 3.493819 |  |  | -0.0001840591 |  | 35.70332 | 35.13899
15624 | 2018-08-04 17:05 | 1333462.1 | 2157.647 | 23 | 129 | 3.761743 | -1.499968 | 2.42505 | 0.8989505 | 9.439043 | 3.509485 |  |  | -0.0001001358 |  | 35.69724 | 35.0492
15625 | 2018-08-04 17:06 | 1333472.1 | 2167.6487 | 23 | 129 | 3.760445 | -1.49995 | 2.42505 | 0.9031181 | 9.439043 | 3.52516 |  |  | -0.0001726151 |  | 35.72166 | 35.12206
15626 | 2018-08-04 17:06 | 1333482.1 | 2177.6513 | 23 | 129 | 3.759159 | -1.499994 | 2.42505 | 0.9072894 | 9.439043 | 3.540843 |  |  | -0.0001506805 |  | 35.72205 | 35.18667
15627 | 2018-08-04 17:06 | 1333492.1 | 2187.6559 | 23 | 129 | 3.75786 | -1.499961 | 2.42505 | 0.9114594 | 9.439043 | 3.556516 |  |  | -0.0001449585 |  | 35.70938 | 35.19618
15628 | 2018-08-04 17:06 | 1333502.1 | 2197.6611 | 23 | 129 | 3.756523 | -1.499965 | 2.42505 | 0.9156213 | 9.439043 | 3.572153 |  |  | -0.0001649857 |  | 35.70702 | 35.14504
15629 | 2018-08-04 17:06 | 1333512.1 | 2207.6642 | 23 | 129 | 3.755248 | -1.499965 | 2.42505 | 0.9197947 | 9.439043 | 3.587828 |  |  | -0.0001249313 |  | 35.7168 | 35.15639
15630 | 2018-08-04 17:06 | 1333522.1 | 2217.6651 | 23 | 129 | 3.753925 | -1.499975 | 2.42505 | 0.923963 | 9.439043 | 3.603478 |  |  | -0.0001497269 |  | 35.72726 | 35.24393
15631 | 2018-08-04 17:07 | 1333532.1 | 2227.6654 | 23 | 129 | 3.752617 | -1.500007 | 2.42505 | 0.9281255 | 9.439043 | 3.619101 |  |  | -0.0001878738 |  | 35.74586 | 35.17427
15632 | 2018-08-04 17:07 | 1333542.1 | 2237.6692 | 23 | 129 | 3.751301 | -1.499952 | 2.42505 | 0.9322964 | 9.439043 | 3.63475 |  |  | -0.0001487732 |  | 35.68917 | 35.16095
15633 | 2018-08-04 17:07 | 1333552.1 | 2247.6726 | 23 | 129 | 3.749959 | -1.499957 | 2.42505 | 0.9364623 | 9.439043 | 3.650375 |  |  | -0.0001239777 |  | 35.73599 | 35.09034
15634 | 2018-08-04 17:07 | 1333562.1 | 2257.6766 | 23 | 129 | 3.748659 | -1.499978 | 2.42505 | 0.9406344 | 9.439043 | 3.666017 |  |  | -0.0001096725 |  | 35.71968 | 35.13029
15635 | 2018-08-04 17:07 | 1333572.1 | 2267.6823 | 23 | 129 | 3.747341 | -1.50001 | 2.42505 | 0.9447981 | 9.439043 | 3.681623 |  |  | -0.000120163 |  | 35.72829 | 35.19401
15636 | 2018-08-04 17:07 | 1333582.1 | 2277.684 | 23 | 129 | 3.745994 | -1.499922 | 2.42505 | 0.9489703 | 9.439043 | 3.697255 |  |  | -0.0001850128 |  | 35.68534 | 35.20051
15637 | 2018-08-04 17:08 | 1333592.2 | 2287.6881 | 23 | 129 | 3.744653 | -1.499947 | 2.42505 | 0.9531394 | 9.439043 | 3.712869 |  |  | -0.0001869202 |  | 35.65201 | 35.22128
15638 | 2018-08-04 17:08 | 1333602.2 | 2297.6905 | 23 | 129 | 3.743325 | -1.499971 | 2.42505 | 0.9573069 | 9.439043 | 3.728473 |  |  | -0.0001602173 |  | 35.70911 | 35.22265
15639 | 2018-08-04 17:08 | 1333612.2 | 2307.693 | 23 | 129 | 3.742008 | -1.49999 | 2.42505 | 0.9614742 | 9.439043 | 3.74407 |  |  | -0.000123024 |  | 35.67345 | 35.19438
15640 | 2018-08-04 17:08 | 1333622.2 | 2317.6937 | 23 | 129 | 3.740668 | -1.499943 | 2.42505 | 0.965636 | 9.439043 | 3.75964 |  |  | -0.0001192093 |  | 35.66714 | 35.25694
15641 | 2018-08-04 17:08 | 1333632.2 | 2327.6993 | 23 | 129 | 3.739315 | -1.499959 | 2.42505 | 0.9698097 | 9.439043 | 3.77525 |  |  | -0.0001573563 |  | 35.66549 | 35.18732
15642 | 2018-08-04 17:08 | 1333642.2 | 2337.7017 | 23 | 129 | 3.737978 | -1.499932 | 2.42505 | 0.9739749 | 9.439043 | 3.790822 |  |  | -0.0001192093 |  | 35.65038 | 35.22119
15643 | 2018-08-04 17:09 | 1333652.2 | 2347.7057 | 23 | 129 | 3.736633 | -1.499961 | 2.42505 | 0.9781439 | 9.439043 | 3.806403 |  |  | -0.0001440048 |  | 35.70001 | 35.16958
15644 | 2018-08-04 17:09 | 1333662.2 | 2357.7122 | 23 | 129 | 3.735288 | -1.499973 | 2.42505 | 0.9823101 | 9.439043 | 3.821967 |  |  | -6.008148e-05 |  | 35.63452 | 35.24873
15645 | 2018-08-04 17:09 | 1333672.2 | 2367.7153 | 23 | 129 | 3.733887 | -1.499961 | 2.42505 | 0.9864756 | 9.439043 | 3.837524 |  |  | -0.0001354218 |  | 35.68115 | 35.26063
15646 | 2018-08-04 17:09 | 1333682.2 | 2377.7177 | 23 | 129 | 3.732503 | -1.49994 | 2.42505 | 0.990649 | 9.439043 | 3.853104 |  |  | -0.0001649857 |  | 35.7112 | 35.29004
15647 | 2018-08-04 17:09 | 1333692.2 | 2387.7225 | 23 | 129 | 3.731128 | -1.49992 | 2.42505 | 0.9948175 | 9.439043 | 3.86866 |  |  | -0.0001354218 |  | 35.65158 | 35.22025
15648 | 2018-08-04 17:09 | 1333702.2 | 2397.7291 | 23 | 129 | 3.729774 | -1.499943 | 2.42505 | 0.9989827 | 9.439043 | 3.884198 |  |  | -0.0001373291 |  | 35.65018 | 35.15673
15649 | 2018-08-04 17:10 | 1333712.2 | 2407.734 | 23 | 129 | 3.728373 | -1.499934 | 2.42505 | 1.003151 | 9.439043 | 3.899741 |  |  | -0.0001430511 |  | 35.65813 | 35.12918
15650 | 2018-08-04 17:10 | 1333722.2 | 2417.7351 | 23 | 129 | 3.727004 | -1.499955 | 2.42505 | 1.007312 | 9.439043 | 3.915252 |  |  | -0.0001182556 |  | 35.65048 | 35.17541
15651 | 2018-08-04 17:10 | 1333732.2 | 2427.7369 | 23 | 129 | 3.725619 | -1.499978 | 2.42505 | 1.011486 | 9.439043 | 3.930806 |  |  | -0.0001354218 |  | 35.6139 | 35.18219
15652 | 2018-08-04 17:10 | 1333742.2 | 2437.7428 | 23 | 129 | 3.724213 | -1.499934 | 2.42505 | 1.015653 | 9.439043 | 3.946327 |  |  | -0.000164032 |  | 35.60577 | 35.16961
15653 | 2018-08-04 17:10 | 1333752.2 | 2447.7446 | 23 | 129 | 3.722811 | -1.499943 | 2.42505 | 1.019823 | 9.439043 | 3.961854 |  |  | -0.0001182556 |  | 35.61954 | 35.19604
15654 | 2018-08-04 17:10 | 1333762.2 | 2457.7488 | 23 | 129 | 3.721415 | -1.499959 | 2.42505 | 1.023991 | 9.439043 | 3.977368 |  |  | -0.0001363754 |  | 35.62706 | 35.18951
15655 | 2018-08-04 17:11 | 1333772.2 | 2467.7502 | 23 | 129 | 3.72001 | -1.499938 | 2.42505 | 1.028151 | 9.439043 | 3.992847 |  |  | -0.0001535416 |  | 35.64708 | 35.15312
15656 | 2018-08-04 17:11 | 1333782.2 | 2477.756 | 23 | 129 | 3.718606 | -1.499934 | 2.42505 | 1.032323 | 9.439043 | 4.008363 |  |  | -0.0001306534 |  | 35.58051 | 35.17529
15657 | 2018-08-04 17:11 | 1333792.2 | 2487.763 | 23 | 129 | 3.717181 | -1.499945 | 2.42505 | 1.036497 | 9.439043 | 4.023882 |  |  | -0.0001382828 |  | 35.56935 | 35.29029
15658 | 2018-08-04 17:11 | 1333802.2 | 2497.7697 | 23 | 129 | 3.71577 | -1.499926 | 2.42505 | 1.040658 | 9.439043 | 4.039347 |  |  | -0.0001373291 |  | 35.58385 | 35.15644
15659 | 2018-08-04 17:11 | 1333812.2 | 2507.7726 | 23 | 129 | 3.714371 | -1.49994 | 2.42505 | 1.044833 | 9.439043 | 4.054856 |  |  | -0.0001468658 |  | 35.56363 | 35.27628
15660 | 2018-08-04 17:11 | 1333822.2 | 2517.7727 | 23 | 129 | 3.712941 | -1.499894 | 2.42505 | 1.048994 | 9.439043 | 4.070308 |  |  | -0.0001277924 |  | 35.58834 | 35.21164
15661 | 2018-08-04 17:12 | 1333832.2 | 2527.7745 | 23 | 129 | 3.711459 | -1.499913 | 2.42505 | 1.053162 | 9.439043 | 4.085783 |  |  | -0.000166893 |  | 35.59911 | 35.25746
15662 | 2018-08-04 17:12 | 1333842.2 | 2537.7771 | 23 | 129 | 3.710047 | -1.499975 | 2.42505 | 1.057328 | 9.439043 | 4.101241 |  |  | -0.0001592636 |  | 35.58303 | 35.20025
15663 | 2018-08-04 17:12 | 1333852.2 | 2547.7819 | 23 | 129 | 3.708595 | -1.499965 | 2.42505 | 1.061501 | 9.439043 | 4.116721 |  |  | -0.0001764297 |  | 35.59475 | 35.19096
15664 | 2018-08-04 17:12 | 1333862.2 | 2557.7841 | 23 | 129 | 3.707174 | -1.499968 | 2.42505 | 1.065665 | 9.439043 | 4.13216 |  |  | -0.0001630783 |  | 35.52952 | 35.14265
15665 | 2018-08-04 17:12 | 1333872.3 | 2567.7881 | 23 | 129 | 3.705743 | -1.499915 | 2.42505 | 1.069836 | 9.439043 | 4.147622 |  |  | -0.0001068115 |  | 35.51421 | 35.16419
15666 | 2018-08-04 17:12 | 1333882.3 | 2577.7929 | 23 | 129 | 3.704256 | -1.499952 | 2.42505 | 1.074004 | 9.439043 | 4.163062 |  |  | -0.0001783371 |  | 35.57035 | 35.10984
15667 | 2018-08-04 17:13 | 1333892.3 | 2587.793 | 23 | 129 | 3.702829 | -1.499936 | 2.42505 | 1.078166 | 9.439043 | 4.178478 |  |  | -0.0001487732 |  | 35.49492 | 35.19622
15668 | 2018-08-04 17:13 | 1333902.3 | 2597.7993 | 23 | 129 | 3.701349 | -1.499959 | 2.42505 | 1.082343 | 9.439043 | 4.193938 |  |  | -0.0001392365 |  | 35.51965 | 35.08519
15669 | 2018-08-04 17:13 | 1333912.3 | 2607.8002 | 23 | 129 | 3.699885 | -1.499947 | 2.42505 | 1.086507 | 9.439043 | 4.20935 |  |  | -0.0001945496 |  | 35.52135 | 35.18328
15670 | 2018-08-04 17:13 | 1333922.3 | 2617.8034 | 23 | 129 | 3.698437 | -1.499949 | 2.42505 | 1.090668 | 9.439043 | 4.224741 |  |  | -0.0001478195 |  | 35.45199 | 35.18708
15671 | 2018-08-04 17:13 | 1333932.3 | 2627.805 | 23 | 129 | 3.696936 | -1.499928 | 2.42505 | 1.094843 | 9.439043 | 4.240179 |  |  | -0.0001106262 |  | 35.46785 | 35.18576
15672 | 2018-08-04 17:13 | 1333942.3 | 2637.807 | 23 | 129 | 3.695448 | -1.499911 | 2.42505 | 1.099005 | 9.439043 | 4.255561 |  |  | -0.0001535416 |  | 35.43156 | 35.11624
15673 | 2018-08-04 17:14 | 1333952.3 | 2647.8103 | 23 | 129 | 3.693957 | -1.499949 | 2.42505 | 1.103179 | 9.439043 | 4.270985 |  |  | -0.0001926422 |  | 35.42457 | 35.09406
15674 | 2018-08-04 17:14 | 1333962.3 | 2657.8176 | 23 | 129 | 3.692473 | -1.499934 | 2.42505 | 1.107344 | 9.439043 | 4.286367 |  |  | -0.0001688004 |  | 35.37257 | 35.19121
15675 | 2018-08-04 17:14 | 1333972.3 | 2667.8195 | 23 | 129 | 3.690956 | -1.499922 | 2.42505 | 1.111513 | 9.439043 | 4.301759 |  |  | -0.0001649857 |  | 35.38638 | 35.10769
15676 | 2018-08-04 17:14 | 1333982.3 | 2677.8224 | 23 | 129 | 3.689418 | -1.499926 | 2.42505 | 1.115675 | 9.439043 | 4.317117 |  |  | -0.0001735687 |  | 35.37542 | 35.13272
15677 | 2018-08-04 17:14 | 1333992.3 | 2687.8264 | 23 | 129 | 3.687948 | -1.499929 | 2.42505 | 1.119843 | 9.439043 | 4.332491 |  |  | -0.0001621246 |  | 35.36143 | 35.09427
15678 | 2018-08-04 17:14 | 1334002.3 | 2697.829 | 23 | 129 | 3.686433 | -1.499909 | 2.42505 | 1.124015 | 9.439043 | 4.347872 |  |  | -0.0001125336 |  | 35.32211 | 35.12931
15679 | 2018-08-04 17:15 | 1334012.3 | 2707.831 | 23 | 129 | 3.684914 | -1.499955 | 2.42505 | 1.128185 | 9.439043 | 4.363243 |  |  | -0.0001192093 |  | 35.28203 | 35.12516
15680 | 2018-08-04 17:15 | 1334022.3 | 2717.835 | 23 | 129 | 3.683364 | -1.499903 | 2.42505 | 1.13235 | 9.439043 | 4.378586 |  |  | -0.0001840591 |  | 35.3181 | 35.0969
15681 | 2018-08-04 17:15 | 1334032.3 | 2727.84 | 23 | 129 | 3.681835 | -1.499955 | 2.42505 | 1.136523 | 9.439043 | 4.393956 |  |  | -0.0001592636 |  | 35.27612 | 35.08595
15682 | 2018-08-04 17:15 | 1334042.3 | 2737.8452 | 23 | 129 | 3.680315 | -1.499943 | 2.42505 | 1.14069 | 9.439043 | 4.409294 |  |  | -0.000161171 |  | 35.21999 | 35.0214
15683 | 2018-08-04 17:15 | 1334052.3 | 2747.8454 | 23 | 129 | 3.678748 | -1.499945 | 2.42505 | 1.144855 | 9.439043 | 4.42462 |  |  | -0.0001726151 |  | 35.17688 | 35.09353
15684 | 2018-08-04 17:15 | 1334062.3 | 2757.8472 | 23 | 129 | 3.677218 | -1.499955 | 2.42505 | 1.149023 | 9.439043 | 4.43995 |  |  | -0.0001468658 |  | 35.19106 | 35.06117
15685 | 2018-08-04 17:16 | 1334072.3 | 2767.8539 | 23 | 129 | 3.675653 | -1.499938 | 2.42505 | 1.153185 | 9.439043 | 4.455252 |  |  | -0.00020504 |  | 35.15094 | 35.00301
15686 | 2018-08-04 17:16 | 1334082.3 | 2777.8549 | 23 | 129 | 3.67411 | -1.499936 | 2.42505 | 1.157361 | 9.439043 | 4.470597 |  |  | -0.0001621246 |  | 35.12616 | 34.94506
15687 | 2018-08-04 17:16 | 1334092.3 | 2787.8563 | 23 | 129 | 3.672543 | -1.499913 | 2.42505 | 1.161528 | 9.439043 | 4.485903 |  |  | -0.000166893 |  | 35.13638 | 34.88465
15688 | 2018-08-04 17:16 | 1334102.3 | 2797.8633 | 23 | 129 | 3.670998 | -1.499959 | 2.42505 | 1.165696 | 9.439043 | 4.501208 |  |  | -0.0001478195 |  | 35.08397 | 34.90471
15689 | 2018-08-04 17:16 | 1334112.3 | 2807.8646 | 23 | 129 | 3.66941 | -1.499899 | 2.42505 | 1.169856 | 9.439043 | 4.516476 |  |  | -0.0001726151 |  | 35.0781 | 34.96591
15690 | 2018-08-04 17:16 | 1334122.3 | 2817.8682 | 23 | 129 | 3.6678 | -1.499957 | 2.42505 | 1.174024 | 9.439043 | 4.531766 |  |  | -0.0001487732 |  | 35.10025 | 34.96399
15691 | 2018-08-04 17:17 | 1334132.3 | 2827.8729 | 23 | 129 | 3.666234 | -1.499932 | 2.42505 | 1.178198 | 9.439043 | 4.547072 |  |  | -0.0001840591 |  | 35.04006 | 34.95189
15692 | 2018-08-04 17:17 | 1334142.3 | 2837.8771 | 23 | 129 | 3.664652 | -1.499934 | 2.42505 | 1.182365 | 9.439043 | 4.562347 |  |  | -0.0001602173 |  | 35.0675 | 34.86059
15693 | 2018-08-04 17:17 | 1334152.3 | 2847.8825 | 23 | 129 | 3.663066 | -1.499926 | 2.42505 | 1.186536 | 9.439043 | 4.577628 |  |  | -0.000169754 |  | 35.03743 | 34.91854
15694 | 2018-08-04 17:17 | 1334162.4 | 2857.8875 | 23 | 129 | 3.661446 | -1.499926 | 2.42505 | 1.190701 | 9.439043 | 4.592882 |  |  | -0.0002241135 |  | 35.04878 | 34.88675
15695 | 2018-08-04 17:17 | 1334172.4 | 2867.8874 | 23 | 129 | 3.659874 | -1.499947 | 2.42505 | 1.194867 | 9.439043 | 4.608133 |  |  | -0.0001630783 |  | 35.02587 | 34.78859
15696 | 2018-08-04 17:17 | 1334182.4 | 2877.8909 | 23 | 129 | 3.658256 | -1.499963 | 2.42505 | 1.199033 | 9.439043 | 4.623374 |  |  | -0.0001344681 |  | 35.00012 | 34.78744
15697 | 2018-08-04 17:18 | 1334192.4 | 2887.8955 | 23 | 129 | 3.656637 | -1.499897 | 2.42505 | 1.203205 | 9.439043 | 4.638632 |  |  | -0.0001754761 |  | 34.98993 | 34.81643
15698 | 2018-08-04 17:18 | 1334202.4 | 2897.9004 | 23 | 129 | 3.655044 | -1.499901 | 2.42505 | 1.207369 | 9.439043 | 4.653859 |  |  | -0.0001745224 |  | 34.97099 | 34.84656
15699 | 2018-08-04 17:18 | 1334212.4 | 2907.9017 | 23 | 129 | 3.653417 | -1.499913 | 2.42505 | 1.211542 | 9.439043 | 4.669107 |  |  | -0.0001831055 |  | 34.88298 | 34.85169
15700 | 2018-08-04 17:18 | 1334222.4 | 2917.9065 | 23 | 129 | 3.651824 | -1.499917 | 2.42505 | 1.215701 | 9.439043 | 4.684296 |  |  | -0.0001811981 |  | 34.9604 | 34.77457
15701 | 2018-08-04 17:18 | 1334232.4 | 2927.9102 | 23 | 129 | 3.650215 | -1.499947 | 2.42505 | 1.219874 | 9.439043 | 4.699533 |  |  | -0.0001773834 |  | 34.91157 | 34.73759
15702 | 2018-08-04 17:18 | 1334242.4 | 2937.9165 | 23 | 129 | 3.648551 | -1.499903 | 2.42505 | 1.224046 | 9.439043 | 4.714756 |  |  | -0.0002098083 |  | 34.9178 | 34.7935
15703 | 2018-08-04 17:19 | 1334252.4 | 2947.9219 | 23 | 129 | 3.64698 | -1.499929 | 2.42505 | 1.228208 | 9.439043 | 4.72994 |  |  | -0.000169754 |  | 34.96098 | 34.72035
15704 | 2018-08-04 17:19 | 1334262.4 | 2957.9252 | 23 | 129 | 3.645302 | -1.499934 | 2.42505 | 1.232383 | 9.439043 | 4.745161 |  |  | -0.0001296997 |  | 34.89188 | 34.79214
15705 | 2018-08-04 17:19 | 1334272.4 | 2967.9317 | 23 | 129 | 3.643693 | -1.499926 | 2.42505 | 1.23655 | 9.439043 | 4.760348 |  |  | -0.0001916885 |  | 34.88811 | 34.79708
15706 | 2018-08-04 17:19 | 1334282.4 | 2977.9329 | 23 | 129 | 3.642061 | -1.499924 | 2.42505 | 1.240719 | 9.439043 | 4.775538 |  |  | -0.0001516342 |  | 34.86897 | 34.80804
15707 | 2018-08-04 17:19 | 1334292.4 | 2987.933 | 23 | 129 | 3.6404 | -1.499932 | 2.42505 | 1.244885 | 9.439043 | 4.790705 |  |  | -0.0001564026 |  | 34.91764 | 34.69075
15708 | 2018-08-04 17:19 | 1334302.4 | 2997.9356 | 23 | 129 | 3.638777 | -1.49992 | 2.42505 | 1.249053 | 9.439043 | 4.805877 |  |  | -0.0001535416 |  | 34.8796 | 34.72806
15709 | 2018-08-04 17:20 | 1334312.4 | 3007.9393 | 23 | 129 | 3.637095 | -1.499928 | 2.42505 | 1.253217 | 9.439043 | 4.821025 |  |  | -0.0001773834 |  | 34.86486 | 34.72014
15710 | 2018-08-04 17:20 | 1334322.4 | 3017.9467 | 23 | 129 | 3.635505 | -1.499897 | 2.42505 | 1.257386 | 9.439043 | 4.836185 |  |  | -0.0001516342 |  | 34.87299 | 34.71009
15711 | 2018-08-04 17:20 | 1334332.4 | 3027.9478 | 23 | 129 | 3.633885 | -1.499926 | 2.42505 | 1.261554 | 9.439043 | 4.851335 |  |  | -0.0002231598 |  | 34.86809 | 34.59787
15712 | 2018-08-04 17:20 | 1334342.4 | 3037.9503 | 23 | 129 | 3.632217 | -1.499892 | 2.42505 | 1.265724 | 9.439043 | 4.866482 |  |  | -0.0001850128 |  | 34.87037 | 34.64333
15713 | 2018-08-04 17:20 | 1334352.4 | 3047.9521 | 23 | 129 | 3.630579 | -1.499915 | 2.42505 | 1.269884 | 9.439043 | 4.881588 |  |  | -0.0001773834 |  | 34.83838 | 34.64333
15714 | 2018-08-04 17:20 | 1334362.4 | 3057.954 | 23 | 129 | 3.628892 | -1.499903 | 2.42505 | 1.274058 | 9.439043 | 4.896738 |  |  | -0.0002403259 |  | 34.82251 | 34.67254
15715 | 2018-08-04 17:21 | 1334372.4 | 3067.9607 | 23 | 129 | 3.627313 | -1.499905 | 2.42505 | 1.278228 | 9.439043 | 4.911869 |  |  | -0.0001449585 |  | 34.86074 | 34.67026
15716 | 2018-08-04 17:21 | 1334382.4 | 3077.9627 | 23 | 129 | 3.625619 | -1.499911 | 2.42505 | 1.282394 | 9.439043 | 4.926978 |  |  | -0.0002126694 |  | 34.83689 | 34.75193
15717 | 2018-08-04 17:21 | 1334392.4 | 3087.9636 | 23 | 129 | 3.624002 | -1.499917 | 2.42505 | 1.286559 | 9.439043 | 4.942073 |  |  | -0.0001430511 |  | 34.86324 | 34.65754
15718 | 2018-08-04 17:21 | 1334402.4 | 3097.9639 | 23 | 129 | 3.622367 | -1.499924 | 2.42505 | 1.290728 | 9.439043 | 4.957178 |  |  | -0.0001907349 |  | 34.79697 | 34.67574
15719 | 2018-08-04 17:21 | 1334412.4 | 3107.9681 | 23 | 129 | 3.620727 | -1.499888 | 2.42505 | 1.294893 | 9.439043 | 4.972262 |  |  | -0.000169754 |  | 34.82027 | 34.64693
15720 | 2018-08-04 17:21 | 1334422.4 | 3117.9739 | 23 | 129 | 3.61909 | -1.499897 | 2.42505 | 1.29906 | 9.439043 | 4.987349 |  |  | -0.000166893 |  | 34.81726 | 34.61073
15721 | 2018-08-04 17:22 | 1334432.4 | 3127.9757 | 23 | 129 | 3.617406 | -1.499907 | 2.42505 | 1.303228 | 9.439043 | 5.002429 |  |  | -0.0002241135 |  | 34.80971 | 34.6581
15722 | 2018-08-04 17:22 | 1334442.4 | 3137.9791 | 23 | 129 | 3.615796 | -1.499884 | 2.42505 | 1.307394 | 9.439043 | 5.017494 |  |  | -0.0001745224 |  | 34.80105 | 34.67517
15723 | 2018-08-04 17:22 | 1334452.4 | 3147.9837 | 23 | 129 | 3.614153 | -1.49989 | 2.42505 | 1.31156 | 9.439043 | 5.032556 |  |  | -0.0002126694 |  | 34.79895 | 34.61318
15724 | 2018-08-04 17:22 | 1334462.5 | 3157.9885 | 23 | 129 | 3.612488 | -1.499878 | 2.42505 | 1.315727 | 9.439043 | 5.047614 |  |  | -0.0001907349 |  | 34.83157 | 34.57034
15725 | 2018-08-04 17:22 | 1334472.5 | 3167.9934 | 23 | 129 | 3.610859 | -1.499928 | 2.42505 | 1.319896 | 9.439043 | 5.062668 |  |  | -0.0001821518 |  | 34.73915 | 34.6327
15726 | 2018-08-04 17:22 | 1334482.5 | 3177.9976 | 23 | 129 | 3.609263 | -1.499894 | 2.42505 | 1.324071 | 9.439043 | 5.07774 |  |  | -0.0001764297 |  | 34.80869 | 34.64769
15727 | 2018-08-04 17:23 | 1334492.5 | 3187.9989 | 23 | 129 | 3.607628 | -1.499945 | 2.42505 | 1.328232 | 9.439043 | 5.092755 |  |  | -0.0001783371 |  | 34.7998 | 34.62038
15728 | 2018-08-04 17:23 | 1334502.5 | 3198.0046 | 23 | 129 | 3.606001 | -1.499905 | 2.42505 | 1.332405 | 9.439043 | 5.107809 |  |  | -0.0001888275 |  | 34.8292 | 34.65393
15729 | 2018-08-04 17:23 | 1334512.5 | 3208.0064 | 23 | 129 | 3.604384 | -1.499952 | 2.42505 | 1.336573 | 9.439043 | 5.122832 |  |  | -0.0001392365 |  | 34.77711 | 34.62096
15730 | 2018-08-04 17:23 | 1334522.5 | 3218.0092 | 23 | 129 | 3.602785 | -1.499915 | 2.42505 | 1.340742 | 9.439043 | 5.137856 |  |  | -0.000125885 |  | 34.74909 | 34.58515
15731 | 2018-08-04 17:23 | 1334532.5 | 3228.0118 | 23 | 129 | 3.601161 | -1.499943 | 2.42505 | 1.344905 | 9.439043 | 5.152852 |  |  | -0.0001602173 |  | 34.76657 | 34.54116
15732 | 2018-08-04 17:23 | 1334542.5 | 3238.0176 | 23 | 129 | 3.599548 | -1.499952 | 2.42505 | 1.349078 | 9.439043 | 5.167875 |  |  | -0.0001955032 |  | 34.77476 | 34.54533
15733 | 2018-08-04 17:24 | 1334552.5 | 3248.0203 | 23 | 129 | 3.597961 | -1.499945 | 2.42505 | 1.353241 | 9.439043 | 5.182858 |  |  | -0.0002059937 |  | 34.75678 | 34.5512
15734 | 2018-08-04 17:24 | 1334562.5 | 3258.0213 | 23 | 129 | 3.596364 | -1.499947 | 2.42505 | 1.35741 | 9.439043 | 5.197854 |  |  | -0.0001983643 |  | 34.77821 | 34.54439
15735 | 2018-08-04 17:24 | 1334572.5 | 3268.0257 | 23 | 129 | 3.594734 | -1.499949 | 2.42505 | 1.361576 | 9.439043 | 5.212834 |  |  | -0.0001268387 |  | 34.77497 | 34.5827
15736 | 2018-08-04 17:24 | 1334582.5 | 3278.0261 | 23 | 129 | 3.5932 | -1.49995 | 2.42505 | 1.365743 | 9.439043 | 5.227811 |  |  | -0.0001726151 |  | 34.7593 | 34.58898
15737 | 2018-08-04 17:24 | 1334592.5 | 3288.0294 | 23 | 129 | 3.591619 | -1.499973 | 2.42505 | 1.369914 | 9.439043 | 5.242793 |  |  | -0.0001678467 |  | 34.74226 | 34.57589
15738 | 2018-08-04 17:24 | 1334602.5 | 3298.036 | 23 | 129 | 3.590015 | -1.499917 | 2.42505 | 1.37408 | 9.439043 | 5.257751 |  |  | -0.000169754 |  | 34.73359 | 34.54593
15739 | 2018-08-04 17:25 | 1334612.5 | 3308.041 | 23 | 129 | 3.588452 | -1.499924 | 2.42505 | 1.37825 | 9.439043 | 5.272719 |  |  | -0.000161171 |  | 34.75298 | 34.59941
15740 | 2018-08-04 17:25 | 1334622.5 | 3318.0463 | 23 | 129 | 3.586887 | -1.499965 | 2.42505 | 1.382418 | 9.439043 | 5.287672 |  |  | -0.0001516342 |  | 34.7602 | 34.55618
15741 | 2018-08-04 17:25 | 1334632.5 | 3328.0463 | 23 | 129 | 3.585335 | -1.499936 | 2.42505 | 1.386583 | 9.439043 | 5.302608 |  |  | -0.0001592636 |  | 34.73241 | 34.58161
15742 | 2018-08-04 17:25 | 1334642.5 | 3338.0466 | 23 | 129 | 3.583808 | -1.499949 | 2.42505 | 1.390752 | 9.439043 | 5.317553 |  |  | -0.0001754761 |  | 34.71325 | 34.55983
15743 | 2018-08-04 17:25 | 1334652.5 | 3348.0507 | 23 | 129 | 3.582257 | -1.499949 | 2.42505 | 1.394916 | 9.439043 | 5.332472 |  |  | -0.0002012253 |  | 34.74854 | 34.55866
15744 | 2018-08-04 17:25 | 1334662.5 | 3358.0559 | 23 | 129 | 3.580696 | -1.49994 | 2.42505 | 1.399083 | 9.439043 | 5.347397 |  |  | -0.0001773834 |  | 34.78398 | 34.60192
15745 | 2018-08-04 17:26 | 1334672.5 | 3368.0593 | 23 | 129 | 3.579173 | -1.49994 | 2.42505 | 1.403253 | 9.439043 | 5.362324 |  |  | -0.0001792908 |  | 34.80011 | 34.6374
15746 | 2018-08-04 17:26 | 1334682.5 | 3378.0636 | 23 | 129 | 3.577688 | -1.499926 | 2.42505 | 1.407419 | 9.439043 | 5.377232 |  |  | -0.0001564026 |  | 34.76697 | 34.66525
15747 | 2018-08-04 17:26 | 1334692.5 | 3388.0661 | 23 | 129 | 3.57616 | -1.499899 | 2.42505 | 1.411587 | 9.439043 | 5.392143 |  |  | -0.0001525879 |  | 34.74734 | 34.5995
15748 | 2018-08-04 17:26 | 1334702.5 | 3398.072 | 23 | 129 | 3.574703 | -1.499943 | 2.42505 | 1.415759 | 9.439043 | 5.407058 |  |  | -0.000120163 |  | 34.71556 | 34.54736
15749 | 2018-08-04 17:26 | 1334712.5 | 3408.075 | 23 | 129 | 3.573153 | -1.499903 | 2.42505 | 1.419926 | 9.439043 | 5.421952 |  |  | -0.0001840591 |  | 34.73869 | 34.51668
15750 | 2018-08-04 17:26 | 1334722.5 | 3418.0757 | 23 | 129 | 3.571696 | -1.49994 | 2.42505 | 1.424092 | 9.439043 | 5.436836 |  |  | -0.0001192093 |  | 34.72769 | 34.52694
15751 | 2018-08-04 17:27 | 1334732.5 | 3428.0815 | 23 | 129 | 3.570215 | -1.49992 | 2.42505 | 1.428259 | 9.439043 | 5.451714 |  |  | -0.0001268387 |  | 34.67495 | 34.50496
15752 | 2018-08-04 17:27 | 1334742.6 | 3438.0867 | 23 | 129 | 3.56878 | -1.499887 | 2.42505 | 1.43243 | 9.439043 | 5.466602 |  |  | -0.0001506805 |  | 34.69012 | 34.57415
15753 | 2018-08-04 17:27 | 1334752.6 | 3448.0876 | 23 | 129 | 3.567316 | -1.499924 | 2.42505 | 1.436594 | 9.439043 | 5.481458 |  |  | -0.0001382828 |  | 34.74545 | 34.60661
15754 | 2018-08-04 17:27 | 1334762.6 | 3458.0879 | 23 | 129 | 3.56585 | -1.499897 | 2.42505 | 1.440759 | 9.439043 | 5.496314 |  |  | -0.0001621246 |  | 34.72655 | 34.57175
15755 | 2018-08-04 17:27 | 1334772.6 | 3468.092 | 23 | 129 | 3.564418 | -1.499934 | 2.42505 | 1.444929 | 9.439043 | 5.511179 |  |  | -0.0001649857 |  | 34.74873 | 34.5617
15756 | 2018-08-04 17:27 | 1334782.6 | 3478.0948 | 23 | 129 | 3.562993 | -1.499903 | 2.42505 | 1.449095 | 9.439043 | 5.52603 |  |  | -0.0001468658 |  | 34.74897 | 34.53177
15757 | 2018-08-04 17:28 | 1334792.6 | 3488.099 | 23 | 129 | 3.561589 | -1.499859 | 2.42505 | 1.453265 | 9.439043 | 5.540882 |  |  | -0.0001430511 |  | 34.73215 | 34.53102
15758 | 2018-08-04 17:28 | 1334802.6 | 3498.1019 | 23 | 129 | 3.560197 | -1.499924 | 2.42505 | 1.457431 | 9.439043 | 5.555717 |  |  | -0.0001296997 |  | 34.69292 | 34.57711
15759 | 2018-08-04 17:28 | 1334812.6 | 3508.1068 | 23 | 129 | 3.558733 | -1.499899 | 2.42505 | 1.461599 | 9.439043 | 5.570552 |  |  | -0.000166893 |  | 34.7707 | 34.59438
15760 | 2018-08-04 17:28 | 1334822.6 | 3518.1073 | 23 | 129 | 3.557363 | -1.499894 | 2.42505 | 1.465765 | 9.439043 | 5.585377 |  |  | -0.0001392365 |  | 34.72259 | 34.60769
15761 | 2018-08-04 17:28 | 1334832.6 | 3528.108 | 23 | 129 | 3.555989 | -1.499899 | 2.42505 | 1.46993 | 9.439043 | 5.600189 |  |  | -0.0001306534 |  | 34.7107 | 34.62476
15762 | 2018-08-04 17:28 | 1334842.6 | 3538.1093 | 23 | 129 | 3.554636 | -1.499924 | 2.42505 | 1.474097 | 9.439043 | 5.615003 |  |  | -0.0001182556 |  | 34.77214 | 34.58386
15763 | 2018-08-04 17:29 | 1334852.6 | 3548.1109 | 23 | 129 | 3.55328 | -1.499928 | 2.42505 | 1.478263 | 9.439043 | 5.629812 |  |  | -0.0001344681 |  | 34.71912 | 34.56701
15764 | 2018-08-04 17:29 | 1334862.6 | 3558.1112 | 23 | 129 | 3.551931 | -1.499924 | 2.42505 | 1.482428 | 9.439043 | 5.644608 |  |  | -0.000123024 |  | 34.78545 | 34.64857
15765 | 2018-08-04 17:29 | 1334872.6 | 3568.1146 | 23 | 129 | 3.550577 | -1.499901 | 2.42505 | 1.486595 | 9.439043 | 5.659406 |  |  | -0.0001506805 |  | 34.76985 | 34.64112
15766 | 2018-08-04 17:29 | 1334882.6 | 3578.1189 | 23 | 129 | 3.549201 | -1.499911 | 2.42505 | 1.490762 | 9.439043 | 5.674196 |  |  | -0.0001535416 |  | 34.7668 | 34.64199
15767 | 2018-08-04 17:29 | 1334892.6 | 3588.124 | 23 | 129 | 3.547904 | -1.499905 | 2.42505 | 1.494932 | 9.439043 | 5.688993 |  |  | -0.000128746 |  | 34.77986 | 34.56765
15768 | 2018-08-04 17:29 | 1334902.6 | 3598.1278 | 23 | 129 | 3.546592 | -1.499882 | 2.42505 | 1.499097 | 9.439043 | 5.703769 |  |  | -0.0001449585 |  | 34.75184 | 34.6081
15769 | 2018-08-04 17:30 | 1334912.6 | 3608.1327 | 23 | 129 | 3.545282 | -1.499853 | 2.42505 | 1.503265 | 9.439043 | 5.71855 |  |  | -0.0001363754 |  | 34.7633 | 34.66209
15770 | 2018-08-04 17:30 | 1334922.6 | 3618.1327 | 23 | 129 | 3.54398 | -1.49988 | 2.42505 | 1.507431 | 9.439043 | 5.733314 |  |  | -9.441376e-05 |  | 34.76847 | 34.66629
15771 | 2018-08-04 17:30 | 1334932.6 | 3628.136 | 23 | 129 | 3.54268 | -1.499841 | 2.42505 | 1.511598 | 9.439043 | 5.748079 |  |  | -0.000123024 |  | 34.79674 | 34.70043
15772 | 2018-08-04 17:30 | 1334942.6 | 3638.1405 | 23 | 129 | 3.541394 | -1.499888 | 2.42505 | 1.515766 | 9.439043 | 5.762844 |  |  | -0.0001277924 |  | 34.804 | 34.62678
15773 | 2018-08-04 17:30 | 1334952.6 | 3648.1425 | 23 | 129 | 3.540137 | -1.499901 | 2.42505 | 1.519932 | 9.439043 | 5.777595 |  |  | -0.0001449585 |  | 34.77899 | 34.58447
15774 | 2018-08-04 17:30 | 1334962.6 | 3658.1457 | 23 | 129 | 3.538888 | -1.49988 | 2.42505 | 1.524098 | 9.439043 | 5.79234 |  |  | -8.964539e-05 |  | 34.7942 | 34.5606
15775 | 2018-08-04 17:31 | 1334972.6 | 3668.1476 | 23 | 129 | 3.537574 | -1.499887 | 2.42505 | 1.528265 | 9.439043 | 5.807085 |  |  | -0.0001344681 |  | 34.74187 | 34.61718
15776 | 2018-08-04 17:31 | 1334982.6 | 3678.1511 | 23 | 129 | 3.536346 | -1.499843 | 2.42505 | 1.532434 | 9.439043 | 5.821827 |  |  | -0.0001173019 |  | 34.77436 | 34.53394
15777 | 2018-08-04 17:31 | 1334992.6 | 3688.1519 | 23 | 129 | 3.535124 | -1.499867 | 2.42505 | 1.5366 | 9.439043 | 5.836558 |  |  | -0.0001125336 |  | 34.79377 | 34.47665
15778 | 2018-08-04 17:31 | 1335002.6 | 3698.1526 | 23 | 129 | 3.533908 | -1.499901 | 2.42505 | 1.540765 | 9.439043 | 5.851279 |  |  | -0.0001544952 |  | 34.7737 | 34.53722
15779 | 2018-08-04 17:31 | 1335012.6 | 3708.1575 | 23 | 129 | 3.532674 | -1.499884 | 2.42505 | 1.544931 | 9.439043 | 5.866 |  |  | -0.0001411438 |  | 34.81507 | 34.49115
15780 | 2018-08-04 17:31 | 1335022.6 | 3718.1612 | 23 | 129 | 3.531418 | -1.499862 | 2.42505 | 1.549097 | 9.439043 | 5.880715 |  |  | -0.0001449585 |  | 34.82233 | 34.5896
15781 | 2018-08-04 17:32 | 1335032.6 | 3728.1634 | 23 | 129 | 3.530236 | -1.499869 | 2.42505 | 1.553266 | 9.439043 | 5.895434 |  |  | -0.0001192093 |  | 34.80011 | 34.63376
15782 | 2018-08-04 17:32 | 1335042.6 | 3738.1702 | 23 | 129 | 3.529009 | -1.499884 | 2.42505 | 1.557436 | 9.439043 | 5.910152 |  |  | -0.0001735687 |  | 34.84239 | 34.62066
15783 | 2018-08-04 17:32 | 1335052.6 | 3748.1743 | 23 | 129 | 3.527803 | -1.499901 | 2.42505 | 1.561604 | 9.439043 | 5.924858 |  |  | -0.0001401901 |  | 34.81133 | 34.59168
15784 | 2018-08-04 17:32 | 1335062.6 | 3758.1778 | 23 | 129 | 3.526621 | -1.499901 | 2.42505 | 1.56577 | 9.439043 | 5.939554 |  |  | -0.0001487732 |  | 34.81742 | 34.61952
15785 | 2018-08-04 17:32 | 1335072.6 | 3768.1839 | 23 | 129 | 3.525414 | -1.499887 | 2.42505 | 1.569937 | 9.439043 | 5.954245 |  |  | -0.0001192093 |  | 34.82864 | 34.55827
15786 | 2018-08-04 17:32 | 1335082.7 | 3778.1863 | 23 | 129 | 3.524275 | -1.499876 | 2.42505 | 1.574105 | 9.439043 | 5.968939 |  |  | -0.0001296997 |  | 34.80763 | 34.63775
15787 | 2018-08-04 17:33 | 1335092.7 | 3788.1905 | 23 | 129 | 3.523082 | -1.499903 | 2.42505 | 1.578274 | 9.439043 | 5.983628 |  |  | -0.0001440048 |  | 34.81608 | 34.60245
15788 | 2018-08-04 17:33 | 1335102.7 | 3798.1907 | 23 | 129 | 3.521924 | -1.499876 | 2.42505 | 1.582437 | 9.439043 | 5.998291 |  |  | -0.000120163 |  | 34.7981 | 34.58
15789 | 2018-08-04 17:33 | 1335112.7 | 3808.195 | 23 | 129 | 3.520799 | -1.49988 | 2.42505 | 1.586607 | 9.439043 | 6.012975 |  |  | -8.201599e-05 |  | 34.86471 | 34.5274
15790 | 2018-08-04 17:33 | 1335122.7 | 3818.1985 | 23 | 129 | 3.51963 | -1.499869 | 2.42505 | 1.590774 | 9.439043 | 6.027645 |  |  | -0.0001058578 |  | 34.81146 | 34.58164
15791 | 2018-08-04 17:33 | 1335132.7 | 3828.1988 | 23 | 129 | 3.518444 | -1.499884 | 2.42505 | 1.594941 | 9.439043 | 6.042309 |  |  | -0.0001039505 |  | 34.82242 | 34.55711
15792 | 2018-08-04 17:33 | 1335142.7 | 3838.1991 | 23 | 129 | 3.51732 | -1.499866 | 2.42505 | 1.599107 | 9.439043 | 6.056965 |  |  | -0.0001173019 |  | 34.80959 | 34.64388
15793 | 2018-08-04 17:34 | 1335152.7 | 3848.2001 | 23 | 129 | 3.516169 | -1.499897 | 2.42505 | 1.603272 | 9.439043 | 6.071611 |  |  | -0.0001039505 |  | 34.84819 | 34.62284
15794 | 2018-08-04 17:34 | 1335162.7 | 3858.2013 | 23 | 129 | 3.51507 | -1.499882 | 2.42505 | 1.60744 | 9.439043 | 6.086266 |  |  | -0.0001430511 |  | 34.84 | 34.60481
15795 | 2018-08-04 17:34 | 1335172.7 | 3868.2021 | 23 | 129 | 3.513921 | -1.499859 | 2.42505 | 1.611606 | 9.439043 | 6.100905 |  |  | -8.869171e-05 |  | 34.84845 | 34.58469
15796 | 2018-08-04 17:34 | 1335182.7 | 3878.2024 | 23 | 129 | 3.512801 | -1.499867 | 2.42505 | 1.61577 | 9.439043 | 6.115535 |  |  | -0.0001220703125 |  | 34.85028 | 34.66326
15797 | 2018-08-04 17:34 | 1335192.7 | 3888.2066 | 23 | 129 | 3.511639 | -1.499848 | 2.42505 | 1.619939 | 9.439043 | 6.13018 |  |  | -0.0001506805 |  | 34.82653 | 34.60134
15798 | 2018-08-04 17:34 | 1335202.7 | 3898.2077 | 23 | 129 | 3.510536 | -1.499874 | 2.42505 | 1.624107 | 9.439043 | 6.144812 |  |  | -0.0001134872 |  | 34.82863 | 34.58823
15799 | 2018-08-04 17:35 | 1335212.7 | 3908.2103 | 23 | 129 | 3.509467 | -1.499929 | 2.42505 | 1.628273 | 9.439043 | 6.159435 |  |  | -9.346008e-05 |  | 34.81276 | 34.5665
15800 | 2018-08-04 17:35 | 1335222.7 | 3918.2139 | 23 | 129 | 3.508348 | -1.49989 | 2.42505 | 1.63244 | 9.439043 | 6.174056 |  |  | -0.0001049042 |  | 34.79269 | 34.57352
15801 | 2018-08-04 17:35 | 1335232.7 | 3928.2148 | 23 | 129 | 3.507233 | -1.49989 | 2.42505 | 1.636605 | 9.439043 | 6.188666 |  |  | -9.918213e-05 |  | 34.82587 | 34.69258
15802 | 2018-08-04 17:35 | 1335242.7 | 3938.2183 | 23 | 129 | 3.506118 | -1.499864 | 2.42505 | 1.640775 | 9.439043 | 6.203291 |  |  | -0.0001239777 |  | 34.84344 | 34.67271
15803 | 2018-08-04 17:35 | 1335252.7 | 3948.2227 | 23 | 129 | 3.505012 | -1.499857 | 2.42505 | 1.644942 | 9.439043 | 6.217896 |  |  | -0.0001192093 |  | 34.86655 | 34.55485
15804 | 2018-08-04 17:35 | 1335262.7 | 3958.2231 | 23 | 129 | 3.503888 | -1.499899 | 2.42505 | 1.649109 | 9.439043 | 6.232499 |  |  | -0.0001077652 |  | 34.87355 | 34.63273
15805 | 2018-08-04 17:36 | 1335272.7 | 3968.229 | 23 | 129 | 3.502779 | -1.499878 | 2.42505 | 1.653276 | 9.439043 | 6.247099 |  |  | -0.000164032 |  | 34.89605 | 34.67271
15806 | 2018-08-04 17:36 | 1335282.7 | 3978.2346 | 23 | 129 | 3.501719 | -1.499846 | 2.42505 | 1.657442 | 9.439043 | 6.261691 |  |  | -9.441376e-05 |  | 34.91493 | 34.62641
15807 | 2018-08-04 17:36 | 1335292.7 | 3988.2383 | 23 | 129 | 3.50066 | -1.499876 | 2.42505 | 1.66161 | 9.439043 | 6.276282 |  |  | -0.0001163483 |  | 34.90002 | 34.60233
15808 | 2018-08-04 17:36 | 1335302.7 | 3998.2391 | 23 | 129 | 3.499527 | -1.499894 | 2.42505 | 1.665778 | 9.439043 | 6.290872 |  |  | -0.0001325607 |  | 34.91217 | 34.57661
15809 | 2018-08-04 17:36 | 1335312.7 | 4008.2396 | 23 | 129 | 3.498418 | -1.499867 | 2.42505 | 1.669945 | 9.439043 | 6.305449 |  |  | -0.000123024 |  | 34.88997 | 34.58668
15810 | 2018-08-04 17:36 | 1335322.7 | 4018.2412 | 23 | 129 | 3.497331 | -1.49988 | 2.42505 | 1.674107 | 9.439043 | 6.320009 |  |  | -0.0001449585 |  | 34.95144 | 34.60096
15811 | 2018-08-04 17:37 | 1335332.7 | 4028.2415 | 23 | 129 | 3.496248 | -1.499876 | 2.42505 | 1.678273 | 9.439043 | 6.334575 |  |  | -7.343292e-05 |  | 34.93557 | 34.63628
15812 | 2018-08-04 17:37 | 1335342.7 | 4038.2457 | 23 | 129 | 3.495145 | -1.49988 | 2.42505 | 1.682447 | 9.439043 | 6.349167 |  |  | -0.000161171 |  | 34.97297 | 34.63113
15813 | 2018-08-04 17:37 | 1335352.7 | 4048.2522 | 23 | 129 | 3.494052 | -1.499901 | 2.42505 | 1.686612 | 9.439043 | 6.363722 |  |  | -8.773804e-05 |  | 34.9398 | 34.63231
15814 | 2018-08-04 17:37 | 1335362.7 | 4058.2557 | 23 | 129 | 3.492995 | -1.499897 | 2.42505 | 1.690784 | 9.439043 | 6.378296 |  |  | -0.0001077652 |  | 35.00338 | 34.61203
15815 | 2018-08-04 17:37 | 1335372.7 | 4068.2561 | 23 | 129 | 3.491917 | -1.499894 | 2.42505 | 1.694947 | 9.439043 | 6.392837 |  |  | -0.0001020432 |  | 34.97842 | 34.645
15816 | 2018-08-04 17:37 | 1335382.7 | 4078.2579 | 23 | 129 | 3.49078 | -1.499928 | 2.42505 | 1.699117 | 9.439043 | 6.407395 |  |  | -7.915497e-05 |  | 34.98514 | 34.68217
15817 | 2018-08-04 17:38 | 1335392.7 | 4088.2581 | 23 | 129 | 3.489696 | -1.499887 | 2.42505 | 1.703282 | 9.439043 | 6.421933 |  |  | -9.536743e-05 |  | 34.9821 | 34.61997
15818 | 2018-08-04 17:38 | 1335402.7 | 4098.2592 | 23 | 129 | 3.488624 | -1.499899 | 2.42505 | 1.707447 | 9.439043 | 6.436463 |  |  | -8.392334e-05 |  | 35.02862 | 34.59283
15819 | 2018-08-04 17:38 | 1335412.7 | 4108.261 | 23 | 129 | 3.487471 | -1.499884 | 2.42505 | 1.711616 | 9.439043 | 6.451005 |  |  | -0.0001363754 |  | 34.98819 | 34.60293
15820 | 2018-08-04 17:38 | 1335422.7 | 4118.2661 | 23 | 129 | 3.486428 | -1.499907 | 2.42505 | 1.715776 | 9.439043 | 6.465514 |  |  | -0.0001087189 |  | 35.00275 | 34.61442
15821 | 2018-08-04 17:38 | 1335432.7 | 4128.2697 | 23 | 129 | 3.485298 | -1.49992 | 2.42505 | 1.719952 | 9.439043 | 6.480069 |  |  | -8.392334e-05 |  | 35.01701 | 34.52625
15822 | 2018-08-04 17:38 | 1335442.7 | 4138.2697 | 23 | 129 | 3.484216 | -1.499887 | 2.42505 | 1.724117 | 9.439043 | 6.494584 |  |  | -0.0001144409 |  | 35.01794 | 34.63546
15823 | 2018-08-04 17:39 | 1335452.7 | 4148.2708 | 23 | 129 | 3.483066 | -1.499884 | 2.42505 | 1.728286 | 9.439043 | 6.509106 |  |  | -8.010864e-05 |  | 35.05018 | 34.65739
15824 | 2018-08-04 17:39 | 1335462.7 | 4158.2713 | 23 | 129 | 3.481968 | -1.499907 | 2.42505 | 1.73245 | 9.439043 | 6.523607 |  |  | -9.441376e-05 |  | 35.01304 | 34.64084
15825 | 2018-08-04 17:39 | 1335472.7 | 4168.277 | 23 | 129 | 3.480855 | -1.499922 | 2.42505 | 1.736615 | 9.439043 | 6.538108 |  |  | -0.0001468658 |  | 35.04136 | 34.67197
15826 | 2018-08-04 17:39 | 1335482.7 | 4178.279 | 23 | 129 | 3.479704 | -1.499926 | 2.42505 | 1.74078 | 9.439043 | 6.552604 |  |  | -0.0001392365 |  | 35.04865 | 34.64392
15827 | 2018-08-04 17:39 | 1335492.7 | 4188.2823 | 23 | 129 | 3.478581 | -1.499909 | 2.42505 | 1.744954 | 9.439043 | 6.567123 |  |  | -0.0001316071 |  | 35.05957 | 34.69048
15828 | 2018-08-04 17:39 | 1335502.7 | 4198.2849 | 23 | 129 | 3.477457 | -1.499876 | 2.42505 | 1.749117 | 9.439043 | 6.581604 |  |  | -7.820129e-05 |  | 35.09488 | 34.64932
15829 | 2018-08-04 17:40 | 1335512.8 | 4208.2906 | 23 | 129 | 3.476284 | -1.499899 | 2.42505 | 1.753291 | 9.439043 | 6.596115 |  |  | -0.0001354218 |  | 35.08393 | 34.64893
15830 | 2018-08-04 17:40 | 1335522.8 | 4218.2949 | 23 | 129 | 3.475077 | -1.499888 | 2.42505 | 1.757456 | 9.439043 | 6.610592 |  |  | -0.0001554489 |  | 35.06293 | 34.60564
15831 | 2018-08-04 17:40 | 1335532.8 | 4228.2959 | 23 | 129 | 3.473929 | -1.499884 | 2.42505 | 1.761621 | 9.439043 | 6.625062 |  |  | -0.000125885 |  | 35.07599 | 34.57732
15832 | 2018-08-04 17:40 | 1335542.8 | 4238.2986 | 23 | 129 | 3.472762 | -1.499864 | 2.42505 | 1.765793 | 9.439043 | 6.639555 |  |  | -8.392334e-05 |  | 35.08298 | 34.57732
15833 | 2018-08-04 17:40 | 1335552.8 | 4248.3021 | 23 | 129 | 3.471542 | -1.499876 | 2.42505 | 1.769961 | 9.439043 | 6.654026 |  |  | -0.0001544952 |  | 35.11946 | 34.60075
15834 | 2018-08-04 17:40 | 1335562.8 | 4258.3075 | 23 | 129 | 3.470405 | -1.499928 | 2.42505 | 1.774129 | 9.439043 | 6.668495 |  |  | -0.0001583099 |  | 35.11247 | 34.63091
15835 | 2018-08-04 17:41 | 1335572.8 | 4268.313 | 23 | 129 | 3.469179 | -1.49992 | 2.42505 | 1.77829 | 9.439043 | 6.682931 |  |  | -0.0001525879 |  | 35.14104 | 34.62751
15836 | 2018-08-04 17:41 | 1335582.8 | 4278.3189 | 23 | 129 | 3.467951 | -1.499876 | 2.42505 | 1.782466 | 9.439043 | 6.697415 |  |  | -0.0001363754 |  | 35.15475 | 34.67661
15837 | 2018-08-04 17:41 | 1335592.8 | 4288.3239 | 23 | 129 | 3.46673 | -1.499874 | 2.42505 | 1.786633 | 9.439043 | 6.711864 |  |  | -0.0001134872 |  | 35.14899 | 34.64879
15838 | 2018-08-04 17:41 | 1335602.8 | 4298.3282 | 23 | 129 | 3.465506 | -1.499887 | 2.42505 | 1.790803 | 9.439043 | 6.726318 |  |  | -0.0001325607 |  | 35.17723 | 34.52768
15839 | 2018-08-04 17:41 | 1335612.8 | 4308.3348 | 23 | 129 | 3.464247 | -1.499851 | 2.42505 | 1.794973 | 9.439043 | 6.740766 |  |  | -0.0001554489 |  | 35.1508 | 34.67566
15840 | 2018-08-04 17:41 | 1335622.8 | 4318.3362 | 23 | 129 | 3.462956 | -1.499862 | 2.42505 | 1.799136 | 9.439043 | 6.755186 |  |  | -8.678436e-05 |  | 35.20128 | 34.67341
15841 | 2018-08-04 17:42 | 1335632.8 | 4328.3428 | 23 | 129 | 3.461665 | -1.499887 | 2.42505 | 1.803308 | 9.439043 | 6.76963 |  |  | -0.0001354218 |  | 35.16998 | 34.52768
15842 | 2018-08-04 17:42 | 1335642.8 | 4338.3484 | 23 | 129 | 3.460332 | -1.499915 | 2.42505 | 1.807476 | 9.439043 | 6.784056 |  |  | -0.0001239777 |  | 35.22561 | 34.55722
15843 | 2018-08-04 17:42 | 1335652.8 | 4348.3513 | 23 | 129 | 3.459062 | -1.499874 | 2.42505 | 1.811644 | 9.439043 | 6.798475 |  |  | -0.0001516342 |  | 35.27579 | 34.65421
15844 | 2018-08-04 17:42 | 1335662.8 | 4358.3513 | 23 | 129 | 3.45772 | -1.499901 | 2.42505 | 1.81581 | 9.439043 | 6.812885 |  |  | -0.0001058578 |  | 35.29678 | 34.68561
15845 | 2018-08-04 17:42 | 1335672.8 | 4368.3556 | 23 | 129 | 3.456292 | -1.49988 | 2.42505 | 1.81997 | 9.439043 | 6.827264 |  |  | -0.000169754 |  | 35.32542 | 34.74961
15846 | 2018-08-04 17:42 | 1335682.8 | 4378.3566 | 23 | 129 | 3.454932 | -1.499901 | 2.42505 | 1.824139 | 9.439043 | 6.841673 |  |  | -0.0001621246 |  | 35.31503 | 34.66085
15847 | 2018-08-04 17:43 | 1335692.8 | 4388.3577 | 23 | 129 | 3.453588 | -1.499915 | 2.42505 | 1.828309 | 9.439043 | 6.856077 |  |  | -0.0001478195 |  | 35.27974 | 34.63347
15848 | 2018-08-04 17:43 | 1335702.8 | 4398.361 | 23 | 129 | 3.452163 | -1.499945 | 2.42505 | 1.832473 | 9.439043 | 6.870453 |  |  | -0.0001764297 |  | 35.31596 | 34.59258
15849 | 2018-08-04 17:43 | 1335712.8 | 4408.3637 | 23 | 129 | 3.450681 | -1.499892 | 2.42505 | 1.83664 | 9.439043 | 6.884836 |  |  | -0.0002012253 |  | 35.33115 | 34.68494
15850 | 2018-08-04 17:43 | 1335722.8 | 4418.3672 | 23 | 129 | 3.449276 | -1.499922 | 2.42505 | 1.840809 | 9.439043 | 6.899218 |  |  | -0.0001144409 |  | 35.35764 | 34.64222
15851 | 2018-08-04 17:43 | 1335732.8 | 4428.3682 | 23 | 129 | 3.44777 | -1.499903 | 2.42505 | 1.844981 | 9.439043 | 6.913607 |  |  | -0.0001602173 |  | 35.39321 | 34.56939
15852 | 2018-08-04 17:43 | 1335742.8 | 4438.3733 | 23 | 129 | 3.446288 | -1.499907 | 2.42505 | 1.849143 | 9.439043 | 6.927951 |  |  | -0.0001859665 |  | 35.38741 | 34.62819
15853 | 2018-08-04 17:44 | 1335752.8 | 4448.3761 | 23 | 129 | 3.444739 | -1.499901 | 2.42505 | 1.853311 | 9.439043 | 6.942314 |  |  | -0.0001659393 |  | 35.36429 | 34.65346
15854 | 2018-08-04 17:44 | 1335762.8 | 4458.3813 | 23 | 129 | 3.443246 | -1.499905 | 2.42505 | 1.857483 | 9.439043 | 6.956681 |  |  | -0.0001306534 |  | 35.3503 | 34.60897
15855 | 2018-08-04 17:44 | 1335772.8 | 4468.382 | 23 | 129 | 3.441678 | -1.499911 | 2.42505 | 1.861647 | 9.439043 | 6.971017 |  |  | -0.0001888275 |  | 35.37436 | 34.6516
15856 | 2018-08-04 17:44 | 1335782.9 | 4478.386 | 23 | 129 | 3.440101 | -1.499913 | 2.42505 | 1.865815 | 9.439043 | 6.985356 |  |  | -0.0001487732 |  | 35.40475 | 34.67783
15857 | 2018-08-04 17:44 | 1335792.9 | 4488.3881 | 23 | 129 | 3.438515 | -1.499936 | 2.42505 | 1.869986 | 9.439043 | 6.999703 |  |  | -0.0001516342 |  | 35.44092 | 34.64035
15858 | 2018-08-04 17:44 | 1335802.9 | 4498.3947 | 23 | 129 | 3.436883 | -1.499915 | 2.42505 | 1.874153 | 9.439043 | 7.014029 |  |  | -0.000207901 |  | 35.42664 | 34.65918
15859 | 2018-08-04 17:45 | 1335812.9 | 4508.3982 | 23 | 129 | 3.435282 | -1.499936 | 2.42505 | 1.87832 | 9.439043 | 7.028346 |  |  | -0.0001525879 |  | 35.39895 | 34.66924
15860 | 2018-08-04 17:45 | 1335822.9 | 4518.403 | 23 | 129 | 3.433609 | -1.499913 | 2.42505 | 1.882487 | 9.439043 | 7.042656 |  |  | -0.000164032 |  | 35.45217 | 34.6671
15861 | 2018-08-04 17:45 | 1335832.9 | 4528.4042 | 23 | 129 | 3.431927 | -1.499924 | 2.42505 | 1.886655 | 9.439043 | 7.056965 |  |  | -0.0001659393 |  | 35.4534 | 34.68936
15862 | 2018-08-04 17:45 | 1335842.9 | 4538.4086 | 23 | 129 | 3.430252 | -1.499911 | 2.42505 | 1.890822 | 9.439043 | 7.071263 |  |  | -0.0001468658 |  | 35.48256 | 34.70669
15863 | 2018-08-04 17:45 | 1335852.9 | 4548.4096 | 23 | 129 | 3.428509 | -1.499936 | 2.42505 | 1.894987 | 9.439043 | 7.085545 |  |  | -0.0002479553 |  | 35.45217 | 34.67892
15864 | 2018-08-04 17:45 | 1335862.9 | 4558.4146 | 23 | 129 | 3.426793 | -1.499922 | 2.42505 | 1.899161 | 9.439043 | 7.099853 |  |  | -0.0001735687 |  | 35.44852 | 34.67892
15865 | 2018-08-04 17:46 | 1335872.9 | 4568.4167 | 23 | 129 | 3.425038 | -1.499928 | 2.42505 | 1.903325 | 9.439043 | 7.114117 |  |  | -0.0001945496 |  | 35.49169 | 34.68141
15866 | 2018-08-04 17:46 | 1335882.9 | 4578.4199 | 23 | 129 | 3.423271 | -1.499932 | 2.42505 | 1.907491 | 9.439043 | 7.128384 |  |  | -0.0001888275 |  | 35.49778 | 34.70458
15867 | 2018-08-04 17:46 | 1335892.9 | 4588.4265 | 23 | 129 | 3.421449 | -1.499929 | 2.42505 | 1.911658 | 9.439043 | 7.142645 |  |  | -0.000164032 |  | 35.48563 | 34.69175
15868 | 2018-08-04 17:46 | 1335902.9 | 4598.43 | 23 | 129 | 3.419656 | -1.499971 | 2.42505 | 1.915834 | 9.439043 | 7.156929 |  |  | -0.000207901 |  | 35.52271 | 34.68105
15869 | 2018-08-04 17:46 | 1335912.9 | 4608.4303 | 23 | 129 | 3.417821 | -1.499952 | 2.42505 | 1.919999 | 9.439043 | 7.171169 |  |  | -0.0001831055 |  | 35.51511 | 34.61793
15870 | 2018-08-04 17:46 | 1335922.9 | 4618.432 | 23 | 129 | 3.415952 | -1.499949 | 2.42505 | 1.924164 | 9.439043 | 7.1854 |  |  | -0.0002288818 |  | 35.56102 | 34.66334
15871 | 2018-08-04 17:47 | 1335932.9 | 4628.4372 | 23 | 129 | 3.414116 | -1.499934 | 2.42505 | 1.92833 | 9.439043 | 7.199626 |  |  | -0.0001621246 |  | 35.51876 | 34.63196
15872 | 2018-08-04 17:47 | 1335942.9 | 4638.4399 | 23 | 129 | 3.412228 | -1.499907 | 2.42505 | 1.932502 | 9.439043 | 7.213867 |  |  | -0.0002279282 |  | 35.54218 | 34.70146
15873 | 2018-08-04 17:47 | 1335952.9 | 4648.4464 | 23 | 129 | 3.410357 | -1.499968 | 2.42505 | 1.936672 | 9.439043 | 7.228092 |  |  | -0.00020504 |  | 35.51906 | 34.67615
15874 | 2018-08-04 17:47 | 1335962.9 | 4658.4523 | 23 | 129 | 3.408474 | -1.499947 | 2.42505 | 1.940839 | 9.439043 | 7.242299 |  |  | -0.0001850128 |  | 35.55677 | 34.73347
15875 | 2018-08-04 17:47 | 1335972.9 | 4668.459 | 23 | 129 | 3.406613 | -1.499947 | 2.42505 | 1.94501 | 9.439043 | 7.256512 |  |  | -0.00020504 |  | 35.55342 | 34.67951
15876 | 2018-08-04 17:47 | 1335982.9 | 4678.4617 | 23 | 129 | 3.404798 | -1.499963 | 2.42505 | 1.949173 | 9.439043 | 7.270689 |  |  | -0.0001850128 |  | 35.59538 | 34.65145
15877 | 2018-08-04 17:48 | 1335992.9 | 4688.4643 | 23 | 129 | 3.402969 | -1.499936 | 2.42505 | 1.953337 | 9.439043 | 7.284863 |  |  | -0.0001916885 |  | 35.56678 | 34.69411
15878 | 2018-08-04 17:48 | 1336002.9 | 4698.4653 | 23 | 129 | 3.401193 | -1.499932 | 2.42505 | 1.957511 | 9.439043 | 7.299063 |  |  | -0.0001916885 |  | 35.57651 | 34.6831
15879 | 2018-08-04 17:48 | 1336012.9 | 4708.4667 | 23 | 129 | 3.399456 | -1.500007 | 2.42505 | 1.961678 | 9.439043 | 7.313233 |  |  | -0.000210762 |  | 35.56741 | 34.69105
15880 | 2018-08-04 17:48 | 1336022.9 | 4718.4699 | 23 | 129 | 3.397798 | -1.499943 | 2.42505 | 1.965844 | 9.439043 | 7.327391 |  |  | -0.000207901 |  | 35.62486 | 34.73099
15881 | 2018-08-04 17:48 | 1336032.9 | 4728.4743 | 23 | 129 | 3.396216 | -1.499971 | 2.42505 | 1.970014 | 9.439043 | 7.341557 |  |  | -0.0001392365 |  | 35.61178 | 34.7276
15882 | 2018-08-04 17:48 | 1336042.9 | 4738.4783 | 23 | 129 | 3.394675 | -1.499955 | 2.42505 | 1.974176 | 9.439043 | 7.355689 |  |  | -0.0001649857 |  | 35.59719 | 34.65228
15883 | 2018-08-04 17:49 | 1336052.9 | 4748.4797 | 23 | 129 | 3.393211 | -1.499957 | 2.42505 | 1.978346 | 9.439043 | 7.369842 |  |  | -0.0001878738 |  | 35.59994 | 34.76968
15884 | 2018-08-04 17:49 | 1336062.9 | 4758.4835 | 23 | 129 | 3.391763 | -1.499924 | 2.42505 | 1.982512 | 9.439043 | 7.383974 |  |  | -8.964539e-05 |  | 35.60509 | 34.70839
15885 | 2018-08-04 17:49 | 1336072.9 | 4768.4846 | 23 | 129 | 3.390411 | -1.499934 | 2.42505 | 1.986682 | 9.439043 | 7.398114 |  |  | -0.0001401901 |  | 35.57348 | 34.68644
15886 | 2018-08-04 17:49 | 1336083.0 | 4778.4882 | 23 | 129 | 3.389042 | -1.499971 | 2.42505 | 1.990844 | 9.439043 | 7.412222 |  |  | -0.0001239777 |  | 35.59446 | 34.74344
15887 | 2018-08-04 17:49 | 1336093.0 | 4788.49 | 23 | 129 | 3.38772 | -1.499928 | 2.42505 | 1.995015 | 9.439043 | 7.426358 |  |  | -0.0001239777 |  | 35.57621 | 34.69254
15888 | 2018-08-04 17:49 | 1336103.0 | 4798.4966 | 23 | 129 | 3.386461 | -1.499961 | 2.42505 | 1.999186 | 9.439043 | 7.440482 |  |  | -0.0001382828 |  | 35.63793 | 34.7026
15889 | 2018-08-04 17:50 | 1336113.0 | 4808.5001 | 23 | 129 | 3.385173 | -1.49998 | 2.42505 | 2.003353 | 9.439043 | 7.454594 |  |  | -0.0001125336 |  | 35.62274 | 34.74344
15890 | 2018-08-04 17:50 | 1336123.0 | 4818.5045 | 23 | 129 | 3.383901 | -1.499994 | 2.42505 | 2.007524 | 9.439043 | 7.468709 |  |  | -0.0001316071 |  | 35.63976 | 34.77116
15891 | 2018-08-04 17:50 | 1336133.0 | 4828.5061 | 23 | 129 | 3.38262 | -1.499959 | 2.42505 | 2.011684 | 9.439043 | 7.482783 |  |  | -0.0001726151 |  | 35.6662 | 34.71691
15892 | 2018-08-04 17:50 | 1336143.0 | 4838.5087 | 23 | 129 | 3.381359 | -1.499969 | 2.42505 | 2.015858 | 9.439043 | 7.496902 |  |  | -8.583069e-05 |  | 35.63398 | 34.70714
15893 | 2018-08-04 17:50 | 1336153.0 | 4848.5089 | 23 | 129 | 3.380053 | -1.499949 | 2.42505 | 2.020025 | 9.439043 | 7.510987 |  |  | -8.392334e-05 |  | 35.63308 | 34.63424
15894 | 2018-08-04 17:50 | 1336163.0 | 4858.5117 | 23 | 129 | 3.378735 | -1.499957 | 2.42505 | 2.024192 | 9.439043 | 7.525071 |  |  | -0.0001440048 |  | 35.55886 | 34.6394
15895 | 2018-08-04 17:51 | 1336173.0 | 4868.5167 | 23 | 129 | 3.377482 | -1.499959 | 2.42505 | 2.028355 | 9.439043 | 7.539132 |  |  | -0.0001220703125 |  | 35.64553 | 34.67844
15896 | 2018-08-04 17:51 | 1336183.0 | 4878.5228 | 23 | 129 | 3.376095 | -1.499969 | 2.42505 | 2.032526 | 9.439043 | 7.553217 |  |  | -0.0001354218 |  | 35.6282 | 34.70132
15897 | 2018-08-04 17:51 | 1336193.0 | 4888.5253 | 23 | 129 | 3.374834 | -1.49998 | 2.42505 | 2.03669 | 9.439043 | 7.567271 |  |  | -0.0001173019 |  | 35.64523 | 34.70863
15898 | 2018-08-04 17:51 | 1336203.0 | 4898.5295 | 23 | 129 | 3.373485 | -1.499934 | 2.42505 | 2.040864 | 9.439043 | 7.581358 |  |  | -0.0001144409 |  | 35.62245 | 34.62022
15899 | 2018-08-04 17:51 | 1336213.0 | 4908.5321 | 23 | 129 | 3.372057 | -1.499984 | 2.42505 | 2.045028 | 9.439043 | 7.5954 |  |  | -0.0001754761 |  | 35.62426 | 34.61349
15900 | 2018-08-04 17:51 | 1336223.0 | 4918.5346 | 23 | 129 | 3.370739 | -1.499994 | 2.42505 | 2.0492 | 9.439043 | 7.609467 |  |  | -0.0001153946 |  | 35.64585 | 34.63083
15901 | 2018-08-04 17:52 | 1336233.0 | 4928.5365 | 23 | 129 | 3.36933 | -1.49995 | 2.42505 | 2.053364 | 9.439043 | 7.623497 |  |  | -0.0001716614 |  | 35.6419 | 34.65464
15902 | 2018-08-04 17:52 | 1336243.0 | 4938.5415 | 23 | 129 | 3.367906 | -1.49999 | 2.42505 | 2.057535 | 9.439043 | 7.63755 |  |  | -0.0001878738 |  | 35.6355 | 34.72444
15903 | 2018-08-04 17:52 | 1336253.0 | 4948.545 | 23 | 129 | 3.366476 | -1.499968 | 2.42505 | 2.061699 | 9.439043 | 7.651571 |  |  | -0.0001564026 |  | 35.59721 | 34.71168
15904 | 2018-08-04 17:52 | 1336263.0 | 4958.546 | 23 | 129 | 3.365071 | -1.499961 | 2.42505 | 2.06587 | 9.439043 | 7.665609 |  |  | -0.0001525879 |  | 35.60147 | 34.75647
15905 | 2018-08-04 17:52 | 1336273.0 | 4968.5511 | 23 | 129 | 3.363645 | -1.499959 | 2.42505 | 2.070035 | 9.439043 | 7.67962 |  |  | -0.000161171 |  | 35.64492 | 34.647
15906 | 2018-08-04 17:52 | 1336283.0 | 4978.5532 | 23 | 129 | 3.36217 | -1.499947 | 2.42505 | 2.074199 | 9.439043 | 7.693625 |  |  | -0.0001182556 |  | 35.64404 | 34.75003
15907 | 2018-08-04 17:53 | 1336293.0 | 4988.5563 | 23 | 129 | 3.36069 | -1.499969 | 2.42505 | 2.078373 | 9.439043 | 7.707657 |  |  | -0.0001468658 |  | 35.6057 | 34.7467
15908 | 2018-08-04 17:53 | 1336303.0 | 4998.5625 | 23 | 129 | 3.359227 | -1.499943 | 2.42505 | 2.082543 | 9.439043 | 7.721668 |  |  | -0.0001420975 |  | 35.60968 | 34.6909
15909 | 2018-08-04 17:53 | 1336313.0 | 5008.5665 | 23 | 129 | 3.357681 | -1.499928 | 2.42505 | 2.086711 | 9.439043 | 7.735665 |  |  | -0.0001592636 |  | 35.64706 | 34.65736
15910 | 2018-08-04 17:53 | 1336323.0 | 5018.5729 | 23 | 129 | 3.356198 | -1.499975 | 2.42505 | 2.090881 | 9.439043 | 7.749664 |  |  | -0.0001296997 |  | 35.67232 | 34.67048
15911 | 2018-08-04 17:53 | 1336333.0 | 5028.5746 | 23 | 129 | 3.354622 | -1.499969 | 2.42505 | 2.095044 | 9.439043 | 7.763633 |  |  | -0.0001726151 |  | 35.64404 | 34.69061
15912 | 2018-08-04 17:53 | 1336343.0 | 5038.5794 | 23 | 129 | 3.353073 | -1.499943 | 2.42505 | 2.099213 | 9.439043 | 7.777613 |  |  | -0.000161171 |  | 35.65468 | 34.75061
15913 | 2018-08-04 17:54 | 1336353.0 | 5048.5819 | 23 | 129 | 3.35146 | -1.499938 | 2.42505 | 2.103379 | 9.439043 | 7.79158 |  |  | -0.0002069473 |  | 35.61515 | 34.65184
15914 | 2018-08-04 17:54 | 1336363.0 | 5058.5835 | 23 | 129 | 3.349817 | -1.499994 | 2.42505 | 2.107549 | 9.439043 | 7.805553 |  |  | -0.0001411438 |  | 35.64647 | 34.73691
15915 | 2018-08-04 17:54 | 1336373.0 | 5068.5851 | 23 | 129 | 3.348197 | -1.499959 | 2.42505 | 2.111714 | 9.439043 | 7.819501 |  |  | -0.0001773834 |  | 35.68357 | 34.74516
15916 | 2018-08-04 17:54 | 1336383.1 | 5078.5893 | 23 | 129 | 3.34656 | -1.499975 | 2.42505 | 2.115885 | 9.439043 | 7.833462 |  |  | -0.0001983643 |  | 35.65924 | 34.7485
15917 | 2018-08-04 17:54 | 1336393.1 | 5088.5947 | 23 | 129 | 3.344847 | -1.49995 | 2.42505 | 2.120051 | 9.439043 | 7.847401 |  |  | -0.0001726151 |  | 35.69788 | 34.69393
15918 | 2018-08-04 17:54 | 1336403.1 | 5098.5955 | 23 | 129 | 3.343159 | -1.49994 | 2.42505 | 2.124215 | 9.439043 | 7.861325 |  |  | -0.0001783371 |  | 35.67779 | 34.66402
15919 | 2018-08-04 17:55 | 1336413.1 | 5108.5964 | 23 | 129 | 3.341383 | -1.499963 | 2.42505 | 2.128389 | 9.439043 | 7.875276 |  |  | -0.0001621246 |  | 35.65987 | 34.64788
15920 | 2018-08-04 17:55 | 1336423.1 | 5118.5989 | 23 | 129 | 3.339538 | -1.499975 | 2.42505 | 2.132554 | 9.439043 | 7.889187 |  |  | -0.0001974106 |  | 35.68174 | 34.70643
15921 | 2018-08-04 17:55 | 1336433.1 | 5128.6027 | 23 | 129 | 3.337656 | -1.49995 | 2.42505 | 2.136719 | 9.439043 | 7.903095 |  |  | -0.000207901 |  | 35.68053 | 34.70734
15922 | 2018-08-04 17:55 | 1336443.1 | 5138.6051 | 23 | 129 | 3.335839 | -1.499961 | 2.42505 | 2.140887 | 9.439043 | 7.917001 |  |  | -0.0002012253 |  | 35.70151 | 34.65854
15923 | 2018-08-04 17:55 | 1336453.1 | 5148.6109 | 23 | 129 | 3.333913 | -1.499949 | 2.42505 | 2.145055 | 9.439043 | 7.930902 |  |  | -0.0001802444 |  | 35.66503 | 34.66039
15924 | 2018-08-04 17:55 | 1336463.1 | 5158.6142 | 23 | 129 | 3.331923 | -1.499969 | 2.42505 | 2.149225 | 9.439043 | 7.944798 |  |  | -0.0002374649 |  | 35.69572 | 34.72988
15925 | 2018-08-04 17:56 | 1336473.1 | 5168.6163 | 23 | 129 | 3.329905 | -1.499947 | 2.42505 | 2.153396 | 9.439043 | 7.958692 |  |  | -0.0001907349 |  | 35.70639 | 34.71436
15926 | 2018-08-04 17:56 | 1336483.1 | 5178.6189 | 23 | 129 | 3.327837 | -1.499943 | 2.42505 | 2.157558 | 9.439043 | 7.972549 |  |  | -0.0001745224 |  | 35.69421 | 34.74816
15927 | 2018-08-04 17:56 | 1336493.1 | 5188.6214 | 23 | 129 | 3.325708 | -1.499957 | 2.42505 | 2.161728 | 9.439043 | 7.986421 |  |  | -0.0001907349 |  | 35.71156 | 34.66952
15928 | 2018-08-04 17:56 | 1336503.1 | 5198.6249 | 23 | 129 | 3.323476 | -1.499963 | 2.42505 | 2.165896 | 9.439043 | 8.000278 |  |  | -0.0002422333 |  | 35.68237 | 34.62683
15929 | 2018-08-04 17:56 | 1336513.1 | 5208.6311 | 23 | 129 | 3.321134 | -1.499965 | 2.42505 | 2.170064 | 9.439043 | 8.014124 |  |  | -0.0002536774 |  | 35.71643 | 34.71736
15930 | 2018-08-04 17:56 | 1336523.1 | 5218.6312 | 23 | 129 | 3.318715 | -1.499965 | 2.42505 | 2.174234 | 9.439043 | 8.02797 |  |  | -0.00025177 |  | 35.71976 | 34.65063
15931 | 2018-08-04 17:57 | 1336533.1 | 5228.636 | 23 | 129 | 3.316136 | -1.499945 | 2.42505 | 2.178397 | 9.439043 | 8.04178 |  |  | -0.0002145767 |  | 35.73558 | 34.72193
15932 | 2018-08-04 17:57 | 1336543.1 | 5238.6409 | 23 | 129 | 3.313413 | -1.49995 | 2.42505 | 2.182565 | 9.439043 | 8.055596 |  |  | -0.0002985001 |  | 35.74041 | 34.7634
15933 | 2018-08-04 17:57 | 1336553.1 | 5248.6409 | 23 | 129 | 3.310499 | -1.499971 | 2.42505 | 2.186736 | 9.439043 | 8.069409 |  |  | -0.0003805161 |  | 35.71643 | 34.71706
15934 | 2018-08-04 17:57 | 1336563.1 | 5258.6426 | 23 | 129 | 3.307379 | -1.499947 | 2.42505 | 2.190898 | 9.439043 | 8.083181 |  |  | -0.0003566742 |  | 35.74773 | 34.66401
15935 | 2018-08-04 17:57 | 1336573.1 | 5268.6437 | 23 | 129 | 3.304031 | -1.499986 | 2.42505 | 2.195065 | 9.439043 | 8.096957 |  |  | -0.0003938675 |  | 35.77357 | 34.73169
15936 | 2018-08-04 17:57 | 1336583.1 | 5278.6466 | 23 | 129 | 3.300395 | -1.499965 | 2.42505 | 2.199237 | 9.439043 | 8.110733 |  |  | -0.0003852844 |  | 35.76995 | 34.6823
15937 | 2018-08-04 17:58 | 1336593.1 | 5288.6468 | 23 | 129 | 3.296477 | -1.499984 | 2.42505 | 2.203404 | 9.439043 | 8.124477 |  |  | -0.0004444122 |  | 35.79486 | 34.66616
15938 | 2018-08-04 17:58 | 1336603.1 | 5298.6522 | 23 | 129 | 3.292274 | -1.499982 | 2.42505 | 2.207574 | 9.439043 | 8.138216 |  |  | -0.0004425049 |  | 35.8149 | 34.73689
15939 | 2018-08-04 17:58 | 1336613.1 | 5308.6532 | 23 | 129 | 3.287749 | -1.49995 | 2.42505 | 2.211739 | 9.439043 | 8.151919 |  |  | -0.0005044937 |  | 35.77752 | 34.65273
15940 | 2018-08-04 17:58 | 1336623.1 | 5318.6554 | 23 | 129 | 3.282985 | -1.499984 | 2.42505 | 2.215904 | 9.439043 | 8.165604 |  |  | -0.0004892349 |  | 35.79791 | 34.63505
15941 | 2018-08-04 17:58 | 1336633.1 | 5328.661 | 23 | 129 | 3.278049 | -1.499936 | 2.42505 | 2.220075 | 9.439043 | 8.179286 |  |  | -0.0005512238 |  | 35.80185 | 34.64693
15942 | 2018-08-04 17:58 | 1336643.1 | 5338.6668 | 23 | 129 | 3.272886 | -1.499994 | 2.42505 | 2.224241 | 9.439043 | 8.192932 |  |  | -0.0005054474 |  | 35.8131 | 34.6817
15943 | 2018-08-04 17:59 | 1336653.1 | 5348.6677 | 23 | 129 | 3.267513 | -1.499968 | 2.42505 | 2.228413 | 9.439043 | 8.206574 |  |  | -0.0005884171 |  | 35.83985 | 34.68566
15944 | 2018-08-04 17:59 | 1336663.1 | 5358.6714 | 23 | 129 | 3.261867 | -1.499975 | 2.42505 | 2.232582 | 9.439043 | 8.220184 |  |  | -0.0006361008 |  | 35.88819 | 34.65213
15945 | 2018-08-04 17:59 | 1336673.1 | 5368.6778 | 23 | 129 | 3.255978 | -1.500009 | 2.42505 | 2.236746 | 9.439043 | 8.233755 |  |  | -0.000667572 |  | 35.8955 | 34.66461
15946 | 2018-08-04 17:59 | 1336683.1 | 5378.6778 | 23 | 129 | 3.249932 | -1.499998 | 2.42505 | 2.240917 | 9.439043 | 8.247325 |  |  | -0.0006456375 |  | 35.88726 | 34.59388
15947 | 2018-08-04 17:59 | 1336693.1 | 5388.6827 | 23 | 129 | 3.243633 | -1.499969 | 2.42505 | 2.245079 | 9.439043 | 8.260838 |  |  | -0.0007295609 |  | 35.91489 | 34.67773
15948 | 2018-08-04 17:59 | 1336703.2 | 5398.6868 | 23 | 129 | 3.237069 | -1.499992 | 2.42505 | 2.249253 | 9.439043 | 8.274364 |  |  | -0.0006694794 |  | 35.94589 | 34.65669
15949 | 2018-08-04 18:00 | 1336713.2 | 5408.6932 | 23 | 129 | 3.230361 | -1.500015 | 2.42505 | 2.253417 | 9.439043 | 8.287829 |  |  | -0.0007257462 |  | 35.91521 | 34.59388
15950 | 2018-08-04 18:00 | 1336723.2 | 5418.694 | 23 | 129 | 3.223472 | -1.500013 | 2.42505 | 2.257587 | 9.439043 | 8.301283 |  |  | -0.0007362366 |  | 35.91916 | 34.59753
15951 | 2018-08-04 18:00 | 1336733.2 | 5428.6957 | 23 | 129 | 3.216267 | -1.499988 | 2.42505 | 2.261755 | 9.439043 | 8.314704 |  |  | -0.0007715225 |  | 35.94653 | 34.657
15952 | 2018-08-04 18:00 | 1336743.2 | 5438.6957 | 23 | 129 | 3.20891 | -1.500036 | 2.42505 | 2.265923 | 9.439043 | 8.328094 |  |  | -0.0007610321 |  | 35.97538 | 34.62831
15953 | 2018-08-04 18:00 | 1336753.2 | 5448.6998 | 23 | 129 | 3.201299 | -1.500013 | 2.42505 | 2.270087 | 9.439043 | 8.34144 |  |  | -0.0008115768 |  | 35.97237 | 34.68016
15954 | 2018-08-04 18:00 | 1336763.2 | 5458.7016 | 23 | 129 | 3.193458 | -1.50003 | 2.42505 | 2.274257 | 9.439043 | 8.354775 |  |  | -0.0008087158 |  | 35.99452 | 34.73444
15955 | 2018-08-04 18:01 | 1336773.2 | 5468.7077 | 23 | 129 | 3.185381 | -1.499994 | 2.42505 | 2.278421 | 9.439043 | 8.368056 |  |  | -0.0008516312 |  | 35.98237 | 34.68231
15956 | 2018-08-04 18:01 | 1336783.2 | 5478.7101 | 23 | 129 | 3.177067 | -1.500003 | 2.42505 | 2.282594 | 9.439043 | 8.38133 |  |  | -0.0009059906 |  | 35.99333 | 34.67956
15957 | 2018-08-04 18:01 | 1336793.2 | 5488.7117 | 23 | 129 | 3.168528 | -1.500056 | 2.42505 | 2.286762 | 9.439043 | 8.394555 |  |  | -0.0009098053 |  | 36.03038 | 34.64204
15958 | 2018-08-04 18:01 | 1336803.2 | 5498.7157 | 23 | 129 | 3.159754 | -1.500042 | 2.42505 | 2.290926 | 9.439043 | 8.407731 |  |  | -0.0009031296 |  | 36.04951 | 34.66795
15959 | 2018-08-04 18:01 | 1336813.2 | 5508.7157 | 23 | 129 | 3.150815 | -1.50003 | 2.42505 | 2.295098 | 9.439043 | 8.420894 |  |  | -0.0009641647 |  | 36.0073 | 34.73138
15960 | 2018-08-04 18:01 | 1336823.2 | 5518.719 | 23 | 129 | 3.14163 | -1.499988 | 2.42505 | 2.299265 | 9.439043 | 8.434004 |  |  | -0.0009937286 |  | 36.03465 | 34.64601
15961 | 2018-08-04 18:02 | 1336833.2 | 5528.7197 | 23 | 129 | 3.132386 | -1.500015 | 2.42505 | 2.303433 | 9.439043 | 8.447079 |  |  | -0.000954628 |  | 36.05381 | 34.66795
15962 | 2018-08-04 18:02 | 1336843.2 | 5538.724 | 23 | 129 | 3.122936 | -1.500033 | 2.42505 | 2.307599 | 9.439043 | 8.460111 |  |  | -0.001005173 |  | 36.05381 | 34.64784
15963 | 2018-08-04 18:02 | 1336853.2 | 5548.7245 | 23 | 129 | 3.113383 | -1.50001 | 2.42505 | 2.311766 | 9.439043 | 8.473104 |  |  | -0.000998497 |  | 36.06653 | 34.67285
15964 | 2018-08-04 18:02 | 1336863.2 | 5558.7254 | 23 | 129 | 3.103767 | -1.500044 | 2.42505 | 2.315933 | 9.439043 | 8.486056 |  |  | -0.0009813309 |  | 36.09659 | 34.68504
15965 | 2018-08-04 18:02 | 1336873.2 | 5568.7261 | 23 | 129 | 3.094049 | -1.500017 | 2.42505 | 2.320101 | 9.439043 | 8.498972 |  |  | -0.001020432 |  | 36.13095 | 34.75334
15966 | 2018-08-04 18:02 | 1336883.2 | 5578.7312 | 23 | 129 | 3.084294 | -1.500031 | 2.42505 | 2.32427 | 9.439043 | 8.511853 |  |  | -0.0010252 |  | 36.11575 | 34.73138
15967 | 2018-08-04 18:03 | 1336893.2 | 5588.735 | 23 | 129 | 3.074498 | -1.500009 | 2.42505 | 2.328437 | 9.439043 | 8.524682 |  |  | -0.001008987 |  | 36.14674 | 34.73046
15968 | 2018-08-04 18:03 | 1336903.2 | 5598.736 | 23 | 129 | 3.06453 | -1.500015 | 2.42505 | 2.332598 | 9.439043 | 8.537455 |  |  | -0.001034737 |  | 36.16984 | 34.6692
15969 | 2018-08-04 18:03 | 1336913.1 | 5608.6071 | 23 | 129 | 3.054526 | -1.500092 | 2.42505 | 2.336712 | 9.439043 | 8.550044 |  |  | -0.001107216 |  | 36.20599 | 34.7262
15970 | 2018-08-04 18:03 | 1336922.7 | 5618.2175 | 23 | 129 | 3.044521 | -1.499998 | 2.42505 | 2.340719 | 9.439043 | 8.562261 |  |  | -0.001144409 |  | 36.17894 | 34.71218
15971 | 2018-08-04 18:03 | 1336932.0 | 5627.5256 | 23 | 129 | 3.034519 | -1.500044 | 2.42505 | 2.344599 | 9.439043 | 8.574056 |  |  | -0.001119614 |  | 36.1981 | 34.76859
15972 | 2018-08-04 18:03 | 1336940.9 | 5636.4039 | 23 | 129 | 3.024516 | -1.500019 | 2.42505 | 2.348298 | 9.439043 | 8.585262 |  |  | -0.001210213 |  | 36.17378 | 34.75456
15973 | 2018-08-04 18:04 | 1336949.3 | 5644.869 | 23 | 129 | 3.014502 | -1.50003 | 2.42505 | 2.351821 | 9.439043 | 8.595901 |  |  | -0.001288414 |  | 36.17378 | 34.7247
15974 | 2018-08-04 18:04 | 1336957.3 | 5652.884 | 23 | 129 | 3.004498 | -1.50003 | 2.42505 | 2.355165 | 9.439043 | 8.605966 |  |  | -0.001362801 |  | 36.19381 | 34.73019
15975 | 2018-08-04 18:04 | 1336965.0 | 5660.5168 | 23 | 129 | 2.994494 | -1.500007 | 2.42505 | 2.358344 | 9.439043 | 8.615499 |  |  | -0.001376152 |  | 36.20079 | 34.63746
15976 | 2018-08-04 18:04 | 1336972.2 | 5667.7369 | 23 | 129 | 2.984478 | -1.500049 | 2.42505 | 2.36135 | 9.439043 | 8.624487 |  |  | -0.001451492 |  | 36.19202 | 34.62437
15977 | 2018-08-04 18:04 | 1336979.0 | 5674.5671 | 23 | 129 | 2.974475 | -1.500038 | 2.42505 | 2.364195 | 9.439043 | 8.632963 |  |  | -0.001563072 |  | 36.24212 | 34.68565
15978 | 2018-08-04 18:04 | 1336985.6 | 5681.1049 | 23 | 129 | 2.96447 | -1.500033 | 2.42505 | 2.366926 | 9.439043 | 8.641073 |  |  | -0.00164032 |  | 36.24728 | 34.65548
15979 | 2018-08-04 18:04 | 1336991.8 | 5687.3001 | 23 | 129 | 2.954462 | -1.500042 | 2.42505 | 2.369506 | 9.439043 | 8.648709 |  |  | -0.001745224 |  | 36.28557 | 34.71461
15980 | 2018-08-04 18:04 | 1336997.7 | 5693.2083 | 23 | 129 | 2.944455 | -1.50004 | 2.42505 | 2.371969 | 9.439043 | 8.655973 |  |  | -0.001826286 |  | 36.24484 | 34.72773
15981 | 2018-08-04 18:04 | 1337003.3 | 5698.8659 | 23 | 129 | 2.934449 | -1.500054 | 2.42505 | 2.374323 | 9.439043 | 8.662894 |  |  | -0.001857758 |  | 36.20688 | 34.69908
15982 | 2018-08-04 18:05 | 1337008.7 | 5704.2405 | 23 | 129 | 2.924448 | -1.500038 | 2.42505 | 2.376564 | 9.439043 | 8.669458 |  |  | -0.00198555 |  | 36.30226 | 34.69572
15983 | 2018-08-04 18:05 | 1337013.8 | 5709.3805 | 23 | 129 | 2.914431 | -1.500013 | 2.42505 | 2.378707 | 9.439043 | 8.675714 |  |  | -0.002018929 |  | 36.3457 | 34.64663
15984 | 2018-08-04 18:05 | 1337018.7 | 5714.2757 | 23 | 129 | 2.904417 | -1.500005 | 2.42505 | 2.380741 | 9.439043 | 8.681632 |  |  | -0.002165794 |  | 36.30769 | 34.70182
15985 | 2018-08-04 18:05 | 1337023.4 | 5718.9781 | 23 | 129 | 2.89441 | -1.500038 | 2.42505 | 2.382701 | 9.439043 | 8.687316 |  |  | -0.002246857 |  | 36.332 | 34.71342
15986 | 2018-08-04 18:05 | 1337027.9 | 5723.4374 | 23 | 129 | 2.884399 | -1.500024 | 2.42505 | 2.384563 | 9.439043 | 8.692696 |  |  | -0.002365112 |  | 36.35235 | 34.5835
15987 | 2018-08-04 18:05 | 1337032.2 | 5727.7151 | 23 | 129 | 2.874398 | -1.500019 | 2.42505 | 2.386342 | 9.439043 | 8.697817 |  |  | -0.002444267 |  | 36.32535 | 34.56766
15988 | 2018-08-04 18:05 | 1337036.3 | 5731.7914 | 23 | 129 | 2.864382 | -1.50004 | 2.42505 | 2.388038 | 9.439043 | 8.702685 |  |  | -0.002619743 |  | 36.31106 | 34.5704
15989 | 2018-08-04 18:05 | 1337040.2 | 5735.6898 | 23 | 129 | 2.854371 | -1.499996 | 2.42505 | 2.389667 | 9.439043 | 8.707341 |  |  | -0.002697945 |  | 36.35024 | 34.59908
15990 | 2018-08-04 18:05 | 1337043.9 | 5739.3976 | 23 | 129 | 2.844368 | -1.500001 | 2.42505 | 2.391213 | 9.439043 | 8.711748 |  |  | -0.00283432 |  | 36.33717 | 34.67804
15991 | 2018-08-04 18:05 | 1337047.4 | 5742.8895 | 23 | 129 | 2.834366 | -1.500007 | 2.42505 | 2.392667 | 9.439043 | 8.715876 |  |  | -0.003030777 |  | 36.34415 | 34.63781
15992 | 2018-08-04 18:05 | 1337050.7 | 5746.2151 | 23 | 129 | 2.824346 | -1.500033 | 2.42505 | 2.394054 | 9.439043 | 8.7198 |  |  | -0.003173828125 |  | 36.3903 | 34.69727
15993 | 2018-08-04 18:05 | 1337053.8 | 5749.353 | 23 | 129 | 2.814336 | -1.50003 | 2.42505 | 2.395359 | 9.439043 | 8.723478 |  |  | -0.003386497 |  | 36.35024 | 34.68353
15994 | 2018-08-04 18:05 | 1337056.8 | 5752.308 | 23 | 129 | 2.804309 | -1.500036 | 2.42505 | 2.396593 | 9.439043 | 8.726945 |  |  | -0.003604889 |  | 36.39063 | 34.68353
15995 | 2018-08-04 18:05 | 1337059.5 | 5755.0737 | 23 | 129 | 2.794295 | -1.500019 | 2.42505 | 2.397741 | 9.439043 | 8.73016 |  |  | -0.003814697 |  | 36.4037 | 34.67408
15996 | 2018-08-04 18:05 | 1337062.1 | 5757.6593 | 23 | 129 | 2.784284 | -1.500052 | 2.42505 | 2.398819 | 9.439043 | 8.733167 |  |  | -0.004104614 |  | 36.3642 | 34.69877
15997 | 2018-08-04 18:05 | 1337064.5 | 5760.0842 | 23 | 129 | 2.774272 | -1.500028 | 2.42505 | 2.399832 | 9.439043 | 8.735981 |  |  | -0.004379272 |  | 36.42736 | 34.73321
15998 | 2018-08-04 18:05 | 1337066.8 | 5762.3586 | 23 | 129 | 2.764261 | -1.500001 | 2.42505 | 2.400779 | 9.439043 | 8.738605 |  |  | -0.004673958 |  | 36.39639 | 34.67562
15999 | 2018-08-04 18:06 | 1337069.0 | 5764.5019 | 23 | 129 | 2.754251 | -1.500061 | 2.42505 | 2.401667 | 9.439043 | 8.741055 |  |  | -0.004920006 |  | 36.3908 | 34.71918
16000 | 2018-08-04 18:06 | 1337071.0 | 5766.5402 | 23 | 129 | 2.744236 | -1.500069 | 2.42505 | 2.402521 | 9.439043 | 8.743402 |  |  | -0.005176544 |  | 36.38548 | 34.69814
16001 | 2018-08-04 18:06 | 1337073.0 | 5768.4859 | 23 | 129 | 2.73421 | -1.499998 | 2.42505 | 2.403331 | 9.439043 | 8.745623 |  |  | -0.005378723 |  | 36.4055 | 34.67804
16002 | 2018-08-04 18:06 | 1337074.8 | 5770.3491 | 23 | 129 | 2.72421 | -1.500054 | 2.42505 | 2.404107 | 9.439043 | 8.747739 |  |  | -0.005645752 |  | 36.39822 | 34.72074
16003 | 2018-08-04 18:06 | 1337076.6 | 5772.1572 | 23 | 129 | 2.714197 | -1.500038 | 2.42505 | 2.404861 | 9.439043 | 8.74979 |  |  | -0.005748749 |  | 36.41345 | 34.70821
16004 | 2018-08-04 18:06 | 1337078.4 | 5773.9156 | 23 | 129 | 2.704154 | -1.500049 | 2.42505 | 2.405595 | 9.439043 | 8.751778 |  |  | -0.005925179 |  | 36.44349 | 34.68349
16005 | 2018-08-04 18:06 | 1337080.1 | 5775.6372 | 23 | 129 | 2.694151 | -1.500052 | 2.42505 | 2.40631 | 9.439043 | 8.753709 |  |  | -0.006114006 |  | 36.46266 | 34.68443
16006 | 2018-08-04 18:06 | 1337081.8 | 5777.3221 | 23 | 129 | 2.684135 | -1.500036 | 2.42505 | 2.407013 | 9.439043 | 8.755599 |  |  | -0.006160736 |  | 36.4662 | 34.69823
16007 | 2018-08-04 18:06 | 1337083.4 | 5778.9853 | 23 | 129 | 2.674112 | -1.500013 | 2.42505 | 2.407703 | 9.439043 | 8.757448 |  |  | -0.006245613 |  | 36.42614 | 34.72439
16008 | 2018-08-04 18:06 | 1337085.1 | 5780.6237 | 23 | 129 | 2.664078 | -1.500007 | 2.42505 | 2.408387 | 9.439043 | 8.759273 |  |  | -0.006372452 |  | 36.41621 | 34.71026
16009 | 2018-08-04 18:06 | 1337086.7 | 5782.2374 | 23 | 129 | 2.654063 | -1.500042 | 2.42505 | 2.409064 | 9.439043 | 8.761074 |  |  | -0.006457329 |  | 36.40642 | 34.69634
16010 | 2018-08-04 18:06 | 1337088.3 | 5783.8261 | 23 | 129 | 2.644062 | -1.500031 | 2.42505 | 2.40972 | 9.439043 | 8.762812 |  |  | -0.006531715 |  | 36.43245 | 34.7176
16011 | 2018-08-04 18:06 | 1337089.9 | 5785.4055 | 23 | 129 | 2.634053 | -1.500007 | 2.42505 | 2.410377 | 9.439043 | 8.764545 |  |  | -0.006533623 |  | 36.45833 | 34.73873
16012 | 2018-08-04 18:06 | 1337091.4 | 5786.9633 | 23 | 129 | 2.624052 | -1.500015 | 2.42505 | 2.411028 | 9.439043 | 8.766257 |  |  | -0.006669998 |  | 36.43041 | 34.71737
16013 | 2018-08-04 18:06 | 1337093.0 | 5788.4903 | 23 | 129 | 2.614045 | -1.50001 | 2.42505 | 2.411667 | 9.439043 | 8.767931 |  |  | -0.006798744 |  | 36.37513 | 34.727
16014 | 2018-08-04 18:06 | 1337094.5 | 5790.0118 | 23 | 129 | 2.603989 | -1.500017 | 2.42505 | 2.412298 | 9.439043 | 8.769577 |  |  | -0.00690937 |  | 36.40203 | 34.74623
16015 | 2018-08-04 18:06 | 1337096.0 | 5791.5142 | 23 | 129 | 2.593963 | -1.500036 | 2.42505 | 2.412925 | 9.439043 | 8.771207 |  |  | -0.007019043 |  | 36.45549 | 34.7366
16016 | 2018-08-04 18:06 | 1337097.4 | 5792.9831 | 23 | 129 | 2.583942 | -1.50001 | 2.42505 | 2.413538 | 9.439043 | 8.772794 |  |  | -0.007066727 |  | 36.4404 | 34.72654
16017 | 2018-08-04 18:06 | 1337098.9 | 5794.4407 | 23 | 129 | 2.573916 | -1.500019 | 2.42505 | 2.414145 | 9.439043 | 8.774358 |  |  | -0.007102013 |  | 36.41033 | 34.72269
16018 | 2018-08-04 18:06 | 1337100.3 | 5795.8752 | 23 | 129 | 2.563896 | -1.499986 | 2.42505 | 2.414744 | 9.439043 | 8.775898 |  |  | -0.007303238 |  | 36.41339 | 34.71505
16019 | 2018-08-04 18:06 | 1337101.8 | 5797.2935 | 23 | 129 | 2.553874 | -1.500001 | 2.42505 | 2.415334 | 9.439043 | 8.777408 |  |  | -0.007342339 |  | 36.41947 | 34.73261
16020 | 2018-08-04 18:06 | 1337103.1 | 5798.6814 | 23 | 129 | 2.54384 | -1.500005 | 2.42505 | 2.415912 | 9.439043 | 8.778879 |  |  | -0.007563591 |  | 36.42392 | 34.76736
16021 | 2018-08-04 18:06 | 1337104.5 | 5800.0417 | 23 | 129 | 2.533823 | -1.500001 | 2.42505 | 2.416478 | 9.439043 | 8.780316 |  |  | -0.007603645 |  | 36.44133 | 34.73925
16022 | 2018-08-04 18:06 | 1337105.8 | 5801.3824 | 23 | 129 | 2.523798 | -1.500047 | 2.42505 | 2.417039 | 9.439043 | 8.781735 |  |  | -0.007763863 |  | 36.44547 | 34.69784
16023 | 2018-08-04 18:06 | 1337107.2 | 5802.6951 | 23 | 129 | 2.513781 | -1.500038 | 2.42505 | 2.417582 | 9.439043 | 8.783103 |  |  | -0.007987022 |  | 36.45368 | 34.72819
16024 | 2018-08-04 18:06 | 1337108.4 | 5803.9824 | 23 | 129 | 2.50375 | -1.500047 | 2.42505 | 2.418117 | 9.439043 | 8.784447 |  |  | -0.008085251 |  | 36.45351 | 34.75795
16025 | 2018-08-04 18:06 | 1337109.7 | 5805.2496 | 23 | 129 | 2.493682 | -1.500015 | 2.42505 | 2.41865 | 9.439043 | 8.785778 |  |  | -0.008263588 |  | 36.45318 | 34.77557
16026 | 2018-08-04 18:06 | 1337111.0 | 5806.4939 | 23 | 129 | 2.48364 | -1.500033 | 2.42505 | 2.419166 | 9.439043 | 8.787062 |  |  | -0.008398056 |  | 36.46992 | 34.79287
16027 | 2018-08-04 18:06 | 1337112.2 | 5807.7073 | 23 | 129 | 2.473579 | -1.500038 | 2.42505 | 2.419674 | 9.439043 | 8.788321 |  |  | -0.008685112 |  | 36.48228 | 34.80975
16028 | 2018-08-04 18:06 | 1337113.4 | 5808.8937 | 23 | 129 | 2.463556 | -1.500026 | 2.42505 | 2.420169 | 9.439043 | 8.789542 |  |  | -0.008815765 |  | 36.50084 | 34.80314
16029 | 2018-08-04 18:06 | 1337114.5 | 5810.0561 | 23 | 129 | 2.453485 | -1.500019 | 2.42505 | 2.420652 | 9.439043 | 8.79073 |  |  | -0.009017944 |  | 36.51903 | 34.79666
16030 | 2018-08-04 18:06 | 1337115.6 | 5811.1825 | 23 | 129 | 2.443458 | -1.500026 | 2.42505 | 2.421118 | 9.439043 | 8.791872 |  |  | -0.009238243 |  | 36.53666 | 34.78806
16031 | 2018-08-04 18:06 | 1337116.8 | 5812.2957 | 23 | 129 | 2.433416 | -1.500042 | 2.42505 | 2.421587 | 9.439043 | 8.793015 |  |  | -0.009477615 |  | 36.53356 | 34.77955
16032 | 2018-08-04 18:06 | 1337117.8 | 5813.3684 | 23 | 129 | 2.423385 | -1.500047 | 2.42505 | 2.422027 | 9.439043 | 8.794085 |  |  | -0.009723663 |  | 36.53057 | 34.77135
16033 | 2018-08-04 18:06 | 1337118.9 | 5814.4185 | 23 | 129 | 2.413346 | -1.500044 | 2.42505 | 2.422473 | 9.439043 | 8.795161 |  |  | -0.009905815 |  | 36.53088 | 34.739
16034 | 2018-08-04 18:06 | 1337119.9 | 5815.437 | 23 | 129 | 2.403333 | -1.500028 | 2.42505 | 2.422894 | 9.439043 | 8.796176 |  |  | -0.01025486 |  | 36.53117 | 34.70762
16035 | 2018-08-04 18:06 | 1337120.9 | 5816.4347 | 23 | 129 | 2.393315 | -1.500019 | 2.42505 | 2.423312 | 9.439043 | 8.797178 |  |  | -0.01044846 |  | 36.53147 | 34.69966
16036 | 2018-08-04 18:06 | 1337121.9 | 5817.3988 | 23 | 129 | 2.383279 | -1.500052 | 2.42505 | 2.423708 | 9.439043 | 8.798123 |  |  | -0.0107193 |  | 36.52535 | 34.69197
16037 | 2018-08-04 18:06 | 1337122.8 | 5818.3395 | 23 | 129 | 2.373264 | -1.500044 | 2.42505 | 2.424104 | 9.439043 | 8.799067 |  |  | -0.0110302 |  | 36.51937 | 34.68447
16038 | 2018-08-04 18:06 | 1337123.7 | 5819.2524 | 23 | 129 | 2.36326 | -1.499988 | 2.42505 | 2.424482 | 9.439043 | 8.799962 |  |  | -0.01139259 |  | 36.51358 | 34.66941
16039 | 2018-08-04 18:06 | 1337124.6 | 5820.137 | 23 | 129 | 2.353205 | -1.500028 | 2.42505 | 2.42485 | 9.439043 | 8.80083 |  |  | -0.01171875 |  | 36.50776 | 34.65483
16040 | 2018-08-04 18:06 | 1337125.5 | 5821.0026 | 23 | 129 | 2.343163 | -1.500017 | 2.42505 | 2.425213 | 9.439043 | 8.80168 |  |  | -0.01207709 |  | 36.50207 | 34.64055
16041 | 2018-08-04 18:06 | 1337126.3 | 5821.8371 | 23 | 129 | 2.333126 | -1.500031 | 2.42505 | 2.425563 | 9.439043 | 8.8025 |  |  | -0.01242256 |  | 36.49657 | 34.65052
16042 | 2018-08-04 18:06 | 1337127.1 | 5822.6506 | 23 | 129 | 2.323115 | -1.500036 | 2.42505 | 2.425895 | 9.439043 | 8.803272 |  |  | -0.01281357 |  | 36.50389 | 34.66024
16043 | 2018-08-04 18:06 | 1337127.9 | 5823.4331 | 23 | 129 | 2.313083 | -1.500021 | 2.42505 | 2.426224 | 9.439043 | 8.804035 |  |  | -0.01311016 |  | 36.51093 | 34.66958
16044 | 2018-08-04 18:07 | 1337128.7 | 5824.1939 | 23 | 129 | 2.303065 | -1.50001 | 2.42505 | 2.426539 | 9.439043 | 8.804762 |  |  | -0.01362419 |  | 36.51777 | 34.67867
16045 | 2018-08-04 18:07 | 1337129.4 | 5824.9395 | 23 | 129 | 2.292994 | -1.500051 | 2.42505 | 2.426851 | 9.439043 | 8.805478 |  |  | -0.01401 |  | 36.52449 | 34.67124
16046 | 2018-08-04 18:07 | 1337130.1 | 5825.6628 | 23 | 129 | 2.282916 | -1.500059 | 2.42505 | 2.427154 | 9.439043 | 8.806172 |  |  | -0.01438427 |  | 36.514 | 34.66404
16047 | 2018-08-04 18:07 | 1337130.8 | 5826.3595 | 23 | 129 | 2.272897 | -1.500038 | 2.42505 | 2.427446 | 9.439043 | 8.806838 |  |  | -0.01472664 |  | 36.5039 | 34.6571
16048 | 2018-08-04 18:07 | 1337131.5 | 5827.0411 | 23 | 129 | 2.262851 | -1.500051 | 2.42505 | 2.427727 | 9.439043 | 8.807476 |  |  | -0.01519585 |  | 36.49402 | 34.62873
16049 | 2018-08-04 18:07 | 1337132.2 | 5827.702 | 23 | 129 | 2.252778 | -1.500019 | 2.42505 | 2.428003 | 9.439043 | 8.808098 |  |  | -0.01558594 |  | 36.48443 | 34.62825
16050 | 2018-08-04 18:07 | 1337132.8 | 5828.3466 | 23 | 129 | 2.242764 | -1.500013 | 2.42505 | 2.428273 | 9.439043 | 8.808705 |  |  | -0.01596642 |  | 36.4945 | 34.62779
16051 | 2018-08-04 18:07 | 1337133.4 | 5828.9715 | 23 | 129 | 2.232736 | -1.500024 | 2.42505 | 2.428533 | 9.439043 | 8.809284 |  |  | -0.01642747 |  | 36.50426 | 34.62733
16052 | 2018-08-04 18:07 | 1337134.0 | 5829.5836 | 23 | 129 | 2.222707 | -1.500038 | 2.42505 | 2.428787 | 9.439043 | 8.809852 |  |  | -0.01687908 |  | 36.51382 | 34.64846
16053 | 2018-08-04 18:07 | 1337134.7 | 5830.1882 | 23 | 129 | 2.212617 | -1.500042 | 2.42505 | 2.429044 | 9.439043 | 8.810422 |  |  | -0.01717854 |  | 36.55265 | 34.64846
16054 | 2018-08-04 18:07 | 1337135.3 | 5830.7859 | 23 | 129 | 2.202404 | -1.50004 | 2.42505 | 2.42929 | 9.439043 | 8.810964 |  |  | -0.01750988 |  | 36.54562 | 34.64846
16055 | 2018-08-04 18:07 | 1337135.8 | 5831.3735 | 23 | 129 | 2.192382 | -1.500061 | 2.42505 | 2.429532 | 9.439043 | 8.811497 |  |  | -0.01783562 |  | 36.53871 | 34.65007
16056 | 2018-08-04 18:07 | 1337136.4 | 5831.9444 | 23 | 129 | 2.182299 | -1.500017 | 2.42505 | 2.429771 | 9.439043 | 8.812019 |  |  | -0.01811808 |  | 36.532 | 34.65461
16057 | 2018-08-04 18:07 | 1337137.0 | 5832.5146 | 23 | 129 | 2.17219 | -1.500017 | 2.42505 | 2.43001 | 9.439043 | 8.812541 |  |  | -0.01840019 |  | 36.5253 | 34.66529
16058 | 2018-08-04 18:07 | 1337137.5 | 5833.0798 | 23 | 129 | 2.162117 | -1.500021 | 2.42505 | 2.430246 | 9.439043 | 8.813053 |  |  | -0.01856613 |  | 36.4913 | 34.65547
16059 | 2018-08-04 18:07 | 1337138.1 | 5833.6404 | 23 | 129 | 2.152057 | -1.500047 | 2.42505 | 2.430479 | 9.439043 | 8.813555 |  |  | -0.01861571 |  | 36.49567 | 34.64572
16060 | 2018-08-04 18:07 | 1337138.7 | 5834.2013 | 23 | 129 | 2.142 | -1.500007 | 2.42505 | 2.430713 | 9.439043 | 8.814057 |  |  | -0.01866531 |  | 36.50004 | 34.63596
16061 | 2018-08-04 18:07 | 1337139.2 | 5834.7546 | 23 | 129 | 2.131972 | -1.50003 | 2.42505 | 2.430944 | 9.439043 | 8.814549 |  |  | -0.0187578 |  | 36.50436 | 34.62634
16062 | 2018-08-04 18:07 | 1337139.8 | 5835.3196 | 23 | 129 | 2.121876 | -1.500024 | 2.42505 | 2.43118 | 9.439043 | 8.815052 |  |  | -0.01885223 |  | 36.50876 | 34.61037
16063 | 2018-08-04 18:07 | 1337140.3 | 5835.8844 | 23 | 129 | 2.111876 | -1.500051 | 2.42505 | 2.431414 | 9.439043 | 8.815548 |  |  | -0.01856799 |  | 36.51113 | 34.62776
16064 | 2018-08-04 18:07 | 1337140.9 | 5836.4547 | 23 | 129 | 2.101817 | -1.500042 | 2.42505 | 2.431651 | 9.439043 | 8.816049 |  |  | -0.01828098 |  | 36.5187 | 34.64532
16065 | 2018-08-04 18:07 | 1337141.5 | 5837.0283 | 23 | 129 | 2.091762 | -1.500038 | 2.42505 | 2.431888 | 9.439043 | 8.816545 |  |  | -0.0180769 |  | 36.52632 | 34.66298
16066 | 2018-08-04 18:07 | 1337142.1 | 5837.618 | 23 | 129 | 2.081713 | -1.500061 | 2.42505 | 2.432132 | 9.439043 | 8.817054 |  |  | -0.01786709 |  | 36.53414 | 34.68114
16067 | 2018-08-04 18:07 | 1337142.7 | 5838.2211 | 23 | 129 | 2.071608 | -1.500054 | 2.42505 | 2.432387 | 9.439043 | 8.817584 |  |  | -0.01754856 |  | 36.54215 | 34.69971
16068 | 2018-08-04 18:07 | 1337143.3 | 5838.8338 | 23 | 129 | 2.061503 | -1.500031 | 2.42505 | 2.432641 | 9.439043 | 8.818108 |  |  | -0.01724465 |  | 36.5813 | 34.69564
16069 | 2018-08-04 18:07 | 1337143.9 | 5839.4612 | 23 | 129 | 2.051443 | -1.500031 | 2.42505 | 2.432902 | 9.439043 | 8.818645 |  |  | -0.01693344 |  | 36.59431 | 34.69148
16070 | 2018-08-04 18:07 | 1337144.6 | 5840.1012 | 23 | 129 | 2.041399 | -1.500031 | 2.42505 | 2.433171 | 9.439043 | 8.819195 |  |  | -0.01643181 |  | 36.60758 | 34.68723
16071 | 2018-08-04 18:07 | 1337145.2 | 5840.7619 | 23 | 129 | 2.031336 | -1.500031 | 2.42505 | 2.433448 | 9.439043 | 8.819757 |  |  | -0.01599231 |  | 36.62128 | 34.68285
16072 | 2018-08-04 18:07 | 1337145.9 | 5841.4388 | 23 | 129 | 2.021315 | -1.50004 | 2.42505 | 2.433731 | 9.439043 | 8.820333 |  |  | -0.01554203 |  | 36.6043 | 34.67836
16073 | 2018-08-04 18:07 | 1337146.6 | 5842.138 | 23 | 129 | 2.01126 | -1.500056 | 2.42505 | 2.434018 | 9.439043 | 8.820912 |  |  | -0.01506138 |  | 36.60631 | 34.67979
16074 | 2018-08-04 18:07 | 1337147.3 | 5842.8555 | 23 | 129 | 2.00124 | -1.500024 | 2.42505 | 2.434319 | 9.439043 | 8.821516 |  |  | -0.01486468 |  | 36.60836 | 34.68126
16075 | 2018-08-04 18:07 | 1337147.4 | 5842.9546 | 23 | 129 | 1.999864 | -1.500009 | 2.42505 | 2.434361 | 9.439043 | 8.821599 |  |  | -0.01483751 |  | 36.60865 | 34.68436
16076 | 2018-08-04 18:08 | 1337207.5 | 60.0008 | 24 | 129 | 2.504657 | 0 | 2.42505 | 2.434361 | 9.439043 | 8.821599 |  |  | 0.001626015 |  | 36.78523 | 34.70276
16077 | 2018-08-04 18:09 | 1337267.5 | 120.0061 | 24 | 129 | 2.574755 | 0 | 2.42505 | 2.434361 | 9.439043 | 8.821599 |  |  | 0.0009431839 |  | 36.74782 | 34.76768
16078 | 2018-08-04 18:10 | 1337327.5 | 180.0034 | 24 | 129 | 2.619361 | 0 | 2.42505 | 2.434361 | 9.439043 | 8.821599 |  |  | 0.0006361008 |  | 36.68327 | 34.89659
16079 | 2018-08-04 18:11 | 1337387.5 | 240.0013 | 24 | 129 | 2.652854 | 0 | 2.42505 | 2.434361 | 9.439043 | 8.821599 |  |  | 0.000494957 |  | 36.63285 | 35.00845
16080 | 2018-08-04 18:12 | 1337447.5 | 300.003 | 24 | 129 | 2.679854 | 0 | 2.42505 | 2.434361 | 9.439043 | 8.821599 |  |  | 0.0004377365 |  | 36.54007 | 35.00242
16081 | 2018-08-04 18:13 | 1337507.5 | 360.0019 | 24 | 129 | 2.702589 | 0 | 2.42505 | 2.434361 | 9.439043 | 8.821599 |  |  | 0.0003252029 |  | 36.45501 | 35.09154
16082 | 2018-08-04 18:14 | 1337567.5 | 420.004 | 24 | 129 | 2.722229 | 0 | 2.42505 | 2.434361 | 9.439043 | 8.821599 |  |  | 0.0003566742 |  | 36.33095 | 35.18556
16083 | 2018-08-04 18:15 | 1337627.5 | 480.0003 | 24 | 129 | 2.739647 | 0 | 2.42505 | 2.434361 | 9.439043 | 8.821599 |  |  | 0.0003013611 |  | 36.19423 | 35.17742
16084 | 2018-08-04 18:16 | 1337687.5 | 540.0009 | 24 | 129 | 2.755167 | 0 | 2.42505 | 2.434361 | 9.439043 | 8.821599 |  |  | 0.0002212524 |  | 36.09885 | 35.23554
16085 | 2018-08-04 18:17 | 1337747.5 | 600.0004 | 24 | 129 | 2.769229 | 0 | 2.42505 | 2.434361 | 9.439043 | 8.821599 |  |  | 0.000246048 |  | 35.99587 | 35.16702
16086 | 2018-08-04 18:17 | 1337747.5 | 600.005 | 24 | 129 | 2.769227 | 0 | 2.42505 | 2.434361 | 9.439043 | 8.821599 |  |  | 0.0002428575 |  | 35.99534 | 35.16699
16087 | 2018-08-04 18:17 | 1337747.6 | 0.0103 | 25 | 130 | 2.769233 | 0 | 0 | 0 | 0 | 0 |  |  | 0.0002267664 |  | 35.99267 | 35.16687
16088 | 2018-08-04 18:17 | 1337747.6 | 0.0107 | 20 | 130 | 2.864011 | 1.499855 | 0 | 0 | 0 | 0 |  |  | 0.0001544952 |  | 35.98067 | 35.16632
16089 | 2018-08-04 18:17 | 1337748.0 | 0.3842 | 20 | 130 | 2.874024 | 1.499943 | 0.0001559124 | 0 | 0.0004484282 | 0 |  |  | 0.006472788 |  | 35.92247 | 35.16437
16090 | 2018-08-04 18:17 | 1337748.7 | 1.1275 | 20 | 130 | 2.884053 | 1.50001 | 0.0004661926 | 0 | 0.001340842 | 0 |  |  | 0.01904678 |  | 35.93478 | 35.16048
16091 | 2018-08-04 18:17 | 1337749.6 | 2.0179 | 20 | 130 | 2.894065 | 1.50005 | 0.0008344509 | 0 | 0.002404779 | 0 |  |  | 0.01200581 |  | 35.94952 | 35.15581
16092 | 2018-08-04 18:17 | 1337750.5 | 2.958 | 20 | 130 | 2.904076 | 1.500036 | 0.001229126 | 0 | 0.003548977 | 0 |  |  | 0.01111698 |  | 35.96508 | 35.15089
16093 | 2018-08-04 18:17 | 1337751.5 | 3.9559 | 20 | 130 | 2.914127 | 1.500046 | 0.001643098 | 0 | 0.004753281 | 0 |  |  | 0.01058769 |  | 35.9968 | 35.17662
16094 | 2018-08-04 18:17 | 1337752.5 | 4.9731 | 20 | 130 | 2.924155 | 1.500021 | 0.002062732 | 0 | 0.00597825 | 0 |  |  | 0.01018524 |  | 35.97944 | 35.20285
16095 | 2018-08-04 18:17 | 1337753.6 | 6.0284 | 20 | 130 | 2.93417 | 1.500034 | 0.002510448 | 0 | 0.007289695 | 0 |  |  | 0.009971619 |  | 35.96143 | 35.23007
16096 | 2018-08-04 18:17 | 1337754.7 | 7.118 | 20 | 130 | 2.944208 | 1.50005 | 0.002963374 | 0 | 0.008620967 | 0 |  |  | 0.009530067 |  | 35.95535 | 35.21756
16097 | 2018-08-04 18:17 | 1337755.8 | 8.2581 | 20 | 130 | 2.95424 | 1.500002 | 0.003438473 | 0 | 0.01002217 | 0 |  |  | 0.009225845 |  | 35.94898 | 35.20448
16098 | 2018-08-04 18:17 | 1337757.0 | 9.4468 | 20 | 130 | 2.964243 | 1.500044 | 0.003928767 | 0 | 0.01147308 | 0 |  |  | 0.008832932 |  | 35.9299 | 35.16525
16099 | 2018-08-04 18:17 | 1337758.3 | 10.6871 | 20 | 130 | 2.974245 | 1.500031 | 0.004448736 | 0 | 0.01301702 | 0 |  |  | 0.008359909 |  | 35.92693 | 35.1716
16100 | 2018-08-04 18:17 | 1337759.6 | 11.9949 | 20 | 130 | 2.984256 | 1.500042 | 0.004992413 | 0 | 0.0146368 | 0 |  |  | 0.007884979 |  | 35.93624 | 35.20389
16101 | 2018-08-04 18:17 | 1337761.0 | 13.4029 | 20 | 130 | 2.994322 | 1.500015 | 0.00557809 | 0 | 0.01638755 | 0 |  |  | 0.007446289 |  | 35.95722 | 35.10415
16102 | 2018-08-04 18:17 | 1337762.5 | 14.903 | 20 | 130 | 3.004333 | 1.500067 | 0.006201065 | 0 | 0.01825605 | 0 |  |  | 0.006860733 |  | 35.97958 | 35.15041
16103 | 2018-08-04 18:17 | 1337764.1 | 16.5048 | 20 | 130 | 3.014343 | 1.50001 | 0.00687274 | 0 | 0.02027737 | 0 |  |  | 0.00638485 |  | 35.9697 | 35.14391
16104 | 2018-08-04 18:17 | 1337765.8 | 18.2286 | 20 | 130 | 3.024374 | 1.500029 | 0.007588749 | 0 | 0.02243929 | 0 |  |  | 0.006005287 |  | 35.95908 | 35.1364
16105 | 2018-08-04 18:17 | 1337767.7 | 20.0839 | 20 | 130 | 3.034395 | 1.499979 | 0.008366015 | 0 | 0.02479397 | 0 |  |  | 0.005526543 |  | 35.94115 | 35.16818
16106 | 2018-08-04 18:17 | 1337769.6 | 22.0614 | 20 | 130 | 3.044395 | 1.500025 | 0.009182778 | 0 | 0.02727647 | 0 |  |  | 0.005180359 |  | 35.90412 | 35.17258
16107 | 2018-08-04 18:17 | 1337771.7 | 24.1679 | 20 | 130 | 3.054412 | 1.500021 | 0.01006643 | 0 | 0.02997111 | 0 |  |  | 0.004873276 |  | 35.923 | 35.17727
16108 | 2018-08-04 18:17 | 1337774.0 | 26.4039 | 20 | 130 | 3.064416 | 1.500015 | 0.01100008 | 0 | 0.03282759 | 0 |  |  | 0.004638671875 |  | 35.93094 | 35.20156
16109 | 2018-08-04 18:17 | 1337776.3 | 28.7696 | 20 | 130 | 3.074462 | 1.500019 | 0.01198472 | 0 | 0.03584995 | 0 |  |  | 0.004325867 |  | 35.95678 | 35.22023
16110 | 2018-08-04 18:17 | 1337778.8 | 31.2481 | 20 | 130 | 3.084491 | 1.500004 | 0.0130124 | 0 | 0.03901472 | 0 |  |  | 0.004166603 |  | 35.92736 | 35.14785
16111 | 2018-08-04 18:17 | 1337781.4 | 33.8513 | 20 | 130 | 3.09452 | 1.500038 | 0.01409717 | 0 | 0.04236612 | 0 |  |  | 0.004014015 |  | 35.89647 | 35.15415
16112 | 2018-08-04 18:17 | 1337784.1 | 36.56 | 20 | 130 | 3.104541 | 1.500011 | 0.01522378 | 0 | 0.04585809 | 0 |  |  | 0.003768921 |  | 35.95979 | 35.1607
16113 | 2018-08-04 18:17 | 1337787.0 | 39.3928 | 20 | 130 | 3.114568 | 1.500019 | 0.01641114 | 0 | 0.04955028 | 0 |  |  | 0.003619194 |  | 35.91763 | 35.07543
16114 | 2018-08-04 18:18 | 1337789.9 | 42.328 | 20 | 130 | 3.124578 | 1.500036 | 0.01763411 | 0 | 0.05336554 | 0 |  |  | 0.003531456 |  | 35.92557 | 35.13361
16115 | 2018-08-04 18:18 | 1337792.9 | 45.3697 | 20 | 130 | 3.134604 | 1.500032 | 0.01889756 | 0 | 0.05731964 | 0 |  |  | 0.003387451 |  | 35.89647 | 35.10415
16116 | 2018-08-04 18:18 | 1337796.1 | 48.5496 | 20 | 130 | 3.144631 | 1.500034 | 0.02021846 | 0 | 0.06146675 | 0 |  |  | 0.003304482 |  | 35.89133 | 35.14249
16117 | 2018-08-04 18:18 | 1337799.4 | 51.8659 | 20 | 130 | 3.154644 | 1.500034 | 0.02160353 | 0 | 0.06582922 | 0 |  |  | 0.00310421 |  | 35.8769 | 35.13942
16118 | 2018-08-04 18:18 | 1337802.9 | 55.2833 | 20 | 130 | 3.16465 | 1.500044 | 0.02302913 | 0 | 0.07033368 | 0 |  |  | 0.003019333 |  | 35.86618 | 35.15789
16119 | 2018-08-04 18:18 | 1337806.4 | 58.8343 | 20 | 130 | 3.174667 | 1.500023 | 0.02451074 | 0 | 0.07502992 | 0 |  |  | 0.002876282 |  | 35.81473 | 35.1689
16120 | 2018-08-04 18:18 | 1337810.1 | 62.5399 | 20 | 130 | 3.184676 | 1.500031 | 0.02605082 | 0 | 0.07992691 | 0 |  |  | 0.002741814 |  | 35.85291 | 35.21793
16121 | 2018-08-04 18:18 | 1337814.0 | 66.3879 | 20 | 130 | 3.194687 | 1.500036 | 0.02765609 | 0 | 0.08504727 | 0 |  |  | 0.002655983 |  | 35.85667 | 35.19992
16122 | 2018-08-04 18:18 | 1337818.0 | 70.388 | 20 | 130 | 3.204704 | 1.500034 | 0.02932068 | 0 | 0.09037352 | 0 |  |  | 0.002565384 |  | 35.86481 | 35.21955
16123 | 2018-08-04 18:18 | 1337822.1 | 74.5146 | 20 | 130 | 3.214708 | 1.500027 | 0.03104239 | 0 | 0.09589977 | 0 |  |  | 0.002449036 |  | 35.83453 | 35.20625
16124 | 2018-08-04 18:18 | 1337826.4 | 78.8072 | 20 | 130 | 3.224711 | 1.500034 | 0.03283271 | 0 | 0.1016641 | 0 |  |  | 0.002375603 |  | 35.8194 | 35.27186
16125 | 2018-08-04 18:18 | 1337830.8 | 83.2785 | 20 | 130 | 3.234712 | 1.500044 | 0.03469176 | 0 | 0.1076684 | 0 |  |  | 0.002287865 |  | 35.80334 | 35.20717
16126 | 2018-08-04 18:18 | 1337835.5 | 87.9147 | 20 | 130 | 3.244713 | 1.500021 | 0.03662676 | 0 | 0.1139373 | 0 |  |  | 0.002198219 |  | 35.80006 | 35.20394
16127 | 2018-08-04 18:18 | 1337840.3 | 92.746 | 20 | 130 | 3.254724 | 1.500034 | 0.0386408 | 0 | 0.1204825 | 0 |  |  | 0.002113342 |  | 35.82199 | 35.18992
16128 | 2018-08-04 18:18 | 1337845.3 | 97.7468 | 20 | 130 | 3.264743 | 1.500023 | 0.04072245 | 0 | 0.1272682 | 0 |  |  | 0.002064705 |  | 35.76493 | 35.2175
16129 | 2018-08-04 18:19 | 1337850.5 | 102.917 | 20 | 130 | 3.274751 | 1.500027 | 0.0428754 | 0 | 0.1343079 | 0 |  |  | 0.001963615 |  | 35.77452 | 35.24037
16130 | 2018-08-04 18:19 | 1337855.9 | 108.3147 | 20 | 130 | 3.284761 | 1.500029 | 0.04512263 | 0 | 0.1416783 | 0 |  |  | 0.001899719 |  | 35.72327 | 35.29945
16131 | 2018-08-04 18:19 | 1337861.5 | 113.8916 | 20 | 130 | 3.294767 | 1.500072 | 0.04745213 | 0 | 0.1493419 | 0 |  |  | 0.001806259 |  | 35.79057 | 35.21728
16132 | 2018-08-04 18:19 | 1337867.3 | 119.693 | 20 | 130 | 3.30478 | 1.500048 | 0.04986728 | 0 | 0.1573114 | 0 |  |  | 0.001796722 |  | 35.72818 | 35.18788
16133 | 2018-08-04 18:19 | 1337873.3 | 125.7059 | 20 | 130 | 3.314791 | 1.500046 | 0.05237487 | 0 | 0.165611 | 0 |  |  | 0.001711845 |  | 35.717 | 35.22991
16134 | 2018-08-04 18:19 | 1337879.5 | 131.9553 | 20 | 130 | 3.324804 | 1.500042 | 0.05497847 | 0 | 0.1742545 | 0 |  |  | 0.001653671 |  | 35.6765 | 35.15824
16135 | 2018-08-04 18:19 | 1337886.0 | 138.4553 | 20 | 130 | 3.334809 | 1.500027 | 0.05768357 | 0 | 0.183262 | 0 |  |  | 0.00161171 |  | 35.71188 | 35.14411
16136 | 2018-08-04 18:19 | 1337892.8 | 145.1813 | 20 | 130 | 3.344814 | 1.500046 | 0.06048908 | 0 | 0.192632 | 0 |  |  | 0.00155735 |  | 35.68143 | 35.23114
16137 | 2018-08-04 18:19 | 1337899.7 | 152.1601 | 20 | 130 | 3.354816 | 1.500053 | 0.06339365 | 0 | 0.2023619 | 0 |  |  | 0.0014925 |  | 35.65836 | 35.23114
16138 | 2018-08-04 18:19 | 1337907.0 | 159.4339 | 20 | 130 | 3.364821 | 1.500002 | 0.06641934 | 0 | 0.2125277 | 0 |  |  | 0.001392365 |  | 35.61995 | 35.13939
16139 | 2018-08-04 18:20 | 1337914.5 | 166.9674 | 20 | 130 | 3.374823 | 1.500021 | 0.06956521 | 0 | 0.2231288 | 0 |  |  | 0.001371384 |  | 35.59084 | 35.13939
16140 | 2018-08-04 18:20 | 1337922.4 | 174.7826 | 20 | 130 | 3.384823 | 1.500046 | 0.07281873 | 0 | 0.2341252 | 0 |  |  | 0.001346588 |  | 35.61578 | 35.10582
16141 | 2018-08-04 18:20 | 1337930.5 | 182.9754 | 20 | 130 | 3.394833 | 1.50005 | 0.07623441 | 0 | 0.2457038 | 0 |  |  | 0.001263618 |  | 35.58781 | 35.15091
16142 | 2018-08-04 18:20 | 1337939.1 | 191.5026 | 20 | 130 | 3.40485 | 1.500044 | 0.07978851 | 0 | 0.2577873 | 0 |  |  | 0.001214981 |  | 35.60066 | 35.09274
16143 | 2018-08-04 18:20 | 1337947.9 | 200.3633 | 20 | 130 | 3.41485 | 1.500057 | 0.08347646 | 0 | 0.2703628 | 0 |  |  | 0.001151085 |  | 35.55716 | 35.16982
16144 | 2018-08-04 18:20 | 1337957.2 | 209.6141 | 20 | 130 | 3.424861 | 1.500034 | 0.08733618 | 0 | 0.2835627 | 0 |  |  | 0.00108242 |  | 35.5513 | 35.12739
16145 | 2018-08-04 18:20 | 1337966.8 | 219.2658 | 20 | 130 | 3.434875 | 1.500057 | 0.09135652 | 0 | 0.2973521 | 0 |  |  | 0.001046181 |  | 35.50287 | 35.1531
16146 | 2018-08-04 18:21 | 1337976.8 | 229.2681 | 20 | 130 | 3.444723 | 1.500036 | 0.09552275 | 0 | 0.3116833 | 0 |  |  | 0.0009965897 |  | 35.50267 | 35.12069
16147 | 2018-08-04 18:21 | 1337986.8 | 239.2682 | 20 | 130 | 3.454102 | 1.500027 | 0.09969068 | 0 | 0.3260604 | 0 |  |  | 0.0009489059 |  | 35.52139 | 35.17257
16148 | 2018-08-04 18:21 | 1337996.8 | 249.273 | 20 | 130 | 3.46305 | 1.500019 | 0.1038611 | 0 | 0.3404844 | 0 |  |  | 0.0009098053 |  | 35.48017 | 35.11988
16149 | 2018-08-04 18:21 | 1338006.8 | 259.2738 | 20 | 130 | 3.47143 | 1.500023 | 0.108026 | 0 | 0.3549253 | 0 |  |  | 0.0008687973 |  | 35.46295 | 35.18101
16150 | 2018-08-04 18:21 | 1338016.8 | 269.2741 | 20 | 130 | 3.479194 | 1.500032 | 0.1121938 | 0 | 0.3694097 | 0 |  |  | 0.0007505417 |  | 35.4586 | 35.1337
16151 | 2018-08-04 18:21 | 1338026.9 | 279.2802 | 20 | 130 | 3.486531 | 1.500023 | 0.1163575 | 0 | 0.3839117 | 0 |  |  | 0.0007200241 |  | 35.42533 | 35.17743
16152 | 2018-08-04 18:22 | 1338036.9 | 289.2844 | 20 | 130 | 3.49329 | 1.500036 | 0.120527 | 0 | 0.398463 | 0 |  |  | 0.0006484985 |  | 35.41512 | 35.13991
16153 | 2018-08-04 18:22 | 1338046.9 | 299.2907 | 20 | 130 | 3.499689 | 1.500057 | 0.1247011 | 0 | 0.4130576 | 0 |  |  | 0.0006980896 |  | 35.47013 | 35.17474
16154 | 2018-08-04 18:22 | 1338056.9 | 309.2963 | 20 | 130 | 3.505656 | 1.500044 | 0.128864 | 0 | 0.427639 | 0 |  |  | 0.0006113052 |  | 35.46087 | 35.12971
16155 | 2018-08-04 18:22 | 1338066.9 | 319.3021 | 20 | 130 | 3.511313 | 1.50001 | 0.1330382 | 0 | 0.4422842 | 0 |  |  | 0.0006132126 |  | 35.47979 | 35.12971
16156 | 2018-08-04 18:22 | 1338076.9 | 329.304 | 20 | 130 | 3.516688 | 1.500042 | 0.1371983 | 0 | 0.4569028 | 0 |  |  | 0.000538826 |  | 35.4193 | 35.17911
16157 | 2018-08-04 18:22 | 1338086.9 | 339.3056 | 20 | 130 | 3.521762 | 1.500038 | 0.1413665 | 0 | 0.4715721 | 0 |  |  | 0.0004987717 |  | 35.4573 | 35.17076
16158 | 2018-08-04 18:23 | 1338096.9 | 349.3081 | 20 | 130 | 3.526658 | 1.500021 | 0.1455343 | 0 | 0.4862601 | 0 |  |  | 0.0005369186 |  | 35.40906 | 35.15658
16159 | 2018-08-04 18:23 | 1338106.9 | 359.3086 | 20 | 130 | 3.531314 | 1.50009 | 0.1497069 | 0 | 0.5009853 | 0 |  |  | 0.0004863739 |  | 35.41684 | 35.11151
16160 | 2018-08-04 18:23 | 1338116.9 | 369.3091 | 20 | 130 | 3.535855 | 1.500023 | 0.1538738 | 0 | 0.5157095 | 0 |  |  | 0.0005111694 |  | 35.39074 | 35.16738
16161 | 2018-08-04 18:23 | 1338126.9 | 379.3109 | 20 | 130 | 3.54013 | 1.500023 | 0.1580392 | 0 | 0.5304465 | 0 |  |  | 0.0004348755 |  | 35.32668 | 35.06438
16162 | 2018-08-04 18:23 | 1338136.9 | 389.3162 | 20 | 130 | 3.544308 | 1.500034 | 0.1622098 | 0 | 0.5452198 | 0 |  |  | 0.0004377365 |  | 35.39189 | 35.11001
16163 | 2018-08-04 18:23 | 1338146.9 | 399.3212 | 20 | 130 | 3.548268 | 1.500021 | 0.1663733 | 0 | 0.5599847 | 0 |  |  | 0.0003938675 |  | 35.34085 | 35.08289
16164 | 2018-08-04 18:24 | 1338156.9 | 409.3243 | 20 | 130 | 3.551962 | 1.500011 | 0.1705442 | 0 | 0.574792 | 0 |  |  | 0.0003223419 |  | 35.31059 | 35.06438
16165 | 2018-08-04 18:24 | 1338166.9 | 419.3278 | 20 | 130 | 3.555387 | 1.500036 | 0.1747134 | 0 | 0.5896083 | 0 |  |  | 0.0004043579 |  | 35.2877 | 34.9981
16166 | 2018-08-04 18:24 | 1338176.9 | 429.33 | 20 | 130 | 3.558437 | 1.500025 | 0.1788786 | 0 | 0.6044238 | 0 |  |  | 0.0002613068 |  | 35.29339 | 35.11911
16167 | 2018-08-04 18:24 | 1338186.9 | 439.3339 | 20 | 130 | 3.561076 | 1.500015 | 0.1830499 | 0 | 0.6192725 | 0 |  |  | 0.0002336502 |  | 35.30869 | 35.14544
16168 | 2018-08-04 18:24 | 1338196.9 | 449.3375 | 20 | 130 | 3.563292 | 1.500044 | 0.1872179 | 0 | 0.63412 | 0 |  |  | 0.0001993179 |  | 35.30263 | 34.99582
16169 | 2018-08-04 18:24 | 1338206.9 | 459.3438 | 20 | 130 | 3.565293 | 1.500059 | 0.1913841 | 0 | 0.6489696 | 0 |  |  | 0.0001678467 |  | 35.30169 | 34.9627
16170 | 2018-08-04 18:25 | 1338216.9 | 469.3467 | 20 | 130 | 3.567071 | 1.500025 | 0.1955557 | 0 | 0.6638461 | 0 |  |  | 0.0001468658 |  | 35.2896 | 35.00283
16171 | 2018-08-04 18:25 | 1338226.9 | 479.3483 | 20 | 130 | 3.568696 | 1.50001 | 0.1997185 | 0 | 0.6786987 | 0 |  |  | 0.0001144409 |  | 35.29978 | 35.00984
16172 | 2018-08-04 18:25 | 1338236.9 | 489.3524 | 20 | 130 | 3.570254 | 1.500044 | 0.2038899 | 0 | 0.6935884 | 0 |  |  | 0.0001726151 |  | 35.24762 | 34.9523
16173 | 2018-08-04 18:25 | 1338246.9 | 499.3558 | 20 | 130 | 3.571785 | 1.5 | 0.2080579 | 0 | 0.7084723 | 0 |  |  | 0.0001249313 |  | 35.26292 | 34.90947
16174 | 2018-08-04 18:25 | 1338256.9 | 509.3562 | 20 | 130 | 3.573242 | 1.500074 | 0.2122227 | 0 | 0.7233509 | 0 |  |  | 0.0001688004 |  | 35.24192 | 34.98961
16175 | 2018-08-04 18:25 | 1338266.9 | 519.3617 | 20 | 130 | 3.574741 | 1.500019 | 0.2163876 | 0 | 0.7382365 | 0 |  |  | 0.0001325607 |  | 35.22699 | 34.9614
16176 | 2018-08-04 18:26 | 1338276.9 | 529.3635 | 20 | 130 | 3.576203 | 1.500027 | 0.2205589 | 0 | 0.7531509 | 0 |  |  | 0.000164032 |  | 35.26613 | 34.90947
16177 | 2018-08-04 18:26 | 1338286.9 | 539.3637 | 20 | 130 | 3.577645 | 1.500021 | 0.2247218 | 0 | 0.7680413 | 0 |  |  | 0.0001296997 |  | 35.24114 | 34.94341
16178 | 2018-08-04 18:26 | 1338296.9 | 549.3658 | 20 | 130 | 3.579086 | 1.500025 | 0.2288947 | 0 | 0.7829733 | 0 |  |  | 0.0001344681 |  | 35.25232 | 34.84204
16179 | 2018-08-04 18:26 | 1338306.9 | 559.3707 | 20 | 130 | 3.580548 | 1.500034 | 0.2330616 | 0 | 0.7978901 | 0 |  |  | 0.0001630783 |  | 35.20615 | 34.92255
16180 | 2018-08-04 18:26 | 1338316.9 | 569.3749 | 20 | 130 | 3.581976 | 1.500019 | 0.2372292 | 0 | 0.8128152 | 0 |  |  | 0.0001525879 |  | 35.24644 | 34.86724
16181 | 2018-08-04 18:26 | 1338326.9 | 579.3762 | 20 | 130 | 3.583414 | 1.500013 | 0.2413958 | 0 | 0.827743 | 0 |  |  | 0.0001420975 |  | 35.23058 | 34.82594
16182 | 2018-08-04 18:27 | 1338336.9 | 589.3771 | 20 | 130 | 3.584847 | 1.500032 | 0.2455658 | 0 | 0.8426889 | 0 |  |  | 0.000164032 |  | 35.2506 | 34.84811
16183 | 2018-08-04 18:27 | 1338347.0 | 599.3813 | 20 | 130 | 3.586237 | 1.49999 | 0.2497339 | 0 | 0.8576338 | 0 |  |  | 0.0001068115 |  | 35.20161 | 34.86706
16184 | 2018-08-04 18:27 | 1338357.0 | 609.3865 | 20 | 130 | 3.5877 | 1.500029 | 0.2538979 | 0 | 0.8725702 | 0 |  |  | 0.0001764297 |  | 35.20993 | 34.8062
16185 | 2018-08-04 18:27 | 1338367.0 | 619.3875 | 20 | 130 | 3.589147 | 1.500021 | 0.2580705 | 0 | 0.887543 | 0 |  |  | 0.0001192093 |  | 35.16793 | 34.78802
16186 | 2018-08-04 18:27 | 1338377.0 | 629.3916 | 20 | 130 | 3.590494 | 1.500019 | 0.2622348 | 0 | 0.902492 | 0 |  |  | 0.0001325607 |  | 35.17512 | 34.75712
16187 | 2018-08-04 18:27 | 1338387.0 | 639.3946 | 20 | 130 | 3.591944 | 1.500053 | 0.2664028 | 0 | 0.9174605 | 0 |  |  | 0.0001659393 |  | 35.1965 | 34.76622
16188 | 2018-08-04 18:28 | 1338397.0 | 649.3963 | 20 | 130 | 3.59336 | 1.500029 | 0.2705688 | 0 | 0.9324275 | 0 |  |  | 0.0001859665 |  | 35.22471 | 34.73211
16189 | 2018-08-04 18:28 | 1338407.0 | 659.4028 | 20 | 130 | 3.59476 | 1.500015 | 0.274739 | 0 | 0.9474152 | 0 |  |  | 0.0001144409 |  | 35.20088 | 34.76355
16190 | 2018-08-04 18:28 | 1338417.0 | 669.4087 | 20 | 130 | 3.596156 | 1.500038 | 0.2789089 | 0 | 0.9624082 | 0 |  |  | 0.000125885 |  | 35.17592 | 34.71446
16191 | 2018-08-04 18:28 | 1338427.0 | 679.4097 | 20 | 130 | 3.59759 | 1.500015 | 0.2830775 | 0 | 0.9774019 | 0 |  |  | 0.0001506805 |  | 35.21244 | 34.67921
16192 | 2018-08-04 18:28 | 1338437.0 | 689.4147 | 20 | 130 | 3.598986 | 1.500069 | 0.2872443 | 0 | 0.9923955 | 0 |  |  | 0.0001802444 |  | 35.18214 | 34.7175
16193 | 2018-08-04 18:28 | 1338447.0 | 699.4189 | 20 | 130 | 3.600377 | 1.500038 | 0.2914127 | 0 | 1.0074 | 0 |  |  | 0.0001544952 |  | 35.19047 | 34.70572
16194 | 2018-08-04 18:29 | 1338457.0 | 709.4223 | 20 | 130 | 3.601798 | 1.499992 | 0.2955826 | 0 | 1.022416 | 0 |  |  | 0.000128746 |  | 35.20183 | 34.72599
16195 | 2018-08-04 18:29 | 1338467.0 | 719.4234 | 20 | 130 | 3.603145 | 1.499966 | 0.2997456 | 0 | 1.037413 | 0 |  |  | 0.000169754 |  | 35.22399 | 34.68583
16196 | 2018-08-04 18:29 | 1338477.0 | 729.4242 | 20 | 130 | 3.604556 | 1.500006 | 0.3039114 | 0 | 1.052426 | 0 |  |  | 0.0001773834 |  | 35.21907 | 34.66989
16197 | 2018-08-04 18:29 | 1338487.0 | 739.4269 | 20 | 130 | 3.605937 | 1.500011 | 0.3080787 | 0 | 1.06745 | 0 |  |  | 0.000169754 |  | 35.18334 | 34.57623
16198 | 2018-08-04 18:29 | 1338497.0 | 749.4322 | 20 | 130 | 3.607309 | 1.500042 | 0.3122467 | 0 | 1.082483 | 0 |  |  | 0.0001516342 |  | 35.19054 | 34.62098
16199 | 2018-08-04 18:29 | 1338507.0 | 759.4355 | 20 | 130 | 3.608669 | 1.500044 | 0.3164195 | 0 | 1.097538 | 0 |  |  | 0.0001420975 |  | 35.18885 | 34.62019
16200 | 2018-08-04 18:30 | 1338517.0 | 769.4405 | 20 | 130 | 3.610042 | 1.499998 | 0.320588 | 0 | 1.112584 | 0 |  |  | 0.0001449585 |  | 35.17275 | 34.57623
16201 | 2018-08-04 18:30 | 1338527.0 | 779.4466 | 20 | 130 | 3.611447 | 1.500025 | 0.3247554 | 0 | 1.127631 | 0 |  |  | 0.0001659393 |  | 35.18113 | 34.56335
16202 | 2018-08-04 18:30 | 1338537.0 | 789.4522 | 20 | 130 | 3.612842 | 1.500006 | 0.3289279 | 0 | 1.142703 | 0 |  |  | 0.0001754761 |  | 35.1925 | 34.63271
16203 | 2018-08-04 18:30 | 1338547.0 | 799.458 | 20 | 130 | 3.614162 | 1.500034 | 0.333097 | 0 | 1.157768 | 0 |  |  | 0.0001268387 |  | 35.20743 | 34.58058
16204 | 2018-08-04 18:30 | 1338557.0 | 809.4617 | 20 | 130 | 3.615542 | 1.499992 | 0.3372614 | 0 | 1.172821 | 0 |  |  | 0.0001449585 |  | 35.17033 | 34.57472
16205 | 2018-08-04 18:30 | 1338567.0 | 819.4673 | 20 | 130 | 3.616925 | 1.499985 | 0.341434 | 0 | 1.18791 | 0 |  |  | 0.0001401901 |  | 35.19478 | 34.45925
16206 | 2018-08-04 18:31 | 1338577.0 | 829.4693 | 20 | 130 | 3.618246 | 1.499996 | 0.3455985 | 0 | 1.202976 | 0 |  |  | 0.0001249313 |  | 35.13786 | 34.49564
16207 | 2018-08-04 18:31 | 1338587.0 | 839.4719 | 20 | 130 | 3.619665 | 1.500021 | 0.349769 | 0 | 1.218069 | 0 |  |  | 9.155273e-05 |  | 35.1973 | 34.5527
16208 | 2018-08-04 18:31 | 1338597.0 | 849.4745 | 20 | 130 | 3.621015 | 1.500051 | 0.3539366 | 0 | 1.233157 | 0 |  |  | 0.0001440048 |  | 35.22969 | 34.73297
16209 | 2018-08-04 18:31 | 1338607.0 | 859.4747 | 20 | 130 | 3.622458 | 1.500057 | 0.3581024 | 0 | 1.248245 | 0 |  |  | 0.0001773834 |  | 35.20848 | 34.59311
16210 | 2018-08-04 18:31 | 1338617.0 | 869.4783 | 20 | 130 | 3.623846 | 1.500042 | 0.3622676 | 0 | 1.263336 | 0 |  |  | 0.0001420975 |  | 35.22383 | 34.62759
16211 | 2018-08-04 18:31 | 1338627.1 | 879.4823 | 20 | 130 | 3.625262 | 1.500036 | 0.3664396 | 0 | 1.278457 | 0 |  |  | 0.0001525879 |  | 35.24201 | 34.58457
16212 | 2018-08-04 18:32 | 1338637.1 | 889.4827 | 20 | 130 | 3.626636 | 1.500027 | 0.3706033 | 0 | 1.293554 | 0 |  |  | 0.0001506805 |  | 35.26647 | 34.57128
16213 | 2018-08-04 18:32 | 1338647.1 | 899.4854 | 20 | 130 | 3.628033 | 1.500048 | 0.3747671 | 0 | 1.308658 | 0 |  |  | 0.0001306534 |  | 35.23826 | 34.58192
16214 | 2018-08-04 18:32 | 1338657.1 | 909.4895 | 20 | 130 | 3.629485 | 1.500061 | 0.378938 | 0 | 1.323793 | 0 |  |  | 0.000164032 |  | 35.24455 | 34.55993
16215 | 2018-08-04 18:32 | 1338667.1 | 919.4914 | 20 | 130 | 3.630949 | 1.500031 | 0.3831054 | 0 | 1.338922 | 0 |  |  | 0.0001192093 |  | 35.25573 | 34.57302
16216 | 2018-08-04 18:32 | 1338677.1 | 929.495 | 20 | 130 | 3.63243 | 1.500038 | 0.3872757 | 0 | 1.354067 | 0 |  |  | 0.0001516342 |  | 35.26924 | 34.60639
16217 | 2018-08-04 18:32 | 1338687.1 | 939.4966 | 20 | 130 | 3.633908 | 1.500048 | 0.3914439 | 0 | 1.369211 | 0 |  |  | 0.0001792908 |  | 35.27645 | 34.52335
16218 | 2018-08-04 18:33 | 1338697.1 | 949.4995 | 20 | 130 | 3.635401 | 1.499985 | 0.395606 | 0 | 1.384338 | 0 |  |  | 0.0001583099 |  | 35.23518 | 34.51653
16219 | 2018-08-04 18:33 | 1338707.1 | 959.5004 | 20 | 130 | 3.636962 | 1.500023 | 0.3997786 | 0 | 1.399511 | 0 |  |  | 0.0001754761 |  | 35.2284 | 34.54856
16220 | 2018-08-04 18:33 | 1338717.1 | 969.5053 | 20 | 130 | 3.638452 | 1.500011 | 0.403946 | 0 | 1.414671 | 0 |  |  | 0.0001897812 |  | 35.21463 | 34.57512
16221 | 2018-08-04 18:33 | 1338727.1 | 979.5089 | 20 | 130 | 3.640101 | 1.500025 | 0.408116 | 0 | 1.429847 | 0 |  |  | 0.0001354218 |  | 35.2347 | 34.52622
16222 | 2018-08-04 18:33 | 1338737.1 | 989.5122 | 20 | 130 | 3.641735 | 1.500015 | 0.4122821 | 0 | 1.445015 | 0 |  |  | 0.000169754 |  | 35.21997 | 34.48582
16223 | 2018-08-04 18:33 | 1338747.1 | 999.518 | 20 | 130 | 3.643355 | 1.500027 | 0.4164489 | 0 | 1.460192 | 0 |  |  | 0.0001955032 |  | 35.23349 | 34.51125
16224 | 2018-08-04 18:34 | 1338757.1 | 1009.5219 | 20 | 130 | 3.645057 | 1.500034 | 0.4206164 | 0 | 1.47538 | 0 |  |  | 0.0001420975 |  | 35.23672 | 34.52622
16225 | 2018-08-04 18:34 | 1338767.1 | 1019.5276 | 20 | 130 | 3.646735 | 1.500013 | 0.4247851 | 0 | 1.490578 | 0 |  |  | 0.0001678467 |  | 35.27497 | 34.61782
16226 | 2018-08-04 18:34 | 1338777.1 | 1029.5325 | 20 | 130 | 3.648498 | 1.500031 | 0.4289574 | 0 | 1.505798 | 0 |  |  | 0.0001602173 |  | 35.26098 | 34.65969
16227 | 2018-08-04 18:34 | 1338787.1 | 1039.5335 | 20 | 130 | 3.650269 | 1.500021 | 0.4331215 | 0 | 1.520994 | 0 |  |  | 0.0001707077 |  | 35.24979 | 34.68649
16228 | 2018-08-04 18:34 | 1338797.1 | 1049.5402 | 20 | 130 | 3.652056 | 1.500034 | 0.4372928 | 0 | 1.536224 | 0 |  |  | 0.0001955032 |  | 35.29759 | 34.60043
16229 | 2018-08-04 18:34 | 1338807.1 | 1059.5478 | 20 | 130 | 3.65389 | 1.500025 | 0.4414626 | 0 | 1.551456 | 0 |  |  | 0.0001926422 |  | 35.26847 | 34.54715
16230 | 2018-08-04 18:35 | 1338817.1 | 1069.5478 | 20 | 130 | 3.655713 | 1.500021 | 0.4456271 | 0 | 1.566676 | 0 |  |  | 0.0001993179 |  | 35.20873 | 34.53374
16231 | 2018-08-04 18:35 | 1338827.1 | 1079.5521 | 20 | 130 | 3.657561 | 1.500006 | 0.4497935 | 0 | 1.581911 | 0 |  |  | 0.000207901 |  | 35.20477 | 34.51553
16232 | 2018-08-04 18:35 | 1338837.1 | 1089.5573 | 20 | 130 | 3.659434 | 1.500046 | 0.4539645 | 0 | 1.597171 | 0 |  |  | 0.0002527237 |  | 35.28432 | 34.64222
16233 | 2018-08-04 18:35 | 1338847.1 | 1099.5581 | 20 | 130 | 3.661303 | 1.500006 | 0.4581329 | 0 | 1.612429 | 0 |  |  | 0.000207901 |  | 35.24723 | 34.5749
16234 | 2018-08-04 18:35 | 1338857.1 | 1109.5617 | 20 | 130 | 3.663175 | 1.50005 | 0.462302 | 0 | 1.627697 | 0 |  |  | 0.0002155304 |  | 35.2393 | 34.53185
16235 | 2018-08-04 18:35 | 1338867.1 | 1119.5651 | 20 | 130 | 3.665033 | 1.500048 | 0.4664709 | 0 | 1.642972 | 0 |  |  | 0.0002126694 |  | 35.24139 | 34.56946
16236 | 2018-08-04 18:36 | 1338877.1 | 1129.5686 | 20 | 130 | 3.666897 | 1.500029 | 0.4706388 | 0 | 1.658252 | 0 |  |  | 0.00020504 |  | 35.21155 | 34.5905
16237 | 2018-08-04 18:36 | 1338887.1 | 1139.5728 | 20 | 130 | 3.668779 | 1.500031 | 0.4748052 | 0 | 1.673533 | 0 |  |  | 0.0002040863 |  | 35.22763 | 34.59752
16238 | 2018-08-04 18:36 | 1338897.1 | 1149.5795 | 20 | 130 | 3.670578 | 1.500061 | 0.4789715 | 0 | 1.688822 | 0 |  |  | 0.000169754 |  | 35.25098 | 34.60474
16239 | 2018-08-04 18:36 | 1338907.2 | 1159.5844 | 20 | 130 | 3.672426 | 1.500044 | 0.4831432 | 0 | 1.704139 | 0 |  |  | 0.0002193451 |  | 35.28921 | 34.6552
16240 | 2018-08-04 18:36 | 1338917.2 | 1169.5891 | 20 | 130 | 3.674247 | 1.500013 | 0.4873138 | 0 | 1.719459 | 0 |  |  | 0.0002450943 |  | 35.26941 | 34.54182
16241 | 2018-08-04 18:36 | 1338927.2 | 1179.5956 | 20 | 130 | 3.676015 | 1.500029 | 0.4914763 | 0 | 1.734756 | 0 |  |  | 0.000210762 |  | 35.25167 | 34.53313
16242 | 2018-08-04 18:37 | 1338937.2 | 1189.6004 | 20 | 130 | 3.677793 | 1.500034 | 0.4956475 | 0 | 1.750093 | 0 |  |  | 0.0001888275 |  | 35.24562 | 34.62759
16243 | 2018-08-04 18:37 | 1338947.2 | 1199.6079 | 20 | 130 | 3.679566 | 1.499985 | 0.4998169 | 0 | 1.765432 | 0 |  |  | 0.0002250671 |  | 35.24283 | 34.60747
16244 | 2018-08-04 18:37 | 1338957.2 | 1209.6098 | 20 | 130 | 3.681374 | 1.500002 | 0.5039846 | 0 | 1.780771 | 0 |  |  | 0.0001955032 |  | 35.24586 | 34.60676
16245 | 2018-08-04 18:37 | 1338967.2 | 1219.6099 | 20 | 130 | 3.683133 | 1.500057 | 0.5081494 | 0 | 1.796106 | 0 |  |  | 0.0001993179 |  | 35.25243 | 34.59528
16246 | 2018-08-04 18:37 | 1338977.2 | 1229.6142 | 20 | 130 | 3.684978 | 1.500053 | 0.5123236 | 0 | 1.811485 | 0 |  |  | 0.0002279282 |  | 35.23844 | 34.61022
16247 | 2018-08-04 18:37 | 1338987.2 | 1239.6161 | 20 | 130 | 3.686733 | 1.500021 | 0.5164888 | 0 | 1.826837 | 0 |  |  | 0.0001993179 |  | 35.23144 | 34.56323
16248 | 2018-08-04 18:38 | 1338997.2 | 1249.6172 | 20 | 130 | 3.688548 | 1.500031 | 0.5206547 | 0 | 1.842199 | 0 |  |  | 0.0002117157 |  | 35.21558 | 34.59528
16249 | 2018-08-04 18:38 | 1339007.2 | 1259.6193 | 20 | 130 | 3.690322 | 1.500029 | 0.5248234 | 0 | 1.857579 | 0 |  |  | 0.0001773834 |  | 35.29025 | 34.61255
16250 | 2018-08-04 18:38 | 1339017.2 | 1269.6243 | 20 | 130 | 3.692147 | 1.500027 | 0.528989 | 0 | 1.872955 | 0 |  |  | 0.0002031326 |  | 35.23006 | 34.6177
16251 | 2018-08-04 18:38 | 1339027.2 | 1279.6299 | 20 | 130 | 3.693936 | 1.500031 | 0.5331586 | 0 | 1.888354 | 0 |  |  | 0.0001783371 |  | 35.21699 | 34.58401
16252 | 2018-08-04 18:38 | 1339037.2 | 1289.6349 | 20 | 130 | 3.695719 | 1.500023 | 0.5373282 | 0 | 1.90376 | 0 |  |  | 0.0002040863 |  | 35.2506 | 34.54077
16253 | 2018-08-04 18:38 | 1339047.2 | 1299.6391 | 20 | 130 | 3.697525 | 1.500013 | 0.5414935 | 0 | 1.919157 | 0 |  |  | 0.000169754 |  | 35.25551 | 34.541
16254 | 2018-08-04 18:39 | 1339057.2 | 1309.6395 | 20 | 130 | 3.699288 | 1.499989 | 0.545664 | 0 | 1.934582 | 0 |  |  | 0.0002241135 |  | 35.22869 | 34.51547
16255 | 2018-08-04 18:39 | 1339067.2 | 1319.6437 | 20 | 130 | 3.701046 | 1.500029 | 0.5498325 | 0 | 1.950006 | 0 |  |  | 0.0001850128 |  | 35.24015 | 34.55032
16256 | 2018-08-04 18:39 | 1339077.2 | 1329.6448 | 20 | 130 | 3.702769 | 1.500048 | 0.5539972 | 0 | 1.965423 | 0 |  |  | 0.0002307892 |  | 35.27235 | 34.5344
16257 | 2018-08-04 18:39 | 1339087.2 | 1339.6457 | 20 | 130 | 3.704449 | 1.500021 | 0.5581672 | 0 | 1.980867 | 0 |  |  | 0.0001840591 |  | 35.24506 | 34.47781
16258 | 2018-08-04 18:39 | 1339097.2 | 1349.6502 | 20 | 130 | 3.706167 | 1.500013 | 0.5623325 | 0 | 1.996301 | 0 |  |  | 0.0001468658 |  | 35.29082 | 34.55965
16259 | 2018-08-04 18:39 | 1339107.2 | 1359.6502 | 20 | 130 | 3.707715 | 1.500032 | 0.566497 | 0 | 2.011738 | 0 |  |  | 0.0001401901 |  | 35.27378 | 34.57113
16260 | 2018-08-04 18:40 | 1339117.2 | 1369.6521 | 20 | 130 | 3.709346 | 1.500029 | 0.5706662 | 0 | 2.0272 | 0 |  |  | 0.0001440048 |  | 35.23671 | 34.47781
16261 | 2018-08-04 18:40 | 1339127.2 | 1379.6539 | 20 | 130 | 3.710885 | 1.499987 | 0.5748329 | 0 | 2.042659 | 0 |  |  | 0.0001964569 |  | 35.27825 | 34.55826
16262 | 2018-08-04 18:40 | 1339137.2 | 1389.6542 | 20 | 130 | 3.712392 | 1.500027 | 0.5790033 | 0 | 2.058138 | 0 |  |  | 0.000161171 |  | 35.25795 | 34.55826
16263 | 2018-08-04 18:40 | 1339147.2 | 1399.6585 | 20 | 130 | 3.713883 | 1.500013 | 0.5831726 | 0 | 2.073619 | 0 |  |  | 0.0001745224 |  | 35.28924 | 34.5744
16264 | 2018-08-04 18:40 | 1339157.2 | 1409.6589 | 20 | 130 | 3.715302 | 1.500004 | 0.5873377 | 0 | 2.089091 | 0 |  |  | 0.000166893 |  | 35.29953 | 34.5807
16265 | 2018-08-04 18:40 | 1339167.2 | 1419.6592 | 20 | 130 | 3.716756 | 1.500021 | 0.5914994 | 0 | 2.104556 | 0 |  |  | 0.0001316071 |  | 35.27458 | 34.57719
16266 | 2018-08-04 18:41 | 1339177.2 | 1429.6604 | 20 | 130 | 3.718161 | 1.500008 | 0.5956723 | 0 | 2.120068 | 0 |  |  | 0.0001525879 |  | 35.25359 | 34.5592
16267 | 2018-08-04 18:41 | 1339187.2 | 1439.6635 | 20 | 130 | 3.719534 | 1.500008 | 0.599837 | 0 | 2.135556 | 0 |  |  | 0.0001459122 |  | 35.30611 | 34.63119
16268 | 2018-08-04 18:41 | 1339197.2 | 1449.6661 | 20 | 130 | 3.720978 | 1.499992 | 0.6040058 | 0 | 2.151065 | 0 |  |  | 0.0001316071 |  | 35.23865 | 34.58935
16269 | 2018-08-04 18:41 | 1339207.2 | 1459.6698 | 20 | 130 | 3.722291 | 1.500027 | 0.6081724 | 0 | 2.166572 | 0 |  |  | 8.392334e-05 |  | 35.26902 | 34.504
16270 | 2018-08-04 18:41 | 1339217.2 | 1469.6755 | 20 | 130 | 3.723662 | 1.500004 | 0.6123438 | 0 | 2.182101 | 0 |  |  | 0.000128746 |  | 35.28842 | 34.49113
16271 | 2018-08-04 18:41 | 1339227.2 | 1479.6773 | 20 | 130 | 3.724976 | 1.500008 | 0.6165083 | 0 | 2.197612 | 0 |  |  | 0.0001707077 |  | 35.22609 | 34.57792
16272 | 2018-08-04 18:42 | 1339237.3 | 1489.68 | 20 | 130 | 3.726326 | 1.500053 | 0.6206779 | 0 | 2.213146 | 0 |  |  | 0.0001239777 |  | 35.25621 | 34.57859
16273 | 2018-08-04 18:42 | 1339247.3 | 1499.6842 | 20 | 130 | 3.72765 | 1.500036 | 0.6248444 | 0 | 2.228675 | 0 |  |  | 0.0001430511 |  | 35.26187 | 34.56878
16274 | 2018-08-04 18:42 | 1339257.3 | 1509.6893 | 20 | 130 | 3.728909 | 1.500036 | 0.6290171 | 0 | 2.244232 | 0 |  |  | 0.0001029968 |  | 35.29408 | 34.53394
16275 | 2018-08-04 18:42 | 1339267.3 | 1519.695 | 20 | 130 | 3.730199 | 1.500057 | 0.6331852 | 0 | 2.259777 | 0 |  |  | 0.0001144409 |  | 35.30321 | 34.54212
16276 | 2018-08-04 18:42 | 1339277.3 | 1529.7012 | 20 | 130 | 3.731454 | 1.500034 | 0.6373526 | 0 | 2.275325 | 0 |  |  | 0.0001211166 |  | 35.28076 | 34.67495
16277 | 2018-08-04 18:42 | 1339287.3 | 1539.707 | 20 | 130 | 3.732665 | 1.500036 | 0.6415218 | 0 | 2.290884 | 0 |  |  | 0.0001592636 |  | 35.25977 | 34.59756
16278 | 2018-08-04 18:43 | 1339297.3 | 1549.7102 | 20 | 130 | 3.733874 | 1.500032 | 0.6456915 | 0 | 2.306451 | 0 |  |  | 8.964539e-05 |  | 35.28525 | 34.61604
16279 | 2018-08-04 18:43 | 1339307.3 | 1559.7121 | 20 | 130 | 3.73498 | 1.500008 | 0.6498577 | 0 | 2.322009 | 0 |  |  | 0.0001220703125 |  | 35.28735 | 34.61604
16280 | 2018-08-04 18:43 | 1339317.3 | 1569.7172 | 20 | 130 | 3.736143 | 1.500042 | 0.6540295 | 0 | 2.337593 | 0 |  |  | 0.0001163483 |  | 35.29317 | 34.66818
16281 | 2018-08-04 18:43 | 1339327.3 | 1579.7214 | 20 | 130 | 3.737217 | 1.500032 | 0.6581946 | 0 | 2.353157 | 0 |  |  | 0.0001449585 |  | 35.29647 | 34.63007
16282 | 2018-08-04 18:43 | 1339337.3 | 1589.7276 | 20 | 130 | 3.738261 | 1.500015 | 0.6623631 | 0 | 2.368737 | 0 |  |  | 9.059906e-05 |  | 35.31496 | 34.64342
16283 | 2018-08-04 18:43 | 1339347.3 | 1599.7283 | 20 | 130 | 3.739331 | 1.500053 | 0.6665338 | 0 | 2.384331 | 0 |  |  | 7.629395e-05 |  | 35.22954 | 34.56558
16284 | 2018-08-04 18:44 | 1339357.3 | 1609.7295 | 20 | 130 | 3.740366 | 1.500004 | 0.6706938 | 0 | 2.399889 | 0 |  |  | 9.822845e-05 |  | 35.27814 | 34.63877
16285 | 2018-08-04 18:44 | 1339367.3 | 1619.7295 | 20 | 130 | 3.741336 | 1.499998 | 0.6748655 | 0 | 2.415494 | 0 |  |  | 0.0001420975 |  | 35.28815 | 34.64087
16286 | 2018-08-04 18:44 | 1339377.3 | 1629.7347 | 20 | 130 | 3.742376 | 1.50005 | 0.6790333 | 0 | 2.43109 | 0 |  |  | 8.773804e-05 |  | 35.26598 | 34.64087
16287 | 2018-08-04 18:44 | 1339387.3 | 1639.7407 | 20 | 130 | 3.74339 | 1.500046 | 0.6831986 | 0 | 2.44668 | 0 |  |  | 0.0001525879 |  | 35.26017 | 34.54848
16288 | 2018-08-04 18:44 | 1339397.3 | 1649.7466 | 20 | 130 | 3.744395 | 1.500011 | 0.6873666 | 0 | 2.462285 | 0 |  |  | 0.000125885 |  | 35.24316 | 34.5719
16289 | 2018-08-04 18:44 | 1339407.3 | 1659.753 | 20 | 130 | 3.745351 | 1.50005 | 0.6915378 | 0 | 2.477906 | 0 |  |  | 0.000120163 |  | 35.3085 | 34.61097
16290 | 2018-08-04 18:45 | 1339417.3 | 1669.7541 | 20 | 130 | 3.746319 | 1.500011 | 0.695703 | 0 | 2.493508 | 0 |  |  | 0.0001087189 |  | 35.27142 | 34.54596
16291 | 2018-08-04 18:45 | 1339427.3 | 1679.7567 | 20 | 130 | 3.747306 | 1.500034 | 0.6998755 | 0 | 2.509141 | 0 |  |  | 8.392334e-05 |  | 35.32608 | 34.57215
16292 | 2018-08-04 18:45 | 1339437.3 | 1689.757 | 20 | 130 | 3.748282 | 1.500025 | 0.7040414 | 0 | 2.524754 | 0 |  |  | 9.059906e-05 |  | 35.2607 | 34.68065
16293 | 2018-08-04 18:45 | 1339447.3 | 1699.7588 | 20 | 130 | 3.749242 | 1.50005 | 0.7082096 | 0 | 2.54038 | 0 |  |  | 9.632111e-05 |  | 35.29992 | 34.63089
16294 | 2018-08-04 18:45 | 1339457.3 | 1709.7609 | 20 | 130 | 3.750207 | 1.500032 | 0.7123765 | 0 | 2.556004 | 0 |  |  | 0.0001544952 |  | 35.28529 | 34.52024
16295 | 2018-08-04 18:45 | 1339467.3 | 1719.7648 | 20 | 130 | 3.751183 | 1.500023 | 0.7165437 | 0 | 2.571634 | 0 |  |  | 7.343292e-05 |  | 35.2722 | 34.54763
16296 | 2018-08-04 18:46 | 1339477.3 | 1729.7684 | 20 | 130 | 3.752162 | 1.500061 | 0.7207117 | 0 | 2.587271 | 0 |  |  | 9.822845e-05 |  | 35.3047 | 34.58296
16297 | 2018-08-04 18:46 | 1339487.3 | 1739.7717 | 20 | 130 | 3.753104 | 1.500042 | 0.7248837 | 0 | 2.602927 | 0 |  |  | 0.0001010895 |  | 35.26366 | 34.55887
16298 | 2018-08-04 18:46 | 1339497.3 | 1749.7752 | 20 | 130 | 3.754088 | 1.500044 | 0.7290469 | 0 | 2.618554 | 0 |  |  | 0.0001296997 |  | 35.31925 | 34.54112
16299 | 2018-08-04 18:46 | 1339507.4 | 1759.7803 | 20 | 130 | 3.755081 | 1.500044 | 0.7332175 | 0 | 2.634213 | 0 |  |  | 9.822845e-05 |  | 35.31925 | 34.58744
16300 | 2018-08-04 18:46 | 1339517.4 | 1769.7808 | 20 | 130 | 3.756067 | 1.500036 | 0.7373828 | 0 | 2.649856 | 0 |  |  | 0.0001001358 |  | 35.28216 | 34.61784
16301 | 2018-08-04 18:46 | 1339527.4 | 1779.7835 | 20 | 130 | 3.757029 | 1.500076 | 0.7415497 | 0 | 2.665509 | 0 |  |  | 0.0001192093 |  | 35.28612 | 34.60873
16302 | 2018-08-04 18:47 | 1339537.4 | 1789.7859 | 20 | 130 | 3.758044 | 1.500053 | 0.7457222 | 0 | 2.681188 | 0 |  |  | 0.000125885 |  | 35.33289 | 34.62117
16303 | 2018-08-04 18:47 | 1339547.4 | 1799.7918 | 20 | 130 | 3.759058 | 1.500038 | 0.7498866 | 0 | 2.696839 | 0 |  |  | 0.000128746 |  | 35.27845 | 34.62328
16304 | 2018-08-04 18:47 | 1339557.4 | 1809.7927 | 20 | 130 | 3.760008 | 1.500048 | 0.7540592 | 0 | 2.712526 | 0 |  |  | 6.198883e-05 |  | 35.34807 | 34.60436
16305 | 2018-08-04 18:47 | 1339567.4 | 1819.7962 | 20 | 130 | 3.761039 | 1.50008 | 0.7582223 | 0 | 2.728182 | 0 |  |  | 0.0001115799 |  | 35.34171 | 34.64644
16306 | 2018-08-04 18:47 | 1339577.4 | 1829.7981 | 20 | 130 | 3.76205 | 1.500053 | 0.7623878 | 0 | 2.743851 | 0 |  |  | 9.632111e-05 |  | 35.34688 | 34.6455
16307 | 2018-08-04 18:47 | 1339587.4 | 1839.7999 | 20 | 130 | 3.763059 | 1.500006 | 0.7665562 | 0 | 2.759535 | 0 |  |  | 0.0001382828 |  | 35.34171 | 34.51924
16308 | 2018-08-04 18:48 | 1339597.4 | 1849.8025 | 20 | 130 | 3.76407 | 1.500013 | 0.7707298 | 0 | 2.775242 | 0 |  |  | 3.623962e-05 |  | 35.35322 | 34.58965
16309 | 2018-08-04 18:48 | 1339607.4 | 1859.8059 | 20 | 130 | 3.765088 | 1.500034 | 0.7748929 | 0 | 2.790914 | 0 |  |  | 8.487701e-05 |  | 35.41282 | 34.5588
16310 | 2018-08-04 18:48 | 1339617.4 | 1869.811 | 20 | 130 | 3.766161 | 1.500038 | 0.7790639 | 0 | 2.806621 | 0 |  |  | 0.000128746 |  | 35.3593 | 34.5588
16311 | 2018-08-04 18:48 | 1339627.4 | 1879.8128 | 20 | 130 | 3.767198 | 1.500053 | 0.7832337 | 0 | 2.822327 | 0 |  |  | 0.0001354218 |  | 35.39062 | 34.61307
16312 | 2018-08-04 18:48 | 1339637.4 | 1889.817 | 20 | 130 | 3.768216 | 1.500071 | 0.7873949 | 0 | 2.838006 | 0 |  |  | 0.0001821518 |  | 35.39366 | 34.70173
16313 | 2018-08-04 18:48 | 1339647.4 | 1899.8189 | 20 | 130 | 3.769334 | 1.500011 | 0.7915671 | 0 | 2.853729 | 0 |  |  | 0.0001478195 |  | 35.4037 | 34.66243
16314 | 2018-08-04 18:49 | 1339657.4 | 1909.824 | 20 | 130 | 3.770351 | 1.500027 | 0.7957369 | 0 | 2.869449 | 0 |  |  | 0.0001268387 |  | 35.41982 | 34.68424
16315 | 2018-08-04 18:49 | 1339667.4 | 1919.8253 | 20 | 130 | 3.771422 | 1.500059 | 0.7998993 | 0 | 2.885145 | 0 |  |  | 0.0001058578 |  | 35.41584 | 34.59466
16316 | 2018-08-04 18:49 | 1339677.4 | 1929.8284 | 20 | 130 | 3.772516 | 1.500038 | 0.804072 | 0 | 2.900884 | 0 |  |  | 0.0001249313 |  | 35.44533 | 34.59584
16317 | 2018-08-04 18:49 | 1339687.4 | 1939.833 | 20 | 130 | 3.77357 | 1.500032 | 0.8082379 | 0 | 2.916602 | 0 |  |  | 0.000166893 |  | 35.42312 | 34.61386
16318 | 2018-08-04 18:49 | 1339697.4 | 1949.8353 | 20 | 130 | 3.774695 | 1.500029 | 0.8124032 | 0 | 2.932323 | 0 |  |  | 0.0001077652 |  | 35.41308 | 34.64216
16319 | 2018-08-04 18:49 | 1339707.4 | 1959.8381 | 20 | 130 | 3.775789 | 1.500057 | 0.8165749 | 0 | 2.948072 | 0 |  |  | 0.0001249313 |  | 35.44439 | 34.74672
16320 | 2018-08-04 18:50 | 1339717.4 | 1969.8398 | 20 | 130 | 3.776908 | 1.5 | 0.8207412 | 0 | 2.963805 | 0 |  |  | 8.678436e-05 |  | 35.46657 | 34.67909
16321 | 2018-08-04 18:50 | 1339727.4 | 1979.8445 | 20 | 130 | 3.778014 | 1.500023 | 0.824913 | 0 | 2.979564 | 0 |  |  | 0.0001115799 |  | 35.44653 | 34.59637
16322 | 2018-08-04 18:50 | 1339737.4 | 1989.8469 | 20 | 130 | 3.779194 | 1.500038 | 0.8290773 | 0 | 2.995299 | 0 |  |  | 0.0001497269 |  | 35.44135 | 34.61531
16323 | 2018-08-04 18:50 | 1339747.4 | 1999.8473 | 20 | 130 | 3.78028 | 1.500029 | 0.8332424 | 0 | 3.011042 | 0 |  |  | 9.346008e-05 |  | 35.47084 | 34.59945
16324 | 2018-08-04 18:50 | 1339757.4 | 2009.8537 | 20 | 130 | 3.781492 | 1.500034 | 0.8374156 | 0 | 3.02682 | 0 |  |  | 0.0001249313 |  | 35.48813 | 34.63265
16325 | 2018-08-04 18:50 | 1339767.4 | 2019.8555 | 20 | 130 | 3.782615 | 1.50005 | 0.841581 | 0 | 3.042574 | 0 |  |  | 0.000123024 |  | 35.51034 | 34.6439
16326 | 2018-08-04 18:51 | 1339777.4 | 2029.8566 | 20 | 130 | 3.783759 | 1.500027 | 0.845746 | 0 | 3.058331 | 0 |  |  | 0.0001220703125 |  | 35.51915 | 34.66983
16327 | 2018-08-04 18:51 | 1339787.4 | 2039.8603 | 20 | 130 | 3.784941 | 1.50001 | 0.8499132 | 0 | 3.074101 | 0 |  |  | 0.0001478195 |  | 35.507 | 34.65976
16328 | 2018-08-04 18:51 | 1339797.4 | 2049.8651 | 20 | 130 | 3.786137 | 1.500051 | 0.8540838 | 0 | 3.089889 | 0 |  |  | 9.441376e-05 |  | 35.5368 | 34.63991
16329 | 2018-08-04 18:51 | 1339807.4 | 2059.8679 | 20 | 130 | 3.78733 | 1.500061 | 0.8582489 | 0 | 3.105662 | 0 |  |  | 0.0001306534 |  | 35.54927 | 34.67064
16330 | 2018-08-04 18:51 | 1339817.4 | 2069.8695 | 20 | 130 | 3.788536 | 1.500023 | 0.8624231 | 0 | 3.121473 | 0 |  |  | 0.0001525879 |  | 35.53343 | 34.6603
16331 | 2018-08-04 18:51 | 1339827.4 | 2079.8732 | 20 | 130 | 3.78973 | 1.500023 | 0.8665915 | 0 | 3.137267 | 0 |  |  | 0.0001392365 |  | 35.53343 | 34.60606
16332 | 2018-08-04 18:52 | 1339837.4 | 2089.878 | 20 | 130 | 3.790941 | 1.500053 | 0.8707599 | 0 | 3.153067 | 0 |  |  | 0.0001316071 |  | 35.52734 | 34.60118
16333 | 2018-08-04 18:52 | 1339847.4 | 2099.8793 | 20 | 130 | 3.792155 | 1.500034 | 0.874925 | 0 | 3.168859 | 0 |  |  | 0.0001211166 |  | 35.51125 | 34.62405
16334 | 2018-08-04 18:52 | 1339857.5 | 2109.8834 | 20 | 130 | 3.79338 | 1.500032 | 0.8790894 | 0 | 3.184654 | 0 |  |  | 0.0001096725 |  | 35.56354 | 34.5984
16335 | 2018-08-04 18:52 | 1339867.5 | 2119.8844 | 20 | 130 | 3.794664 | 1.500059 | 0.8832555 | 0 | 3.20046 | 0 |  |  | 0.000123024 |  | 35.55985 | 34.67792
16336 | 2018-08-04 18:52 | 1339877.5 | 2129.8862 | 20 | 130 | 3.795902 | 1.50005 | 0.887428 | 0 | 3.216296 | 0 |  |  | 0.0001344681 |  | 35.5696 | 34.69314
16337 | 2018-08-04 18:52 | 1339887.5 | 2139.8892 | 20 | 130 | 3.797168 | 1.500031 | 0.891596 | 0 | 3.23212 | 0 |  |  | 0.0001583099 |  | 35.58176 | 34.71603
16338 | 2018-08-04 18:53 | 1339897.5 | 2149.89 | 20 | 130 | 3.79844 | 1.500008 | 0.8957577 | 0 | 3.247925 | 0 |  |  | 0.0001802444 |  | 35.58387 | 34.64404
16339 | 2018-08-04 18:53 | 1339907.5 | 2159.8958 | 20 | 130 | 3.79977 | 1.500002 | 0.8999336 | 0 | 3.26379 | 0 |  |  | 0.000161171 |  | 35.61609 | 34.61269
16340 | 2018-08-04 18:53 | 1339917.5 | 2169.9008 | 20 | 130 | 3.801036 | 1.500046 | 0.9041022 | 0 | 3.279632 | 0 |  |  | 7.343292e-05 |  | 35.61794 | 34.57089
16341 | 2018-08-04 18:53 | 1339927.5 | 2179.9012 | 20 | 130 | 3.802362 | 1.500036 | 0.9082651 | 0 | 3.295458 | 0 |  |  | 0.0001592636 |  | 35.64254 | 34.58793
16342 | 2018-08-04 18:53 | 1339937.5 | 2189.902 | 20 | 130 | 3.803645 | 1.500061 | 0.9124341 | 0 | 3.311313 | 0 |  |  | 0.0001592636 |  | 35.62247 | 34.55987
16343 | 2018-08-04 18:53 | 1339947.5 | 2199.9025 | 20 | 130 | 3.804986 | 1.500046 | 0.9166018 | 0 | 3.327168 | 0 |  |  | 0.0001525879 |  | 35.6483 | 34.59616
16344 | 2018-08-04 18:54 | 1339957.5 | 2209.9087 | 20 | 130 | 3.806324 | 1.500021 | 0.9207722 | 0 | 3.343039 | 0 |  |  | 0.0001459122 |  | 35.64043 | 34.6266
16345 | 2018-08-04 18:54 | 1339967.5 | 2219.9133 | 20 | 130 | 3.807693 | 1.500074 | 0.9249356 | 0 | 3.358889 | 0 |  |  | 0.0001440048 |  | 35.62338 | 34.60251
16346 | 2018-08-04 18:54 | 1339977.5 | 2229.9192 | 20 | 130 | 3.809057 | 1.500038 | 0.9291077 | 0 | 3.374778 | 0 |  |  | 0.0001335144 |  | 35.64769 | 34.60251
16347 | 2018-08-04 18:54 | 1339987.5 | 2239.9219 | 20 | 130 | 3.810393 | 1.500055 | 0.9332707 | 0 | 3.390638 | 0 |  |  | 0.0001497269 |  | 35.68964 | 34.62014
16348 | 2018-08-04 18:54 | 1339997.5 | 2249.9245 | 20 | 130 | 3.811754 | 1.500057 | 0.9374401 | 0 | 3.406528 | 0 |  |  | 0.0001754761 |  | 35.65407 | 34.63999
16349 | 2018-08-04 18:54 | 1340007.5 | 2259.9288 | 20 | 130 | 3.813193 | 1.500032 | 0.9416064 | 0 | 3.422412 | 0 |  |  | 0.0001249313 |  | 35.70576 | 34.63971
16350 | 2018-08-04 18:55 | 1340017.5 | 2269.9347 | 20 | 130 | 3.814571 | 1.500057 | 0.9457785 | 0 | 3.438324 | 0 |  |  | 0.0001649857 |  | 35.68903 | 34.54667
16351 | 2018-08-04 18:55 | 1340027.5 | 2279.9381 | 20 | 130 | 3.815981 | 1.500023 | 0.9499513 | 0 | 3.454244 | 0 |  |  | 0.0001468658 |  | 35.64374 | 34.55
16352 | 2018-08-04 18:55 | 1340037.5 | 2289.9399 | 20 | 130 | 3.817429 | 1.500046 | 0.9541168 | 0 | 3.470143 | 0 |  |  | 0.0001955032 |  | 35.68842 | 34.57806
16353 | 2018-08-04 18:55 | 1340047.5 | 2299.9404 | 20 | 130 | 3.818841 | 1.500032 | 0.9582779 | 0 | 3.48603 | 0 |  |  | 0.0001335144 |  | 35.69632 | 34.58995
16354 | 2018-08-04 18:55 | 1340057.5 | 2309.9438 | 20 | 130 | 3.820321 | 1.500025 | 0.9624526 | 0 | 3.501976 | 0 |  |  | 0.0001773834 |  | 35.69845 | 34.67376
16355 | 2018-08-04 18:55 | 1340067.5 | 2319.9464 | 20 | 130 | 3.821749 | 1.500032 | 0.966621 | 0 | 3.517903 | 0 |  |  | 0.000166893 |  | 35.72244 | 34.57862
16356 | 2018-08-04 18:56 | 1340077.5 | 2329.9468 | 20 | 130 | 3.823213 | 1.500025 | 0.9707812 | 0 | 3.533805 | 0 |  |  | 0.0001401901 |  | 35.67836 | 34.57251
16357 | 2018-08-04 18:56 | 1340087.5 | 2339.9491 | 20 | 130 | 3.824661 | 1.500055 | 0.9749488 | 0 | 3.549742 | 0 |  |  | 0.0001506805 |  | 35.69966 | 34.57742
16358 | 2018-08-04 18:56 | 1340097.5 | 2349.955 | 20 | 130 | 3.826156 | 1.500034 | 0.9791197 | 0 | 3.565697 | 0 |  |  | 0.000169754 |  | 35.74859 | 34.62375
16359 | 2018-08-04 18:56 | 1340107.5 | 2359.9586 | 20 | 130 | 3.827689 | 1.500013 | 0.9832844 | 0 | 3.581635 | 0 |  |  | 0.0001993179 |  | 35.73368 | 34.64967
16360 | 2018-08-04 18:56 | 1340117.5 | 2369.9636 | 20 | 130 | 3.829199 | 1.500008 | 0.9874595 | 0 | 3.59762 | 0 |  |  | 0.000207901 |  | 35.77077 | 34.70356
16361 | 2018-08-04 18:56 | 1340127.5 | 2379.967 | 20 | 130 | 3.830685 | 1.500019 | 0.9916285 | 0 | 3.613586 | 0 |  |  | 0.0001516342 |  | 35.81392 | 34.62281
16362 | 2018-08-04 18:57 | 1340137.5 | 2389.9721 | 20 | 130 | 3.832227 | 1.500067 | 0.9957983 | 0 | 3.629563 | 0 |  |  | 0.0001325607 |  | 35.84311 | 34.6725
16363 | 2018-08-04 18:57 | 1340147.5 | 2399.9747 | 20 | 130 | 3.833772 | 1.500032 | 0.9999573 | 0 | 3.645504 | 0 |  |  | 0.0001564026 |  | 35.87622 | 34.6063
16364 | 2018-08-04 18:57 | 1340157.5 | 2409.9783 | 20 | 130 | 3.835262 | 1.500006 | 1.004131 | 0 | 3.66151 | 0 |  |  | 0.0001239777 |  | 35.77382 | 34.5816
16365 | 2018-08-04 18:57 | 1340167.6 | 2419.9842 | 20 | 130 | 3.836844 | 1.500038 | 1.0083 | 0 | 3.677502 | 0 |  |  | 0.0001630783 |  | 35.80418 | 34.55747
16366 | 2018-08-04 18:57 | 1340177.6 | 2429.9898 | 20 | 130 | 3.838414 | 1.5 | 1.012465 | 0 | 3.693485 | 0 |  |  | 0.0001564026 |  | 35.8285 | 34.68586
16367 | 2018-08-04 18:57 | 1340187.6 | 2439.991 | 20 | 130 | 3.839988 | 1.499998 | 1.016638 | 0 | 3.709506 | 0 |  |  | 0.0002164841 |  | 35.83854 | 34.59534
16368 | 2018-08-04 18:58 | 1340197.6 | 2449.9935 | 20 | 130 | 3.841498 | 1.500057 | 1.020802 | 0 | 3.725498 | 0 |  |  | 0.0001440048 |  | 35.81787 | 34.5514
16369 | 2018-08-04 18:58 | 1340207.6 | 2459.997 | 20 | 130 | 3.843127 | 1.500004 | 1.024971 | 0 | 3.741516 | 0 |  |  | 0.0001955032 |  | 35.79874 | 34.63825
16370 | 2018-08-04 18:58 | 1340217.6 | 2470.0004 | 20 | 130 | 3.8447 | 1.500053 | 1.029137 | 0 | 3.75753 | 0 |  |  | 0.0001449585 |  | 35.87104 | 34.59563
16371 | 2018-08-04 18:58 | 1340227.6 | 2480.0046 | 20 | 130 | 3.846347 | 1.500031 | 1.033306 | 0 | 3.773561 | 0 |  |  | 0.0001535416 |  | 35.88078 | 34.71052
16372 | 2018-08-04 18:58 | 1340237.6 | 2490.0098 | 20 | 130 | 3.84793 | 1.500019 | 1.037473 | 0 | 3.789594 | 0 |  |  | 0.0002164841 |  | 35.87532 | 34.70536
16373 | 2018-08-04 18:58 | 1340247.6 | 2500.0108 | 20 | 130 | 3.849554 | 1.500069 | 1.041647 | 0 | 3.805658 | 0 |  |  | 0.0001277924 |  | 35.88288 | 34.57975
16374 | 2018-08-04 18:59 | 1340257.6 | 2510.0125 | 20 | 130 | 3.851174 | 1.500036 | 1.04581 | 0 | 3.821688 | 0 |  |  | 0.0001564026 |  | 35.88776 | 34.62913
16375 | 2018-08-04 18:59 | 1340267.6 | 2520.0156 | 20 | 130 | 3.852752 | 1.500046 | 1.049978 | 0 | 3.83774 | 0 |  |  | 8.487701e-05 |  | 35.90599 | 34.67942
16376 | 2018-08-04 18:59 | 1340277.6 | 2530.0155 | 20 | 130 | 3.854424 | 1.500032 | 1.054143 | 0 | 3.853792 | 0 |  |  | 0.0001306534 |  | 35.89415 | 34.65987
16377 | 2018-08-04 18:59 | 1340287.6 | 2540.0206 | 20 | 130 | 3.856079 | 1.500059 | 1.058314 | 0 | 3.869871 | 0 |  |  | 0.0001716614 |  | 35.9072 | 34.71626
16378 | 2018-08-04 18:59 | 1340297.6 | 2550.0263 | 20 | 130 | 3.857713 | 1.500095 | 1.062482 | 0 | 3.885947 | 0 |  |  | 0.0001831055 |  | 35.91512 | 34.63247
16379 | 2018-08-04 18:59 | 1340307.6 | 2560.033 | 20 | 130 | 3.859368 | 1.500032 | 1.066655 | 0 | 3.902049 | 0 |  |  | 0.0001621246 |  | 35.88532 | 34.61779
16380 | 2018-08-04 19:00 | 1340317.6 | 2570.0349 | 20 | 130 | 3.861028 | 1.500051 | 1.070823 | 0 | 3.918138 | 0 |  |  | 0.0001544952 |  | 35.87713 | 34.66568
16381 | 2018-08-04 19:00 | 1340327.6 | 2580.0406 | 20 | 130 | 3.862666 | 1.500074 | 1.074993 | 0 | 3.934242 | 0 |  |  | 0.0001525879 |  | 35.94458 | 34.71259
16382 | 2018-08-04 19:00 | 1340337.6 | 2590.0449 | 20 | 130 | 3.864373 | 1.50001 | 1.079159 | 0 | 3.950339 | 0 |  |  | 0.0002279282 |  | 35.95064 | 34.68334
16383 | 2018-08-04 19:00 | 1340347.6 | 2600.0459 | 20 | 130 | 3.866035 | 1.500061 | 1.083322 | 0 | 3.966428 | 0 |  |  | 0.0001811981 |  | 35.93974 | 34.6443
16384 | 2018-08-04 19:00 | 1340357.6 | 2610.0462 | 20 | 130 | 3.867682 | 1.500038 | 1.08749 | 0 | 3.982546 | 0 |  |  | 0.0001678467 |  | 35.96887 | 34.67937
16385 | 2018-08-04 19:00 | 1340367.6 | 2620.0516 | 20 | 130 | 3.869362 | 1.50005 | 1.091663 | 0 | 3.99869 | 0 |  |  | 0.0001792908 |  | 35.9376 | 34.68915
16386 | 2018-08-04 19:01 | 1340377.6 | 2630.0523 | 20 | 130 | 3.87106 | 1.500042 | 1.095826 | 0 | 4.014801 | 0 |  |  | 0.0001449585 |  | 35.97194 | 34.6897
16387 | 2018-08-04 19:01 | 1340387.6 | 2640.0557 | 20 | 130 | 3.872688 | 1.500038 | 1.099998 | 0 | 4.030955 | 0 |  |  | 0.0001401901 |  | 35.99595 | 34.6937
16388 | 2018-08-04 19:01 | 1340397.6 | 2650.0583 | 20 | 130 | 3.874438 | 1.50005 | 1.104161 | 0 | 4.047081 | 0 |  |  | 0.0001735687 |  | 36.04119 | 34.71379
16389 | 2018-08-04 19:01 | 1340407.6 | 2660.0593 | 20 | 130 | 3.876099 | 1.500074 | 1.108333 | 0 | 4.063248 | 0 |  |  | 0.0001716614 |  | 35.98074 | 34.60648
16390 | 2018-08-04 19:01 | 1340417.6 | 2670.0595 | 20 | 130 | 3.877793 | 1.500029 | 1.112496 | 0 | 4.079386 | 0 |  |  | 0.0001420975 |  | 35.98529 | 34.69093
16391 | 2018-08-04 19:01 | 1340427.6 | 2680.0598 | 20 | 130 | 3.879457 | 1.500021 | 1.116662 | 0 | 4.095547 | 0 |  |  | 0.0001544952 |  | 35.97405 | 34.68788
16392 | 2018-08-04 19:02 | 1340437.6 | 2690.0624 | 20 | 130 | 3.881171 | 1.500032 | 1.120829 | 0 | 4.111716 | 0 |  |  | 0.0001592636 |  | 35.98927 | 34.67781
16393 | 2018-08-04 19:02 | 1340447.6 | 2700.065 | 20 | 130 | 3.882844 | 1.500055 | 1.124998 | 0 | 4.127899 | 0 |  |  | 0.0001745224 |  | 36.02663 | 34.6961
16394 | 2018-08-04 19:02 | 1340457.6 | 2710.0687 | 20 | 130 | 3.884521 | 1.500031 | 1.129165 | 0 | 4.144084 | 0 |  |  | 0.0001478195 |  | 36.00324 | 34.66317
16395 | 2018-08-04 19:02 | 1340467.6 | 2720.0735 | 20 | 130 | 3.886272 | 1.500031 | 1.13334 | 0 | 4.160303 | 0 |  |  | 0.0002193451 |  | 35.98228 | 34.62109
16396 | 2018-08-04 19:02 | 1340477.6 | 2730.0754 | 20 | 130 | 3.887945 | 1.500015 | 1.137501 | 0 | 4.176479 | 0 |  |  | 0.0001716614 |  | 36.0239 | 34.75278
16397 | 2018-08-04 19:02 | 1340487.7 | 2740.0812 | 20 | 130 | 3.889642 | 1.500025 | 1.141671 | 0 | 4.192696 | 0 |  |  | 0.0001764297 |  | 36.04669 | 34.74548
16398 | 2018-08-04 19:03 | 1340497.7 | 2750.0854 | 20 | 130 | 3.891305 | 1.500027 | 1.145843 | 0 | 4.208924 | 0 |  |  | 0.0001773834 |  | 36.05094 | 34.70857
16399 | 2018-08-04 19:03 | 1340507.7 | 2760.0911 | 20 | 130 | 3.893033 | 1.500031 | 1.15001 | 0 | 4.225143 | 0 |  |  | 0.0001649857 |  | 35.99384 | 34.6839
16400 | 2018-08-04 19:03 | 1340517.7 | 2770.097 | 20 | 130 | 3.894701 | 1.500061 | 1.154179 | 0 | 4.241376 | 0 |  |  | 0.0001802444 |  | 36.00599 | 34.59573
16401 | 2018-08-04 19:03 | 1340527.7 | 2780.1019 | 20 | 130 | 3.896366 | 1.500061 | 1.158349 | 0 | 4.257623 | 0 |  |  | 0.000202179 |  | 36.01937 | 34.64269
16402 | 2018-08-04 19:03 | 1340537.7 | 2790.1035 | 20 | 130 | 3.898077 | 1.500069 | 1.162519 | 0 | 4.273872 | 0 |  |  | 0.0001831055 |  | 36.02542 | 34.6601
16403 | 2018-08-04 19:03 | 1340547.7 | 2800.107 | 20 | 130 | 3.899755 | 1.500063 | 1.166687 | 0 | 4.290123 | 0 |  |  | 0.0001440048 |  | 36.02604 | 34.65583
16404 | 2018-08-04 19:04 | 1340557.7 | 2810.1095 | 20 | 130 | 3.901461 | 1.500051 | 1.170851 | 0 | 4.306368 | 0 |  |  | 0.0001773834 |  | 36.01965 | 34.63691
16405 | 2018-08-04 19:04 | 1340567.7 | 2820.1111 | 20 | 130 | 3.903132 | 1.500036 | 1.175016 | 0 | 4.322619 | 0 |  |  | 0.0001878738 |  | 36.06157 | 34.69577
16406 | 2018-08-04 19:04 | 1340577.7 | 2830.1157 | 20 | 130 | 3.904755 | 1.500061 | 1.179188 | 0 | 4.338908 | 0 |  |  | 0.0001506805 |  | 36.08619 | 34.686
16407 | 2018-08-04 19:04 | 1340587.7 | 2840.1169 | 20 | 130 | 3.906467 | 1.500038 | 1.18335 | 0 | 4.355164 | 0 |  |  | 0.0001888275 |  | 36.05369 | 34.61191
16408 | 2018-08-04 19:04 | 1340597.7 | 2850.1202 | 20 | 130 | 3.908114 | 1.500015 | 1.187523 | 0 | 4.371465 | 0 |  |  | 0.0001506805 |  | 36.03546 | 34.59788
16409 | 2018-08-04 19:04 | 1340607.7 | 2860.1205 | 20 | 130 | 3.909785 | 1.500029 | 1.191688 | 0 | 4.387749 | 0 |  |  | 0.0001716614 |  | 36.04245 | 34.64698
16410 | 2018-08-04 19:05 | 1340617.7 | 2870.123 | 20 | 130 | 3.911417 | 1.500038 | 1.195852 | 0 | 4.404032 | 0 |  |  | 0.0001602173 |  | 36.0625 | 34.73294
16411 | 2018-08-04 19:05 | 1340627.7 | 2880.1235 | 20 | 130 | 3.913072 | 1.500025 | 1.200022 | 0 | 4.420345 | 0 |  |  | 0.0001707077 |  | 36.04638 | 34.65214
16412 | 2018-08-04 19:05 | 1340637.7 | 2890.1297 | 20 | 130 | 3.914744 | 1.500023 | 1.204194 | 0 | 4.436674 | 0 |  |  | 0.0001573563 |  | 36.07891 | 34.70368
16413 | 2018-08-04 19:05 | 1340647.7 | 2900.1299 | 20 | 130 | 3.916373 | 1.500027 | 1.208362 | 0 | 4.452993 | 0 |  |  | 0.0001811981 |  | 36.06981 | 34.72562
16414 | 2018-08-04 19:05 | 1340657.7 | 2910.1316 | 20 | 130 | 3.918005 | 1.500038 | 1.212528 | 0 | 4.469313 | 0 |  |  | 0.0001564026 |  | 36.06856 | 34.72988
16415 | 2018-08-04 19:05 | 1340667.7 | 2920.1329 | 20 | 130 | 3.919621 | 1.500029 | 1.216689 | 0 | 4.485619 | 0 |  |  | 0.0001678467 |  | 36.06282 | 34.70123
16416 | 2018-08-04 19:06 | 1340677.7 | 2930.1391 | 20 | 130 | 3.921257 | 1.500093 | 1.220861 | 0 | 4.501974 | 0 |  |  | 0.0001659393 |  | 36.09076 | 34.62865
16417 | 2018-08-04 19:06 | 1340687.7 | 2940.1459 | 20 | 130 | 3.922866 | 1.500032 | 1.225036 | 0 | 4.51835 | 0 |  |  | 0.0001630783 |  | 36.08499 | 34.62314
16418 | 2018-08-04 19:06 | 1340697.7 | 2950.1508 | 20 | 130 | 3.924474 | 1.500051 | 1.229202 | 0 | 4.534695 | 0 |  |  | 0.0002031326 |  | 36.05615 | 34.62619
16419 | 2018-08-04 19:06 | 1340707.7 | 2960.1553 | 20 | 130 | 3.926075 | 1.500023 | 1.23337 | 0 | 4.551058 | 0 |  |  | 0.0001974106 |  | 36.09108 | 34.65915
16420 | 2018-08-04 19:06 | 1340717.7 | 2970.16 | 20 | 130 | 3.927635 | 1.50005 | 1.237539 | 0 | 4.567427 | 0 |  |  | 0.0001592636 |  | 36.1145 | 34.64603
16421 | 2018-08-04 19:06 | 1340727.7 | 2980.1651 | 20 | 130 | 3.929211 | 1.500044 | 1.24171 | 0 | 4.583813 | 0 |  |  | 0.0001506805 |  | 36.11783 | 34.73964
16422 | 2018-08-04 19:07 | 1340737.7 | 2990.1697 | 20 | 130 | 3.93081 | 1.500015 | 1.245874 | 0 | 4.600179 | 0 |  |  | 0.0001440048 |  | 36.12632 | 34.71249
16423 | 2018-08-04 19:07 | 1340747.7 | 3000.1765 | 20 | 130 | 3.93234 | 1.500044 | 1.250049 | 0 | 4.616591 | 0 |  |  | 0.0001459122 |  | 36.08925 | 34.68354
16424 | 2018-08-04 19:07 | 1340757.8 | 3010.1828 | 20 | 130 | 3.933926 | 1.500021 | 1.254218 | 0 | 4.632988 | 0 |  |  | 0.0001935959 |  | 36.08957 | 34.64753
16425 | 2018-08-04 19:07 | 1340767.8 | 3020.1833 | 20 | 130 | 3.935435 | 1.500013 | 1.258383 | 0 | 4.649377 | 0 |  |  | 0.0001821518 |  | 36.13665 | 34.66553
16426 | 2018-08-04 19:07 | 1340777.8 | 3030.1881 | 20 | 130 | 3.937006 | 1.500019 | 1.26255 | 0 | 4.665781 | 0 |  |  | 0.0001554489 |  | 36.19498 | 34.69086
16427 | 2018-08-04 19:07 | 1340787.8 | 3040.1948 | 20 | 130 | 3.938535 | 1.500019 | 1.266721 | 0 | 4.682207 | 0 |  |  | 0.0001382828 |  | 36.12754 | 34.69113
16428 | 2018-08-04 19:08 | 1340797.8 | 3050.1982 | 20 | 130 | 3.940033 | 1.500034 | 1.270887 | 0 | 4.698614 | 0 |  |  | 0.0001115799 |  | 36.13058 | 34.66982
16429 | 2018-08-04 19:08 | 1340807.8 | 3060.1999 | 20 | 130 | 3.941577 | 1.499989 | 1.275052 | 0 | 4.715029 | 0 |  |  | 0.0001735687 |  | 36.15369 | 34.72223
16430 | 2018-08-04 19:08 | 1340817.8 | 3070.2049 | 20 | 130 | 3.943043 | 1.500044 | 1.279221 | 0 | 4.731464 | 0 |  |  | 0.0001373291 |  | 36.1798 | 34.7262
16431 | 2018-08-04 19:08 | 1340827.8 | 3080.2107 | 20 | 130 | 3.944489 | 1.500031 | 1.283388 | 0 | 4.747899 | 0 |  |  | 0.0001497269 |  | 36.15401 | 34.64204
16432 | 2018-08-04 19:08 | 1340837.8 | 3090.2114 | 20 | 130 | 3.94602 | 1.500076 | 1.28756 | 0 | 4.764357 | 0 |  |  | 0.0001649857 |  | 36.13517 | 34.63596
16433 | 2018-08-04 19:08 | 1340847.8 | 3100.2131 | 20 | 130 | 3.947501 | 1.500021 | 1.291725 | 0 | 4.780797 | 0 |  |  | 0.0001487732 |  | 36.12209 | 34.62895
16434 | 2018-08-04 19:09 | 1340857.8 | 3110.2179 | 20 | 130 | 3.948946 | 1.500042 | 1.295899 | 0 | 4.797275 | 0 |  |  | 0.0001373291 |  | 36.1543 | 34.72408
16435 | 2018-08-04 19:09 | 1340867.8 | 3120.2186 | 20 | 130 | 3.950412 | 1.500059 | 1.300064 | 0 | 4.813725 | 0 |  |  | 0.000161171 |  | 36.16311 | 34.69053
16436 | 2018-08-04 19:09 | 1340877.8 | 3130.2247 | 20 | 130 | 3.951863 | 1.500008 | 1.304234 | 0 | 4.830203 | 0 |  |  | 0.0001316071 |  | 36.17073 | 34.64845
16437 | 2018-08-04 19:09 | 1340887.8 | 3140.2261 | 20 | 130 | 3.953286 | 1.500042 | 1.308399 | 0 | 4.846665 | 0 |  |  | 0.0001459122 |  | 36.14462 | 34.60331
16438 | 2018-08-04 19:09 | 1340897.8 | 3150.2264 | 20 | 130 | 3.954715 | 1.500036 | 1.312565 | 0 | 4.863137 | 0 |  |  | 0.0001306534 |  | 36.10418 | 34.578
16439 | 2018-08-04 19:09 | 1340907.8 | 3160.2283 | 20 | 130 | 3.956112 | 1.500044 | 1.316733 | 0 | 4.879625 | 0 |  |  | 0.0001087189 |  | 36.15945 | 34.61523
16440 | 2018-08-04 19:10 | 1340917.8 | 3170.2345 | 20 | 130 | 3.957554 | 1.500069 | 1.320899 | 0 | 4.896108 | 0 |  |  | 0.0001239777 |  | 36.16343 | 34.60331
16441 | 2018-08-04 19:10 | 1340927.8 | 3180.2351 | 20 | 130 | 3.958995 | 1.500034 | 1.325071 | 0 | 4.91262 | 0 |  |  | 0.0001373291 |  | 36.16375 | 34.65731
16442 | 2018-08-04 19:10 | 1340937.8 | 3190.2401 | 20 | 130 | 3.960369 | 1.500061 | 1.329241 | 0 | 4.929132 | 0 |  |  | 0.0001401901 |  | 36.13399 | 34.67621
16443 | 2018-08-04 19:10 | 1340947.8 | 3200.2455 | 20 | 130 | 3.961778 | 1.500031 | 1.333408 | 0 | 4.945638 | 0 |  |  | 0.000125885 |  | 36.14337 | 34.7253
16444 | 2018-08-04 19:10 | 1340957.8 | 3210.2503 | 20 | 130 | 3.963168 | 1.500071 | 1.337576 | 0 | 4.962154 | 0 |  |  | 0.0001192093 |  | 36.16984 | 34.65517
16445 | 2018-08-04 19:10 | 1340967.8 | 3220.2514 | 20 | 130 | 3.964499 | 1.500029 | 1.341739 | 0 | 4.978658 | 0 |  |  | 0.0001554489 |  | 36.15587 | 34.60882
16446 | 2018-08-04 19:11 | 1340977.8 | 3230.2551 | 20 | 130 | 3.965887 | 1.50001 | 1.345911 | 0 | 4.9952 | 0 |  |  | 0.0001773834 |  | 36.14857 | 34.66094
16447 | 2018-08-04 19:11 | 1340987.8 | 3240.2593 | 20 | 130 | 3.967252 | 1.500031 | 1.35008 | 0 | 5.011735 | 0 |  |  | 0.0001831055 |  | 36.19234 | 34.69756
16448 | 2018-08-04 19:11 | 1340997.8 | 3250.2639 | 20 | 130 | 3.968595 | 1.500042 | 1.35425 | 0 | 5.028283 | 0 |  |  | 0.0001783371 |  | 36.17682 | 34.63258
16449 | 2018-08-04 19:11 | 1341007.8 | 3260.2689 | 20 | 130 | 3.969949 | 1.500021 | 1.358418 | 0 | 5.044826 | 0 |  |  | 0.0001058578 |  | 36.13581 | 34.68625
16450 | 2018-08-04 19:11 | 1341017.8 | 3270.2744 | 20 | 130 | 3.971317 | 1.500031 | 1.362586 | 0 | 5.061374 | 0 |  |  | 0.0001087189 |  | 36.16984 | 34.73873
16451 | 2018-08-04 19:11 | 1341027.8 | 3280.2795 | 20 | 130 | 3.972643 | 1.500021 | 1.366758 | 0 | 5.077944 | 0 |  |  | 0.0001268387 |  | 36.16103 | 34.67135
16452 | 2018-08-04 19:12 | 1341037.9 | 3290.2856 | 20 | 130 | 3.974003 | 1.500069 | 1.370926 | 0 | 5.094506 | 0 |  |  | 0.0001497269 |  | 36.17804 | 34.65944
16453 | 2018-08-04 19:12 | 1341047.9 | 3300.2862 | 20 | 130 | 3.975305 | 1.50005 | 1.375093 | 0 | 5.111068 | 0 |  |  | 0.0001392365 |  | 36.17837 | 34.64145
16454 | 2018-08-04 19:12 | 1341057.9 | 3310.2896 | 20 | 130 | 3.976629 | 1.500057 | 1.379257 | 0 | 5.127624 | 0 |  |  | 0.0001001358 |  | 36.14921 | 34.66158
16455 | 2018-08-04 19:12 | 1341067.9 | 3320.2925 | 20 | 130 | 3.977971 | 1.500032 | 1.383424 | 0 | 5.144197 | 0 |  |  | 0.0001268387 |  | 36.19628 | 34.70457
16456 | 2018-08-04 19:12 | 1341077.9 | 3330.2989 | 20 | 130 | 3.979277 | 1.500057 | 1.387593 | 0 | 5.160786 | 0 |  |  | 0.0001602173 |  | 36.19323 | 34.72987
16457 | 2018-08-04 19:12 | 1341087.9 | 3340.3002 | 20 | 130 | 3.980586 | 1.500032 | 1.391763 | 0 | 5.177382 | 0 |  |  | 0.0001888275 |  | 36.18715 | 34.73779
16458 | 2018-08-04 19:13 | 1341097.9 | 3350.3018 | 20 | 130 | 3.981902 | 1.500055 | 1.395928 | 0 | 5.193964 | 0 |  |  | 0.0001516342 |  | 36.15953 | 34.75122
16459 | 2018-08-04 19:13 | 1341107.9 | 3360.3075 | 20 | 130 | 3.983205 | 1.500034 | 1.400098 | 0 | 5.210572 | 0 |  |  | 0.0001249313 |  | 36.21878 | 34.69756
16460 | 2018-08-04 19:13 | 1341117.9 | 3370.3101 | 20 | 130 | 3.984483 | 1.500042 | 1.404268 | 0 | 5.227184 | 0 |  |  | 0.0001001358 |  | 36.13431 | 34.68901
16461 | 2018-08-04 19:13 | 1341127.9 | 3380.3114 | 20 | 130 | 3.98579 | 1.500036 | 1.408437 | 0 | 5.243797 | 0 |  |  | 0.0001335144 |  | 36.22487 | 34.73567
16462 | 2018-08-04 19:13 | 1341137.9 | 3390.3178 | 20 | 130 | 3.987089 | 1.500038 | 1.412602 | 0 | 5.260402 | 0 |  |  | 0.0001420975 |  | 36.17443 | 34.67804
16463 | 2018-08-04 19:13 | 1341147.9 | 3400.322 | 20 | 130 | 3.988398 | 1.500015 | 1.416767 | 0 | 5.277009 | 0 |  |  | 0.0001497269 |  | 36.15864 | 34.7314
16464 | 2018-08-04 19:14 | 1341157.9 | 3410.3257 | 20 | 130 | 3.989652 | 1.500069 | 1.420935 | 0 | 5.293638 | 0 |  |  | 0.0001401901 |  | 36.17022 | 34.73567
16465 | 2018-08-04 19:14 | 1341167.9 | 3420.3299 | 20 | 130 | 3.990924 | 1.500034 | 1.425108 | 0 | 5.310288 | 0 |  |  | 0.0001602173 |  | 36.19726 | 34.77594
16466 | 2018-08-04 19:14 | 1341177.9 | 3430.3315 | 20 | 130 | 3.992262 | 1.500059 | 1.429277 | 0 | 5.326931 | 0 |  |  | 0.0001487732 |  | 36.17204 | 34.76709
16467 | 2018-08-04 19:14 | 1341187.9 | 3440.334 | 20 | 130 | 3.993503 | 1.50009 | 1.433439 | 0 | 5.343548 | 0 |  |  | 0.0001411438 |  | 36.16323 | 34.71737
16468 | 2018-08-04 19:14 | 1341197.9 | 3450.3354 | 20 | 130 | 3.994775 | 1.500063 | 1.437608 | 0 | 5.360199 | 0 |  |  | 0.0001277924 |  | 36.19998 | 34.73109
16469 | 2018-08-04 19:14 | 1341207.9 | 3460.3378 | 20 | 130 | 3.996083 | 1.500034 | 1.44178 | 0 | 5.376867 | 0 |  |  | 0.0001716614 |  | 36.16777 | 34.69207
16470 | 2018-08-04 19:15 | 1341217.9 | 3470.341 | 20 | 130 | 3.997337 | 1.500078 | 1.445948 | 0 | 5.393525 | 0 |  |  | 0.0001125336 |  | 36.21213 | 34.76192
16471 | 2018-08-04 19:15 | 1341227.9 | 3480.3458 | 20 | 130 | 3.998596 | 1.500038 | 1.450117 | 0 | 5.410194 | 0 |  |  | 8.296967e-05 |  | 36.17261 | 34.71557
16472 | 2018-08-04 19:15 | 1341237.9 | 3490.3492 | 20 | 130 | 3.999882 | 1.500044 | 1.454281 | 0 | 5.426845 | 0 |  |  | 0.0001478195 |  | 36.19299 | 34.76952
16473 | 2018-08-04 19:15 | 1341247.9 | 3500.3498 | 20 | 130 | 4.001113 | 1.500057 | 1.458452 | 0 | 5.443533 | 0 |  |  | 0.0001506805 |  | 36.22248 | 34.71432
16474 | 2018-08-04 19:15 | 1341257.9 | 3510.3508 | 20 | 130 | 4.00237 | 1.50005 | 1.462616 | 0 | 5.460197 | 0 |  |  | 0.0001077652 |  | 36.18634 | 34.68658
16475 | 2018-08-04 19:15 | 1341267.9 | 3520.3554 | 20 | 130 | 4.003682 | 1.500008 | 1.466784 | 0 | 5.476878 | 0 |  |  | 0.0001487732 |  | 36.17482 | 34.72165
16476 | 2018-08-04 19:16 | 1341277.9 | 3530.3594 | 20 | 130 | 4.004941 | 1.500034 | 1.470956 | 0 | 5.493586 | 0 |  |  | 0.0001392365 |  | 36.14046 | 34.77594
16477 | 2018-08-04 19:16 | 1341287.9 | 3540.3594 | 20 | 130 | 4.006186 | 1.500057 | 1.475118 | 0 | 5.510257 | 0 |  |  | 0.0001220703125 |  | 36.1924 | 34.66373
16478 | 2018-08-04 19:16 | 1341297.9 | 3550.3619 | 20 | 130 | 4.007444 | 1.500032 | 1.479285 | 0 | 5.526956 | 0 |  |  | 0.000166893 |  | 36.17416 | 34.66373
16479 | 2018-08-04 19:16 | 1341307.9 | 3560.3642 | 20 | 130 | 4.008733 | 1.500061 | 1.483453 | 0 | 5.543658 | 0 |  |  | 0.0001955032 |  | 36.20908 | 34.72074
16480 | 2018-08-04 19:16 | 1341317.9 | 3570.3698 | 20 | 130 | 4.009979 | 1.499996 | 1.48762 | 0 | 5.560366 | 0 |  |  | 0.0001459122 |  | 36.2394 | 34.71769
16481 | 2018-08-04 19:16 | 1341327.9 | 3580.3725 | 20 | 130 | 4.0112 | 1.500053 | 1.491788 | 0 | 5.577081 | 0 |  |  | 0.0001087189 |  | 36.28524 | 34.70855
16482 | 2018-08-04 19:17 | 1341337.9 | 3590.3738 | 20 | 130 | 4.012488 | 1.500013 | 1.495956 | 0 | 5.593803 | 0 |  |  | 0.0001010895 |  | 36.28009 | 34.69328
16483 | 2018-08-04 19:17 | 1341347.9 | 3600.3794 | 20 | 130 | 4.013743 | 1.500034 | 1.500131 | 0 | 5.610558 | 0 |  |  | 0.0001211166 |  | 36.28763 | 34.7299
16484 | 2018-08-04 19:17 | 1341357.9 | 3610.3796 | 20 | 130 | 4.014985 | 1.499996 | 1.504292 | 0 | 5.627261 | 0 |  |  | 0.0001192093 |  | 36.28033 | 34.72133
16485 | 2018-08-04 19:17 | 1341368.0 | 3620.385 | 20 | 130 | 4.016257 | 1.500031 | 1.508462 | 0 | 5.644009 | 0 |  |  | 0.0001392365 |  | 36.31098 | 34.7622
16486 | 2018-08-04 19:17 | 1341378.0 | 3630.3874 | 20 | 130 | 4.017478 | 1.500027 | 1.512628 | 0 | 5.660742 | 0 |  |  | 8.106232e-05 |  | 36.29942 | 34.7692
16487 | 2018-08-04 19:17 | 1341388.0 | 3640.3922 | 20 | 130 | 4.018755 | 1.500031 | 1.516797 | 0 | 5.677492 | 0 |  |  | 0.0001106262 |  | 36.35009 | 34.7774
16488 | 2018-08-04 19:18 | 1341398.0 | 3650.398 | 20 | 130 | 4.020023 | 1.500034 | 1.520963 | 0 | 5.694239 | 0 |  |  | 0.0001134872 |  | 36.31637 | 34.81704
16489 | 2018-08-04 19:18 | 1341408.0 | 3660.3982 | 20 | 130 | 4.021279 | 1.500042 | 1.525132 | 0 | 5.710999 | 0 |  |  | 0.000128746 |  | 36.37223 | 34.86949
16490 | 2018-08-04 19:18 | 1341418.0 | 3670.4037 | 20 | 130 | 4.022495 | 1.500042 | 1.529307 | 0 | 5.727794 | 0 |  |  | 0.0001459122 |  | 36.4047 | 34.86949
16491 | 2018-08-04 19:18 | 1341428.0 | 3680.4044 | 20 | 130 | 4.023732 | 1.500032 | 1.533473 | 0 | 5.74455 | 0 |  |  | 0.0001573563 |  | 36.36703 | 34.85973
16492 | 2018-08-04 19:18 | 1341438.0 | 3690.4074 | 20 | 130 | 4.024994 | 1.500071 | 1.537635 | 0 | 5.761302 | 0 |  |  | 0.0001392365 |  | 36.42806 | 34.78534
16493 | 2018-08-04 19:18 | 1341448.0 | 3700.4107 | 20 | 130 | 4.026268 | 1.500042 | 1.541807 | 0 | 5.778096 | 0 |  |  | 0.0001726151 |  | 36.40104 | 34.89476
16494 | 2018-08-04 19:19 | 1341458.0 | 3710.4108 | 20 | 130 | 4.027495 | 1.500036 | 1.545971 | 0 | 5.794863 | 0 |  |  | 0.0001420975 |  | 36.38643 | 34.88319
16495 | 2018-08-04 19:19 | 1341468.0 | 3720.4126 | 20 | 130 | 4.028778 | 1.500015 | 1.550139 | 0 | 5.811654 | 0 |  |  | 0.0001411438 |  | 36.42196 | 35.04624
16496 | 2018-08-04 19:19 | 1341478.0 | 3730.4129 | 20 | 130 | 4.029992 | 1.500031 | 1.554309 | 0 | 5.828456 | 0 |  |  | 8.583069e-05 |  | 36.42954 | 35.0618
16497 | 2018-08-04 19:19 | 1341488.0 | 3740.4156 | 20 | 130 | 4.031264 | 1.500019 | 1.558476 | 0 | 5.84525 | 0 |  |  | 0.0001163483 |  | 36.44683 | 35.06427
16498 | 2018-08-04 19:19 | 1341498.0 | 3750.4231 | 20 | 130 | 4.03254 | 1.500046 | 1.562646 | 0 | 5.862064 | 0 |  |  | 0.0001049042 |  | 36.41711 | 35.00179
16499 | 2018-08-04 19:19 | 1341508.0 | 3760.429 | 20 | 130 | 4.033796 | 1.500053 | 1.566813 | 0 | 5.878871 | 0 |  |  | 0.0001506805 |  | 36.4147 | 34.99324
16500 | 2018-08-04 19:20 | 1341518.0 | 3770.433 | 20 | 130 | 4.035023 | 1.500059 | 1.570979 | 0 | 5.89568 | 0 |  |  | 0.0001621246 |  | 36.46812 | 35.02251
16501 | 2018-08-04 19:20 | 1341528.0 | 3780.4382 | 20 | 130 | 4.036281 | 1.500051 | 1.57515 | 0 | 5.912513 | 0 |  |  | 0.000123024 |  | 36.48482 | 35.02987
16502 | 2018-08-04 19:20 | 1341538.0 | 3790.4419 | 20 | 130 | 4.037567 | 1.500032 | 1.579322 | 0 | 5.929354 | 0 |  |  | 0.0001115799 |  | 36.44022 | 35.04236
16503 | 2018-08-04 19:20 | 1341548.0 | 3800.4452 | 20 | 130 | 4.038801 | 1.500036 | 1.583489 | 0 | 5.946179 | 0 |  |  | 0.0001068115 |  | 36.46455 | 35.11214
16504 | 2018-08-04 19:20 | 1341558.0 | 3810.4515 | 20 | 130 | 4.040066 | 1.500006 | 1.587659 | 0 | 5.963023 | 0 |  |  | 0.000123024 |  | 36.45487 | 35.18101
16505 | 2018-08-04 19:20 | 1341568.0 | 3820.4554 | 20 | 130 | 4.041348 | 1.500029 | 1.591825 | 0 | 5.979858 | 0 |  |  | 9.822845e-05 |  | 36.41093 | 35.11829
16506 | 2018-08-04 19:21 | 1341578.0 | 3830.4571 | 20 | 130 | 4.042664 | 1.500027 | 1.595994 | 0 | 5.99671 | 0 |  |  | 0.0001096725 |  | 36.48168 | 35.17009
16507 | 2018-08-04 19:21 | 1341588.0 | 3840.4618 | 20 | 130 | 4.04396 | 1.500093 | 1.600158 | 0 | 6.013545 | 0 |  |  | 0.0001468658 |  | 36.44289 | 35.10828
16508 | 2018-08-04 19:21 | 1341598.0 | 3850.4645 | 20 | 130 | 4.045247 | 1.500013 | 1.604328 | 0 | 6.030414 | 0 |  |  | 0.0001430511 |  | 36.46593 | 35.10257
16509 | 2018-08-04 19:21 | 1341608.0 | 3860.4679 | 20 | 130 | 4.046536 | 1.500055 | 1.608492 | 0 | 6.04726 | 0 |  |  | 0.0001068115 |  | 36.43812 | 35.15466
16510 | 2018-08-04 19:21 | 1341618.0 | 3870.4711 | 20 | 130 | 4.047845 | 1.49999 | 1.612663 | 0 | 6.06414 | 0 |  |  | 0.0001058578 |  | 36.42148 | 35.16986
16511 | 2018-08-04 19:21 | 1341628.0 | 3880.4719 | 20 | 130 | 4.049149 | 1.500013 | 1.616833 | 0 | 6.081022 | 0 |  |  | 0.0001506805 |  | 36.35904 | 35.11907
16512 | 2018-08-04 19:22 | 1341638.0 | 3890.4751 | 20 | 130 | 4.050457 | 1.500008 | 1.620999 | 0 | 6.097894 | 0 |  |  | 0.0001220703125 |  | 36.41068 | 35.15845
16513 | 2018-08-04 19:22 | 1341648.0 | 3900.4768 | 20 | 130 | 4.051789 | 1.500034 | 1.625162 | 0 | 6.114759 | 0 |  |  | 0.0001144409 |  | 36.44808 | 35.10885
16514 | 2018-08-04 19:22 | 1341658.1 | 3910.4807 | 20 | 130 | 4.053152 | 1.500042 | 1.629333 | 0 | 6.13166 | 0 |  |  | 0.0001649857 |  | 36.41656 | 35.19479
16515 | 2018-08-04 19:22 | 1341668.1 | 3920.4832 | 20 | 130 | 4.054488 | 1.500029 | 1.633501 | 0 | 6.148559 | 0 |  |  | 0.0001745224 |  | 36.42304 | 35.19394
16516 | 2018-08-04 19:22 | 1341678.1 | 3930.488 | 20 | 130 | 4.055819 | 1.500044 | 1.637672 | 0 | 6.165472 | 0 |  |  | 0.000164032 |  | 36.42949 | 35.22782
16517 | 2018-08-04 19:22 | 1341688.1 | 3940.4922 | 20 | 130 | 4.057153 | 1.50001 | 1.641841 | 0 | 6.182384 | 0 |  |  | 0.000123024 |  | 36.38497 | 35.19766
16518 | 2018-08-04 19:23 | 1341698.1 | 3950.4971 | 20 | 130 | 4.058549 | 1.500008 | 1.64601 | 0 | 6.1993 | 0 |  |  | 0.0001468658 |  | 36.40196 | 35.241
16519 | 2018-08-04 19:23 | 1341708.1 | 3960.4978 | 20 | 130 | 4.059908 | 1.500067 | 1.650175 | 0 | 6.216207 | 0 |  |  | 0.0001220703125 |  | 36.37604 | 35.29349
16520 | 2018-08-04 19:23 | 1341718.1 | 3970.501 | 20 | 130 | 4.061287 | 1.499985 | 1.654344 | 0 | 6.233135 | 0 |  |  | 0.0001125336 |  | 36.41793 | 35.24298
16521 | 2018-08-04 19:23 | 1341728.1 | 3980.506 | 20 | 130 | 4.062667 | 1.500067 | 1.658512 | 0 | 6.250065 | 0 |  |  | 0.0001077652 |  | 36.37806 | 35.22875
16522 | 2018-08-04 19:23 | 1341738.1 | 3990.5091 | 20 | 130 | 4.064119 | 1.5 | 1.662676 | 0 | 6.266987 | 0 |  |  | 0.0001993179 |  | 36.3643 | 35.25107
16523 | 2018-08-04 19:23 | 1341748.1 | 4000.5125 | 20 | 130 | 4.065487 | 1.500071 | 1.666845 | 0 | 6.283933 | 0 |  |  | 0.000161171 |  | 36.34731 | 35.22559
16524 | 2018-08-04 19:24 | 1341758.1 | 4010.5126 | 20 | 130 | 4.066888 | 1.50001 | 1.671016 | 0 | 6.300892 | 0 |  |  | 0.0001554489 |  | 36.33888 | 35.11907
16525 | 2018-08-04 19:24 | 1341768.1 | 4020.5185 | 20 | 130 | 4.068325 | 1.500029 | 1.675186 | 0 | 6.317854 | 0 |  |  | 0.0001544952 |  | 36.38169 | 35.23091
16526 | 2018-08-04 19:24 | 1341778.1 | 4030.5229 | 20 | 130 | 4.069777 | 1.50005 | 1.679352 | 0 | 6.334805 | 0 |  |  | 0.0001373291 |  | 36.31907 | 35.23554
16527 | 2018-08-04 19:24 | 1341788.1 | 4040.5285 | 20 | 130 | 4.071204 | 1.500046 | 1.68352 | 0 | 6.35177 | 0 |  |  | 0.0001840591 |  | 36.34397 | 35.17294
16528 | 2018-08-04 19:24 | 1341798.1 | 4050.5301 | 20 | 130 | 4.072664 | 1.500061 | 1.687687 | 0 | 6.368738 | 0 |  |  | 0.0001430511 |  | 36.34233 | 35.1769
16529 | 2018-08-04 19:24 | 1341808.1 | 4060.5311 | 20 | 130 | 4.07413 | 1.500031 | 1.691852 | 0 | 6.385704 | 0 |  |  | 0.0001907349 |  | 36.30579 | 35.1619
16530 | 2018-08-04 19:25 | 1341818.1 | 4070.5362 | 20 | 130 | 4.075592 | 1.500021 | 1.696025 | 0 | 6.402709 | 0 |  |  | 0.000169754 |  | 36.34442 | 35.24573
16531 | 2018-08-04 19:25 | 1341828.1 | 4080.5384 | 20 | 130 | 4.077057 | 1.500029 | 1.70019 | 0 | 6.419687 | 0 |  |  | 0.0001087189 |  | 36.35999 | 35.26954
16532 | 2018-08-04 19:25 | 1341838.1 | 4090.5424 | 20 | 130 | 4.078583 | 1.500023 | 1.704356 | 0 | 6.436677 | 0 |  |  | 0.000125885 |  | 36.31649 | 35.17891
16533 | 2018-08-04 19:25 | 1341848.1 | 4100.5449 | 20 | 130 | 4.080095 | 1.500006 | 1.708524 | 0 | 6.453678 | 0 |  |  | 0.0001688004 |  | 36.33045 | 35.1044
16534 | 2018-08-04 19:25 | 1341858.1 | 4110.5465 | 20 | 130 | 4.081606 | 1.500006 | 1.712695 | 0 | 6.470699 | 0 |  |  | 0.0002002716 |  | 36.30815 | 35.18031
16535 | 2018-08-04 19:25 | 1341868.1 | 4120.5465 | 20 | 130 | 4.083119 | 1.500025 | 1.716858 | 0 | 6.487692 | 0 |  |  | 0.0001926422 |  | 36.28369 | 35.16559
16536 | 2018-08-04 19:26 | 1341878.1 | 4130.5481 | 20 | 130 | 4.08463 | 1.500021 | 1.721031 | 0 | 6.504735 | 0 |  |  | 0.0001468658 |  | 36.31257 | 35.15042
16537 | 2018-08-04 19:26 | 1341888.1 | 4140.5503 | 20 | 130 | 4.086183 | 1.500029 | 1.725193 | 0 | 6.521738 | 0 |  |  | 0.0001649857 |  | 36.29628 | 35.15019
16538 | 2018-08-04 19:26 | 1341898.1 | 4150.5524 | 20 | 130 | 4.087717 | 1.500082 | 1.729363 | 0 | 6.538781 | 0 |  |  | 0.0001659393 |  | 36.2628 | 35.17356
16539 | 2018-08-04 19:26 | 1341908.1 | 4160.5564 | 20 | 130 | 4.08931 | 1.500048 | 1.733529 | 0 | 6.555814 | 0 |  |  | 0.0001296997 |  | 36.31335 | 35.18314
16540 | 2018-08-04 19:26 | 1341918.1 | 4170.5568 | 20 | 130 | 4.090855 | 1.500034 | 1.737699 | 0 | 6.572871 | 0 |  |  | 0.0001764297 |  | 36.29403 | 35.24901
16541 | 2018-08-04 19:26 | 1341928.1 | 4180.5618 | 20 | 130 | 4.09241 | 1.500029 | 1.741863 | 0 | 6.589908 | 0 |  |  | 0.0001173019 |  | 36.29081 | 35.25368
16542 | 2018-08-04 19:27 | 1341938.1 | 4190.5675 | 20 | 130 | 4.094048 | 1.50001 | 1.746033 | 0 | 6.606977 | 0 |  |  | 0.000164032 |  | 36.27849 | 35.26119
16543 | 2018-08-04 19:27 | 1341948.1 | 4200.5683 | 20 | 130 | 4.095682 | 1.500025 | 1.750203 | 0 | 6.624053 | 0 |  |  | 0.0001831055 |  | 36.23784 | 35.22406
16544 | 2018-08-04 19:27 | 1341958.1 | 4210.5731 | 20 | 130 | 4.097263 | 1.500044 | 1.754368 | 0 | 6.641113 | 0 |  |  | 0.0001850128 |  | 36.2569 | 35.24786
16545 | 2018-08-04 19:27 | 1341968.1 | 4220.5746 | 20 | 130 | 4.098911 | 1.500015 | 1.758537 | 0 | 6.658198 | 0 |  |  | 0.0002040863 |  | 36.20532 | 35.20223
16546 | 2018-08-04 19:27 | 1341978.1 | 4230.5757 | 20 | 130 | 4.100543 | 1.500032 | 1.762698 | 0 | 6.675256 | 0 |  |  | 0.0001983643 |  | 36.28932 | 35.23719
16547 | 2018-08-04 19:27 | 1341988.1 | 4240.5792 | 20 | 130 | 4.102128 | 1.500042 | 1.766875 | 0 | 6.692391 | 0 |  |  | 7.43866e-05 |  | 36.27285 | 35.19962
16548 | 2018-08-04 19:28 | 1341998.2 | 4250.5851 | 20 | 130 | 4.103818 | 1.500019 | 1.771037 | 0 | 6.709466 | 0 |  |  | 0.0001869202 |  | 36.27075 | 35.20624
16549 | 2018-08-04 19:28 | 1342008.2 | 4260.5909 | 20 | 130 | 4.105506 | 1.500046 | 1.775206 | 0 | 6.726581 | 0 |  |  | 0.000202179 |  | 36.24034 | 35.19691
16550 | 2018-08-04 19:28 | 1342018.2 | 4270.5927 | 20 | 130 | 4.107194 | 1.500036 | 1.779375 | 0 | 6.743696 | 0 |  |  | 0.0001993179 |  | 36.22806 | 35.20256
16551 | 2018-08-04 19:28 | 1342028.2 | 4280.5936 | 20 | 130 | 4.108848 | 1.500029 | 1.783547 | 0 | 6.760835 | 0 |  |  | 0.0001497269 |  | 36.24389 | 35.11033
16552 | 2018-08-04 19:28 | 1342038.2 | 4290.5995 | 20 | 130 | 4.110523 | 1.500034 | 1.787716 | 0 | 6.777969 | 0 |  |  | 0.0001955032 |  | 36.23747 | 35.17715
16553 | 2018-08-04 19:28 | 1342048.2 | 4300.6041 | 20 | 130 | 4.11223 | 1.500048 | 1.791882 | 0 | 6.795098 | 0 |  |  | 0.0002307892 |  | 36.24955 | 35.21688
16554 | 2018-08-04 19:29 | 1342058.2 | 4310.6097 | 20 | 130 | 4.113916 | 1.500046 | 1.796053 | 0 | 6.812254 | 0 |  |  | 0.000166893 |  | 36.25124 | 35.17978
16555 | 2018-08-04 19:29 | 1342068.2 | 4320.6118 | 20 | 130 | 4.115614 | 1.500044 | 1.800213 | 0 | 6.82937 | 0 |  |  | 0.0001573563 |  | 36.19102 | 35.1072
16556 | 2018-08-04 19:29 | 1342078.2 | 4330.6128 | 20 | 130 | 4.117335 | 1.500055 | 1.804383 | 0 | 6.846537 | 0 |  |  | 0.0001897812 |  | 36.15683 | 35.12729
16557 | 2018-08-04 19:29 | 1342088.2 | 4340.613 | 20 | 130 | 4.119074 | 1.500025 | 1.808554 | 0 | 6.863715 | 0 |  |  | 0.0001335144 |  | 36.14779 | 35.12252
16558 | 2018-08-04 19:29 | 1342098.2 | 4350.6188 | 20 | 130 | 4.120773 | 1.500042 | 1.812719 | 0 | 6.880875 | 0 |  |  | 0.000207901 |  | 36.18082 | 35.12556
16559 | 2018-08-04 19:29 | 1342108.2 | 4360.6238 | 20 | 130 | 4.122567 | 1.500019 | 1.816887 | 0 | 6.898051 | 0 |  |  | 0.0002336502 |  | 36.11357 | 35.11114
16560 | 2018-08-04 19:30 | 1342118.2 | 4370.6249 | 20 | 130 | 4.124281 | 1.500042 | 1.821057 | 0 | 6.915246 | 0 |  |  | 0.0001850128 |  | 36.10546 | 35.13898
16561 | 2018-08-04 19:30 | 1342128.2 | 4380.6262 | 20 | 130 | 4.12602 | 1.500019 | 1.825223 | 0 | 6.932433 | 0 |  |  | 0.0002059937 |  | 36.12774 | 35.16073
16562 | 2018-08-04 19:30 | 1342138.2 | 4390.627 | 20 | 130 | 4.127789 | 1.500021 | 1.829392 | 0 | 6.949637 | 0 |  |  | 0.0001316071 |  | 36.06053 | 35.21301
16563 | 2018-08-04 19:30 | 1342148.2 | 4400.6286 | 20 | 130 | 4.129529 | 1.500036 | 1.833553 | 0 | 6.966817 | 0 |  |  | 0.0001897812 |  | 36.02427 | 35.14634
16564 | 2018-08-04 19:30 | 1342158.2 | 4410.6344 | 20 | 130 | 4.131264 | 1.500042 | 1.83773 | 0 | 6.984069 | 0 |  |  | 0.0001544952 |  | 36.0035 | 35.07172
16565 | 2018-08-04 19:30 | 1342168.2 | 4420.64 | 20 | 130 | 4.133028 | 1.500034 | 1.841892 | 0 | 7.001268 | 0 |  |  | 0.0001525879 |  | 36.01352 | 35.11017
16566 | 2018-08-04 19:31 | 1342178.2 | 4430.6402 | 20 | 130 | 4.13477 | 1.500031 | 1.84606 | 0 | 7.018497 | 0 |  |  | 0.000166893 |  | 36.00843 | 35.08971
16567 | 2018-08-04 19:31 | 1342188.2 | 4440.6413 | 20 | 130 | 4.136562 | 1.500021 | 1.850229 | 0 | 7.035739 | 0 |  |  | 0.000164032 |  | 35.9495 | 35.0113
16568 | 2018-08-04 19:31 | 1342198.2 | 4450.6465 | 20 | 130 | 4.138319 | 1.500025 | 1.8544 | 0 | 7.052996 | 0 |  |  | 0.0001897812 |  | 35.97971 | 34.97342
16569 | 2018-08-04 19:31 | 1342208.2 | 4460.6481 | 20 | 130 | 4.140019 | 1.500036 | 1.858566 | 0 | 7.07024 | 0 |  |  | 0.0001964569 |  | 35.94873 | 35.01321
16570 | 2018-08-04 19:31 | 1342218.2 | 4470.6514 | 20 | 130 | 4.141797 | 1.500025 | 1.862732 | 0 | 7.087492 | 0 |  |  | 0.0001792908 |  | 35.94667 | 34.9986
16571 | 2018-08-04 19:31 | 1342228.2 | 4480.6583 | 20 | 130 | 4.143588 | 1.500046 | 1.866901 | 0 | 7.104761 | 0 |  |  | 0.0001983643 |  | 35.94705 | 34.99257
16572 | 2018-08-04 19:32 | 1342238.2 | 4490.6642 | 20 | 130 | 4.145362 | 1.500044 | 1.871067 | 0 | 7.122029 | 0 |  |  | 0.0001916885 |  | 35.93819 | 34.95903
16573 | 2018-08-04 19:32 | 1342248.2 | 4500.6678 | 20 | 130 | 4.147102 | 1.500027 | 1.875241 | 0 | 7.139335 | 0 |  |  | 0.0001678467 |  | 35.87263 | 34.9793
16574 | 2018-08-04 19:32 | 1342258.2 | 4510.6708 | 20 | 130 | 4.148853 | 1.500061 | 1.87941 | 0 | 7.156626 | 0 |  |  | 0.0001926422 |  | 35.85524 | 34.86562
16575 | 2018-08-04 19:32 | 1342268.2 | 4520.6746 | 20 | 130 | 4.150608 | 1.500042 | 1.883571 | 0 | 7.173894 | 0 |  |  | 0.0001373291 |  | 35.85434 | 34.90808
16576 | 2018-08-04 19:32 | 1342278.2 | 4530.6794 | 20 | 130 | 4.152413 | 1.50005 | 1.887742 | 0 | 7.191208 | 0 |  |  | 0.00020504 |  | 35.83826 | 34.91906
16577 | 2018-08-04 19:32 | 1342288.3 | 4540.6805 | 20 | 130 | 4.154096 | 1.500032 | 1.891915 | 0 | 7.20854 | 0 |  |  | 0.0001478195 |  | 35.85543 | 34.87607
16578 | 2018-08-04 19:33 | 1342298.3 | 4550.6807 | 20 | 130 | 4.155853 | 1.500034 | 1.896078 | 0 | 7.22584 | 0 |  |  | 0.0002164841 |  | 35.82277 | 34.84386
16579 | 2018-08-04 19:33 | 1342308.3 | 4560.6834 | 20 | 130 | 4.157582 | 1.500042 | 1.900242 | 0 | 7.243148 | 0 |  |  | 0.0001430511 |  | 35.81088 | 34.65034
16580 | 2018-08-04 19:33 | 1342318.3 | 4570.6861 | 20 | 130 | 4.159303 | 1.50005 | 1.904418 | 0 | 7.260512 | 0 |  |  | 0.0001649857 |  | 35.80712 | 34.81901
16581 | 2018-08-04 19:33 | 1342328.3 | 4580.6862 | 20 | 130 | 4.161041 | 1.500025 | 1.908585 | 0 | 7.277846 | 0 |  |  | 0.0001859665 |  | 35.79594 | 34.95221
16582 | 2018-08-04 19:33 | 1342338.3 | 4590.6896 | 20 | 130 | 4.162741 | 1.500027 | 1.91275 | 0 | 7.295181 | 0 |  |  | 0.0001859665 |  | 35.78216 | 34.89976
16583 | 2018-08-04 19:33 | 1342348.3 | 4600.6963 | 20 | 130 | 4.164454 | 1.500011 | 1.916916 | 0 | 7.312528 | 0 |  |  | 0.0001602173 |  | 35.76611 | 34.82887
16584 | 2018-08-04 19:34 | 1342358.3 | 4610.6989 | 20 | 130 | 4.16618 | 1.499985 | 1.921085 | 0 | 7.329894 | 0 |  |  | 0.0001878738 |  | 35.73738 | 34.7709
16585 | 2018-08-04 19:34 | 1342368.3 | 4620.704 | 20 | 130 | 4.167836 | 1.500008 | 1.925251 | 0 | 7.347255 | 0 |  |  | 0.000202179 |  | 35.72966 | 34.852
16586 | 2018-08-04 19:34 | 1342378.3 | 4630.7068 | 20 | 130 | 4.169528 | 1.500029 | 1.929425 | 0 | 7.364651 | 0 |  |  | 0.0001506805 |  | 35.76086 | 34.86223
16587 | 2018-08-04 19:34 | 1342388.3 | 4640.7078 | 20 | 130 | 4.171192 | 1.500036 | 1.933591 | 0 | 7.382028 | 0 |  |  | 0.0001955032 |  | 35.803 | 34.82699
16588 | 2018-08-04 19:34 | 1342398.3 | 4650.7119 | 20 | 130 | 4.172849 | 1.499989 | 1.937759 | 0 | 7.399415 | 0 |  |  | 0.0001840591 |  | 35.79641 | 34.81732
16589 | 2018-08-04 19:34 | 1342408.3 | 4660.7163 | 20 | 130 | 4.174473 | 1.500046 | 1.94193 | 0 | 7.416825 | 0 |  |  | 0.0001754761 |  | 35.77961 | 34.72426
16590 | 2018-08-04 19:35 | 1342418.3 | 4670.7196 | 20 | 130 | 4.176131 | 1.499998 | 1.946095 | 0 | 7.434215 | 0 |  |  | 0.000123024 |  | 35.71762 | 34.67007
16591 | 2018-08-04 19:35 | 1342428.3 | 4680.7235 | 20 | 130 | 4.177699 | 1.500032 | 1.950266 | 0 | 7.451634 | 0 |  |  | 0.000128746 |  | 35.69855 | 34.66909
16592 | 2018-08-04 19:35 | 1342438.3 | 4690.7282 | 20 | 130 | 4.179319 | 1.500027 | 1.954431 | 0 | 7.469038 | 0 |  |  | 0.0001945496 |  | 35.69269 | 34.62191
16593 | 2018-08-04 19:35 | 1342448.3 | 4700.735 | 20 | 130 | 4.180868 | 1.500021 | 1.958601 | 0 | 7.486472 | 0 |  |  | 0.0001401901 |  | 35.71294 | 34.69356
16594 | 2018-08-04 19:35 | 1342458.3 | 4710.741 | 20 | 130 | 4.182441 | 1.500015 | 1.96277 | 0 | 7.503905 | 0 |  |  | 0.000210762 |  | 35.69007 | 34.65241
16595 | 2018-08-04 19:35 | 1342468.3 | 4720.7476 | 20 | 130 | 4.183956 | 1.49999 | 1.966939 | 0 | 7.521346 | 0 |  |  | 0.000161171 |  | 35.67726 | 34.62249
16596 | 2018-08-04 19:36 | 1342478.3 | 4730.7508 | 20 | 130 | 4.185487 | 1.499998 | 1.971109 | 0 | 7.538795 | 0 |  |  | 0.0001430511 |  | 35.70448 | 34.63366
16597 | 2018-08-04 19:36 | 1342488.3 | 4740.755 | 20 | 130 | 4.186976 | 1.500002 | 1.975278 | 0 | 7.556248 | 0 |  |  | 0.000161171 |  | 35.71794 | 34.64672
16598 | 2018-08-04 19:36 | 1342498.3 | 4750.7611 | 20 | 130 | 4.188511 | 1.499987 | 1.979445 | 0 | 7.573695 | 0 |  |  | 0.000164032 |  | 35.71888 | 34.68579
16599 | 2018-08-04 19:36 | 1342508.3 | 4760.762 | 20 | 130 | 4.189946 | 1.500013 | 1.983609 | 0 | 7.591142 | 0 |  |  | 0.0001535416 |  | 35.69719 | 34.66872
16600 | 2018-08-04 19:36 | 1342518.3 | 4770.7654 | 20 | 130 | 4.191366 | 1.500019 | 1.987779 | 0 | 7.608617 | 0 |  |  | 0.0001630783 |  | 35.69508 | 34.64862
16601 | 2018-08-04 19:36 | 1342528.3 | 4780.7713 | 20 | 130 | 4.192746 | 1.500027 | 1.991951 | 0 | 7.626106 | 0 |  |  | 0.000125885 |  | 35.73861 | 34.63405
16602 | 2018-08-04 19:37 | 1342538.3 | 4790.7779 | 20 | 130 | 4.194143 | 1.500038 | 1.996118 | 0 | 7.643578 | 0 |  |  | 0.0001649857 |  | 35.72673 | 34.53566
16603 | 2018-08-04 19:37 | 1342548.4 | 4800.78 | 20 | 130 | 4.195477 | 1.500044 | 2.000283 | 0 | 7.661048 | 0 |  |  | 0.0001449585 |  | 35.72997 | 34.61227
16604 | 2018-08-04 19:37 | 1342558.4 | 4810.7809 | 20 | 130 | 4.196789 | 1.500006 | 2.004449 | 0 | 7.678534 | 0 |  |  | 0.0001239777 |  | 35.71296 | 34.61812
16605 | 2018-08-04 19:37 | 1342568.4 | 4820.7843 | 20 | 130 | 4.198068 | 1.50001 | 2.008619 | 0 | 7.696036 | 0 |  |  | 9.918213e-05 |  | 35.72527 | 34.66156
16606 | 2018-08-04 19:37 | 1342578.4 | 4830.7847 | 20 | 130 | 4.199292 | 1.500021 | 2.012784 | 0 | 7.713523 | 0 |  |  | 0.0001325607 |  | 35.70337 | 34.64753
16607 | 2018-08-04 19:37 | 1342584.0 | 4836.4253 | 20 | 130 | 4.200001 | 1.499992 | 2.015136 | 0 | 7.723401 | 0 |  |  | 0.0001195351 |  | 35.69543 | 34.60772
16608 | 2018-08-04 19:38 | 1342644.1 | 60.0006 | 21 | 130 | 4.200511 | 1.421473 | 2.039493 | 0 | 7.82571 | 0 |  |  | -1.907349e-05 |  | 35.70375 | 34.63087
16609 | 2018-08-04 19:39 | 1342704.1 | 120.0018 | 21 | 130 | 4.200512 | 1.360361 | 2.062656 | 0 | 7.923007 | 0 |  |  | 6.67572e-06 |  | 35.66387 | 34.51984
16610 | 2018-08-04 19:40 | 1342764.1 | 180.0001 | 21 | 130 | 4.200506 | 1.311357 | 2.08491 | 0 | 8.016488 | 0 |  |  | 8.583069e-06 |  | 35.70187 | 34.57846
16611 | 2018-08-04 19:41 | 1342824.1 | 240.0002 | 21 | 130 | 4.200473 | 1.2689 | 2.106401 | 0 | 8.106758 | 0 |  |  | 1.239777e-05 |  | 35.64014 | 34.54906
16612 | 2018-08-04 19:42 | 1342884.1 | 300.004 | 21 | 130 | 4.200432 | 1.229172 | 2.127219 | 0 | 8.194204 | 0 |  |  | -1.239777e-05 |  | 35.64203 | 34.53012
16613 | 2018-08-04 19:43 | 1342944.1 | 360.0023 | 21 | 130 | 4.20048 | 1.19125 | 2.147384 | 0 | 8.278907 | 0 |  |  | 3.814697e-06 |  | 35.63232 | 34.50242
16614 | 2018-08-04 19:44 | 1343004.1 | 420.0006 | 21 | 130 | 4.200472 | 1.153549 | 2.16692 | 0 | 8.360968 | 0 |  |  | -2.193451e-05 |  | 35.59413 | 34.54844
16615 | 2018-08-04 19:45 | 1343064.1 | 480.0054 | 21 | 130 | 4.200496 | 1.115892 | 2.185838 | 0 | 8.440431 | 0 |  |  | 1.811981e-05 |  | 35.57999 | 34.634
16616 | 2018-08-04 19:46 | 1343124.1 | 540.0036 | 21 | 130 | 4.200478 | 1.077623 | 2.204117 | 0 | 8.517214 | 0 |  |  | -4.768372e-06 |  | 35.58381 | 34.53511
16617 | 2018-08-04 19:47 | 1343184.1 | 600.0004 | 21 | 130 | 4.200484 | 1.03894 | 2.22176 | 0 | 8.591322 | 0 |  |  | 1.907349e-06 |  | 35.5347 | 34.65274
16618 | 2018-08-04 19:48 | 1343244.1 | 660.0019 | 21 | 130 | 4.200458 | 0.9997253 | 2.238749 | 0 | 8.662683 | 0 |  |  | -1.335144e-05 |  | 35.57286 | 34.60152
16619 | 2018-08-04 19:49 | 1343304.1 | 720.0018 | 21 | 130 | 4.200493 | 0.9599533 | 2.25508 | 0 | 8.731284 | 0 |  |  | -7.629395e-06 |  | 35.5235 | 34.59227
16620 | 2018-08-04 19:50 | 1343364.1 | 780.0001 | 21 | 130 | 4.200493 | 0.9190712 | 2.270737 | 0 | 8.79705 | 0 |  |  | -9.536743e-07 |  | 35.46204 | 34.62387
16621 | 2018-08-04 19:51 | 1343424.1 | 840.0058 | 21 | 130 | 4.200482 | 0.8774853 | 2.28571 | 0 | 8.859942 | 0 |  |  | -1.430511e-05 |  | 35.41388 | 34.5734
16622 | 2018-08-04 19:52 | 1343484.1 | 900.0038 | 21 | 130 | 4.200459 | 0.8356762 | 2.299987 | 0 | 8.919911 | 0 |  |  | 1.430511e-05 |  | 35.39585 | 34.62371
16623 | 2018-08-04 19:53 | 1343544.1 | 960.0004 | 21 | 130 | 4.200511 | 0.7935143 | 2.313559 | 0 | 8.976922 | 0 |  |  | 1.049042e-05 |  | 35.41069 | 34.69048
16624 | 2018-08-04 19:54 | 1343604.1 | 1020.0019 | 21 | 130 | 4.200488 | 0.7508888 | 2.326427 | 0 | 9.030974 | 0 |  |  | -1.716614e-05 |  | 35.35621 | 34.56702
16625 | 2018-08-04 19:55 | 1343664.1 | 1080.0035 | 21 | 130 | 4.200502 | 0.7085876 | 2.338588 | 0 | 9.082057 | 0 |  |  | 1.621246e-05 |  | 35.34245 | 34.59546
16626 | 2018-08-04 19:56 | 1343724.1 | 1140.002 | 21 | 130 | 4.200483 | 0.6665649 | 2.350044 | 0 | 9.130179 | 0 |  |  | -5.722046e-06 |  | 35.31353 | 34.68534
16627 | 2018-08-04 19:57 | 1343784.1 | 1200.0041 | 21 | 130 | 4.200519 | 0.6251144 | 2.360806 | 0 | 9.175383 | 0 |  |  | 3.623962e-05 |  | 35.23717 | 34.65133
16628 | 2018-08-04 19:58 | 1343844.1 | 1260.0002 | 21 | 130 | 4.200434 | 0.5846462 | 2.370886 | 0 | 9.217721 | 0 |  |  | -5.435944e-05 |  | 35.15375 | 34.61175
16629 | 2018-08-04 19:59 | 1343904.1 | 1320.0023 | 21 | 130 | 4.200471 | 0.5455513 | 2.380301 | 0 | 9.257271 | 0 |  |  | -1.335144e-05 |  | 35.23008 | 34.64479
16630 | 2018-08-04 20:00 | 1343964.1 | 1380.0006 | 21 | 130 | 4.200466 | 0.5075665 | 2.389074 | 0 | 9.294122 | 0 |  |  | -4.768372e-06 |  | 35.19023 | 34.61951
16631 | 2018-08-04 20:01 | 1344024.1 | 1440.0021 | 21 | 130 | 4.200497 | 0.4716244 | 2.397233 | 0 | 9.328395 | 0 |  |  | -2.384186e-05 |  | 35.09345 | 34.57706
16632 | 2018-08-04 20:02 | 1344084.1 | 1500.0036 | 21 | 130 | 4.200506 | 0.4371548 | 2.404802 | 0 | 9.360186 | 0 |  |  | 5.054474e-05 |  | 35.08431 | 34.63677
16633 | 2018-08-04 20:03 | 1344144.1 | 1560.0011 | 21 | 130 | 4.200469 | 0.4045658 | 2.411813 | 0 | 9.389634 | 0 |  |  | -5.722046e-06 |  | 35.07276 | 34.62574
16634 | 2018-08-04 20:04 | 1344204.1 | 1620.005 | 21 | 130 | 4.200424 | 0.3738956 | 2.418297 | 0 | 9.416872 | 0 |  |  | -2.95639e-05 |  | 35.04385 | 34.63119
16635 | 2018-08-04 20:05 | 1344264.1 | 1680.0036 | 21 | 130 | 4.200459 | 0.345438 | 2.424292 | 0 | 9.442054 | 0 |  |  | -2.098083e-05 |  | 35.0411 | 34.66408
16636 | 2018-08-04 20:06 | 1344324.1 | 1740.004 | 21 | 130 | 4.200458 | 0.3188 | 2.429822 | 0 | 9.465281 | 0 |  |  | -2.765656e-05 |  | 35.01522 | 34.69304
16637 | 2018-08-04 20:07 | 1344384.1 | 1800.0057 | 21 | 130 | 4.200421 | 0.2940178 | 2.434925 | 0 | 9.486718 | 0 |  |  | -4.1008e-05 |  | 34.95435 | 34.6836
16638 | 2018-08-04 20:07 | 1344384.1 | 1800.0142 | 21 | 130 | 4.200433 | 0.2940083 | 2.434927 | 0 | 9.486727 | 0 |  |  | -4.100746e-05 |  | 34.95434 | 34.66071
16639 | 2018-08-04 20:08 | 1344444.3 | 60.004 | 22 | 130 | 4.1708 | 0 | 2.434927 | 0 | 9.486727 | 0 |  |  | -3.71933e-05 |  | 34.89165 | 34.61707
16640 | 2018-08-04 20:09 | 1344504.3 | 120.0056 | 22 | 130 | 4.167912 | 0 | 2.434927 | 0 | 9.486727 | 0 |  |  | -6.580353e-05 |  | 34.90996 | 34.68872
16641 | 2018-08-04 20:10 | 1344564.3 | 180.0046 | 22 | 130 | 4.165995 | 0 | 2.434927 | 0 | 9.486727 | 0 |  |  | -4.863739e-05 |  | 34.86004 | 34.69482
16642 | 2018-08-04 20:11 | 1344624.3 | 240.0023 | 22 | 130 | 4.164533 | 0 | 2.434927 | 0 | 9.486727 | 0 |  |  | -5.340576e-05 |  | 34.81102 | 34.60609
16643 | 2018-08-04 20:12 | 1344684.3 | 300.002 | 22 | 130 | 4.163369 | 0 | 2.434927 | 0 | 9.486727 | 0 |  |  | 5.722046e-06 |  | 34.82293 | 34.68385
16644 | 2018-08-04 20:13 | 1344744.3 | 360.0042 | 22 | 130 | 4.162396 | 0 | 2.434927 | 0 | 9.486727 | 0 |  |  | -4.577637e-05 |  | 34.80009 | 34.6762
16645 | 2018-08-04 20:14 | 1344804.3 | 420.0041 | 22 | 130 | 4.161601 | 0 | 2.434927 | 0 | 9.486727 | 0 |  |  | -2.193451e-05 |  | 34.78946 | 34.63687
16646 | 2018-08-04 20:15 | 1344864.3 | 480.0046 | 22 | 130 | 4.16094 | 0 | 2.434927 | 0 | 9.486727 | 0 |  |  | -2.861023e-06 |  | 34.88166 | 34.69418
16647 | 2018-08-04 20:16 | 1344924.3 | 540.0004 | 22 | 130 | 4.160301 | 0 | 2.434927 | 0 | 9.486727 | 0 |  |  | 1.049042e-05 |  | 35.01404 | 34.64539
16648 | 2018-08-04 20:17 | 1344984.3 | 600.0019 | 22 | 130 | 4.15981 | 0 | 2.434927 | 0 | 9.486727 | 0 |  |  | -1.335144e-05 |  | 35.02589 | 34.87317
16649 | 2018-08-04 20:17 | 1344984.3 | 600.0071 | 22 | 130 | 4.159801 | 0 | 2.434927 | 0 | 9.486727 | 0 |  |  | -1.597657e-05 |  | 35.02555 | 34.9003
16650 | 2018-08-04 20:17 | 1344984.2 | 0.0091 | 23 | 130 | 4.067699 | -1.500641 | 2.434927 | 2.542752e-06 | 9.486727 | 1.034315e-05 |  |  | -6.580353e-05 |  | 35.01889 | 34.90092
16651 | 2018-08-04 20:17 | 1344984.3 | 0.1345 | 23 | 130 | 4.05714 | -1.500447 | 2.434927 | 5.33931e-05 | 9.486727 | 0.0002164827 |  |  | -0.03241431 |  | 35.0192 | 34.90167
16652 | 2018-08-04 20:17 | 1344984.6 | 0.4449 | 23 | 130 | 4.047078 | -1.500396 | 2.434927 | 0.0001792619 | 9.486727 | 0.0007267356 |  |  | -0.1124859 |  | 35.01997 | 34.90352
16653 | 2018-08-04 20:18 | 1344990.8 | 6.6459 | 23 | 130 | 4.037076 | -1.499899 | 2.434927 | 0.002766832 | 9.486727 | 0.01118231 |  |  | -0.0009460449 |  | 35.03642 | 34.94377
16654 | 2018-08-04 20:18 | 1345000.8 | 16.6502 | 23 | 130 | 4.030237 | -1.499901 | 2.434927 | 0.006931484 | 9.486727 | 0.02797981 |  |  | -0.0005340576 |  | 35.06729 | 34.93993
16655 | 2018-08-04 20:18 | 1345010.8 | 26.6555 | 23 | 130 | 4.025393 | -1.499928 | 2.434927 | 0.01109743 | 9.486727 | 0.0447589 |  |  | -0.0004377365 |  | 35.07339 | 34.97867
16656 | 2018-08-04 20:18 | 1345020.8 | 36.6581 | 23 | 130 | 4.021532 | -1.499947 | 2.434927 | 0.01526595 | 9.486727 | 0.06153052 |  |  | -0.0003328323 |  | 35.13669 | 35.02987
16657 | 2018-08-04 20:18 | 1345030.8 | 46.659 | 23 | 130 | 4.018309 | -1.499929 | 2.434927 | 0.01943762 | 9.486727 | 0.07830016 |  |  | -0.0003099442 |  | 35.11055 | 35.01099
16658 | 2018-08-04 20:18 | 1345040.8 | 56.6595 | 23 | 130 | 4.015493 | -1.499938 | 2.434927 | 0.02360293 | 9.486727 | 0.0950316 |  |  | -0.0002717972 |  | 35.13401 | 34.96284
16659 | 2018-08-04 20:19 | 1345050.9 | 66.6644 | 23 | 130 | 4.012948 | -1.49995 | 2.434927 | 0.02777223 | 9.486727 | 0.1117679 |  |  | -0.0002794266 |  | 35.13314 | 35.05947
16660 | 2018-08-04 20:19 | 1345060.9 | 76.6676 | 23 | 130 | 4.010626 | -1.499943 | 2.434927 | 0.03193795 | 9.486727 | 0.1284799 |  |  | -0.000248909 |  | 35.13071 | 35.07442
16661 | 2018-08-04 20:19 | 1345070.9 | 86.6676 | 23 | 130 | 4.008495 | -1.499965 | 2.434927 | 0.03610225 | 9.486727 | 0.1451769 |  |  | -0.0002212524 |  | 35.12194 | 35.03881
16662 | 2018-08-04 20:19 | 1345080.9 | 96.6708 | 23 | 130 | 4.006519 | -1.49994 | 2.434927 | 0.0402729 | 9.486727 | 0.1618908 |  |  | -0.0001935959 |  | 35.18164 | 35.06536
16663 | 2018-08-04 20:19 | 1345090.9 | 106.6734 | 23 | 130 | 4.004715 | -1.499917 | 2.434927 | 0.04443821 | 9.486727 | 0.1785754 |  |  | -0.0001583099 |  | 35.16494 | 35.11441
16664 | 2018-08-04 20:19 | 1345100.9 | 116.6801 | 23 | 130 | 4.002974 | -1.499955 | 2.434927 | 0.0486082 | 9.486727 | 0.1952713 |  |  | -0.0001783371 |  | 35.21698 | 35.14156
16665 | 2018-08-04 20:20 | 1345110.9 | 126.6843 | 23 | 130 | 4.001367 | -1.499907 | 2.434927 | 0.05277724 | 9.486727 | 0.2119565 |  |  | -0.0001974106 |  | 35.20396 | 35.05601
16666 | 2018-08-04 20:20 | 1345120.9 | 136.6845 | 23 | 130 | 3.999831 | -1.499909 | 2.434927 | 0.05693859 | 9.486727 | 0.2286044 |  |  | -0.0001792908 |  | 35.19946 | 34.98631
16667 | 2018-08-04 20:20 | 1345130.9 | 146.6888 | 23 | 130 | 3.998415 | -1.499938 | 2.434927 | 0.06110796 | 9.486727 | 0.2452782 |  |  | -0.0001420975 |  | 35.22322 | 35.02559
16668 | 2018-08-04 20:20 | 1345140.9 | 156.6922 | 23 | 130 | 3.997013 | -1.499955 | 2.434927 | 0.06527434 | 9.486727 | 0.2619341 |  |  | -0.0001115799 |  | 35.22639 | 35.11613
16669 | 2018-08-04 20:20 | 1345150.9 | 166.698 | 23 | 130 | 3.995748 | -1.499917 | 2.434927 | 0.06944324 | 9.486727 | 0.2785946 |  |  | -0.0001087189 |  | 35.24008 | 35.08875
16670 | 2018-08-04 20:20 | 1345160.9 | 176.7007 | 23 | 130 | 3.994488 | -1.499934 | 2.434927 | 0.07361637 | 9.486727 | 0.2952666 |  |  | -0.0001001358 |  | 35.21832 | 35.15736
16671 | 2018-08-04 20:21 | 1345170.9 | 186.7034 | 23 | 130 | 3.993296 | -1.499917 | 2.434927 | 0.07778087 | 9.486727 | 0.3118992 |  |  | -0.0001392365 |  | 35.21383 | 35.19077
16672 | 2018-08-04 20:21 | 1345180.9 | 196.7041 | 23 | 130 | 3.992198 | -1.499899 | 2.434927 | 0.08194936 | 9.486727 | 0.3285428 |  |  | -8.487701e-05 |  | 35.2805 | 35.19672
16673 | 2018-08-04 20:21 | 1345190.9 | 206.7063 | 23 | 130 | 3.991126 | -1.499938 | 2.434927 | 0.08611403 | 9.486727 | 0.3451667 |  |  | -7.820129e-05 |  | 35.28724 | 35.19012
16674 | 2018-08-04 20:21 | 1345200.9 | 216.7098 | 23 | 130 | 3.990055 | -1.499922 | 2.434927 | 0.09028167 | 9.486727 | 0.3617979 |  |  | -8.964539e-05 |  | 35.25425 | 35.19077
16675 | 2018-08-04 20:21 | 1345210.9 | 226.7141 | 23 | 130 | 3.989059 | -1.499936 | 2.434927 | 0.09444975 | 9.486727 | 0.3784267 |  |  | -7.343292e-05 |  | 35.29902 | 35.15256
16676 | 2018-08-04 20:21 | 1345220.9 | 236.7152 | 23 | 130 | 3.988087 | -1.499928 | 2.434927 | 0.09861982 | 9.486727 | 0.3950594 |  |  | -0.0001010895 |  | 35.31276 | 35.21379
16677 | 2018-08-04 20:22 | 1345230.9 | 246.7176 | 23 | 130 | 3.987183 | -1.49992 | 2.434927 | 0.1027846 | 9.486727 | 0.4116671 |  |  | -8.487701e-05 |  | 35.30009 | 35.14019
16678 | 2018-08-04 20:22 | 1345240.9 | 256.7236 | 23 | 130 | 3.986283 | -1.499957 | 2.434927 | 0.1069534 | 9.486727 | 0.4282871 |  |  | -0.0001087189 |  | 35.29658 | 35.15604
16679 | 2018-08-04 20:22 | 1345250.9 | 266.7271 | 23 | 130 | 3.985467 | -1.499961 | 2.434927 | 0.1111242 | 9.486727 | 0.4449112 |  |  | -8.010864e-05 |  | 35.31216 | 35.11907
16680 | 2018-08-04 20:22 | 1345260.9 | 276.7303 | 23 | 130 | 3.984583 | -1.499894 | 2.434927 | 0.1152918 | 9.486727 | 0.4615194 |  |  | -6.29425e-05 |  | 35.29556 | 35.25427
16681 | 2018-08-04 20:22 | 1345270.9 | 286.7336 | 23 | 130 | 3.983833 | -1.499903 | 2.434927 | 0.1194593 | 9.486727 | 0.4781237 |  |  | -0.0001039505 |  | 35.33428 | 35.21056
16682 | 2018-08-04 20:22 | 1345280.9 | 296.7346 | 23 | 130 | 3.983052 | -1.499911 | 2.434927 | 0.1236241 | 9.486727 | 0.4947142 |  |  | -0.0001115799 |  | 35.34079 | 35.16643
16683 | 2018-08-04 20:23 | 1345290.9 | 306.7348 | 23 | 130 | 3.982313 | -1.499938 | 2.434927 | 0.1277904 | 9.486727 | 0.5113071 |  |  | -0.0001106262 |  | 35.31443 | 35.12248
16684 | 2018-08-04 20:23 | 1345300.9 | 316.7348 | 23 | 130 | 3.981649 | -1.499924 | 2.434927 | 0.1319577 | 9.486727 | 0.5279011 |  |  | -2.479553e-05 |  | 35.29296 | 35.15472
16685 | 2018-08-04 20:23 | 1345310.9 | 326.7406 | 23 | 130 | 3.980887 | -1.499917 | 2.434927 | 0.1361242 | 9.486727 | 0.5444893 |  |  | -4.386902e-05 |  | 35.29877 | 35.18108
16686 | 2018-08-04 20:23 | 1345320.9 | 336.7423 | 23 | 130 | 3.980199 | -1.499894 | 2.434927 | 0.1402928 | 9.486727 | 0.5610824 |  |  | -6.484985e-05 |  | 35.33516 | 35.19878
16687 | 2018-08-04 20:23 | 1345330.9 | 346.7441 | 23 | 130 | 3.979569 | -1.49992 | 2.434927 | 0.1444566 | 9.486727 | 0.5776538 |  |  | -6.866455e-05 |  | 35.34587 | 35.23335
16688 | 2018-08-04 20:23 | 1345340.9 | 356.7444 | 23 | 130 | 3.97889 | -1.499922 | 2.434927 | 0.1486239 | 9.486727 | 0.5942365 |  |  | -0.0001058578 |  | 35.3354 | 35.26789
16689 | 2018-08-04 20:24 | 1345350.9 | 366.7474 | 23 | 130 | 3.978268 | -1.499945 | 2.434927 | 0.1527924 | 9.486727 | 0.6108215 |  |  | -8.964539e-05 |  | 35.34821 | 35.24945
16690 | 2018-08-04 20:24 | 1345360.9 | 376.7536 | 23 | 130 | 3.977635 | -1.499926 | 2.434927 | 0.1569591 | 9.486727 | 0.6273962 |  |  | -7.820129e-05 |  | 35.38577 | 35.23099
16691 | 2018-08-04 20:24 | 1345370.9 | 386.7549 | 23 | 130 | 3.977031 | -1.49994 | 2.434927 | 0.1611232 | 9.486727 | 0.6439586 |  |  | -6.008148e-05 |  | 35.35337 | 35.28399
16692 | 2018-08-04 20:24 | 1345380.9 | 396.7563 | 23 | 130 | 3.976449 | -1.499901 | 2.434927 | 0.1652902 | 9.486727 | 0.6605294 |  |  | -0.0001039505 |  | 35.32774 | 35.25759
16693 | 2018-08-04 20:24 | 1345390.9 | 406.7611 | 23 | 130 | 3.975847 | -1.49992 | 2.434927 | 0.1694641 | 9.486727 | 0.6771255 |  |  | -3.33786e-05 |  | 35.36764 | 35.28002
16694 | 2018-08-04 20:24 | 1345401.0 | 416.7659 | 23 | 130 | 3.975279 | -1.499947 | 2.434927 | 0.1736322 | 9.486727 | 0.6936962 |  |  | -7.247925e-05 |  | 35.38326 | 35.28375
16695 | 2018-08-04 20:25 | 1345411.0 | 426.7701 | 23 | 130 | 3.974705 | -1.49994 | 2.434927 | 0.1777976 | 9.486727 | 0.7102536 |  |  | -7.820129e-05 |  | 35.33502 | 35.25041
16696 | 2018-08-04 20:25 | 1345421.0 | 436.7736 | 23 | 130 | 3.974128 | -1.499952 | 2.434927 | 0.1819683 | 9.486727 | 0.7268295 |  |  | -8.964539e-05 |  | 35.34344 | 35.19316
16697 | 2018-08-04 20:25 | 1345431.0 | 446.78 | 23 | 130 | 3.973576 | -1.499965 | 2.434927 | 0.1861307 | 9.486727 | 0.7433703 |  |  | -3.33786e-05 |  | 35.37749 | 35.21258
16698 | 2018-08-04 20:25 | 1345441.0 | 456.7866 | 23 | 130 | 3.973049 | -1.499922 | 2.434927 | 0.1903011 | 9.486727 | 0.7599406 |  |  | -2.193451e-05 |  | 35.37099 | 35.25041
16699 | 2018-08-04 20:25 | 1345451.0 | 466.7884 | 23 | 130 | 3.972504 | -1.49995 | 2.434927 | 0.194472 | 9.486727 | 0.7765108 |  |  | -6.29425e-05 |  | 35.43092 | 35.1708
16700 | 2018-08-04 20:25 | 1345461.0 | 476.7921 | 23 | 130 | 3.971943 | -1.49995 | 2.434927 | 0.1986372 | 9.486727 | 0.7930557 |  |  | -7.820129e-05 |  | 35.3666 | 35.1708
16701 | 2018-08-04 20:26 | 1345471.0 | 486.7929 | 23 | 130 | 3.971425 | -1.499986 | 2.434927 | 0.2028036 | 9.486727 | 0.8096035 |  |  | -3.528595e-05 |  | 35.36993 | 35.19326
16702 | 2018-08-04 20:26 | 1345481.0 | 496.7965 | 23 | 130 | 3.97087 | -1.499926 | 2.434927 | 0.2069753 | 9.486727 | 0.82617 |  |  | -3.528595e-05 |  | 35.37578 | 35.21103
16703 | 2018-08-04 20:26 | 1345491.0 | 506.7966 | 23 | 130 | 3.970311 | -1.499943 | 2.434927 | 0.2111417 | 9.486727 | 0.8427129 |  |  | -7.152557e-05 |  | 35.36649 | 35.18657
16704 | 2018-08-04 20:26 | 1345501.0 | 516.7972 | 23 | 130 | 3.969813 | -1.49995 | 2.434927 | 0.2153056 | 9.486727 | 0.859244 |  |  | -5.435944e-05 |  | 35.34717 | 35.19754
16705 | 2018-08-04 20:26 | 1345511.0 | 526.7995 | 23 | 130 | 3.969298 | -1.499934 | 2.434927 | 0.2194708 | 9.486727 | 0.8757778 |  |  | -5.912781e-05 |  | 35.35095 | 35.13313
16706 | 2018-08-04 20:26 | 1345521.0 | 536.8015 | 23 | 130 | 3.968765 | -1.499975 | 2.434927 | 0.2236427 | 9.486727 | 0.8923363 |  |  | -4.005432e-05 |  | 35.36264 | 35.12318
16707 | 2018-08-04 20:27 | 1345531.0 | 546.8047 | 23 | 130 | 3.968194 | -1.499943 | 2.434927 | 0.2278069 | 9.486727 | 0.9088616 |  |  | -5.817413e-05 |  | 35.36451 | 35.15959
16708 | 2018-08-04 20:27 | 1345541.0 | 556.8073 | 23 | 130 | 3.967666 | -1.49994 | 2.434927 | 0.2319761 | 9.486727 | 0.925405 |  |  | -6.29425e-05 |  | 35.36224 | 35.19493
16709 | 2018-08-04 20:27 | 1345551.0 | 566.8121 | 23 | 130 | 3.967108 | -1.499963 | 2.434927 | 0.2361444 | 9.486727 | 0.9419423 |  |  | -2.002716e-05 |  | 35.39985 | 35.24701
16710 | 2018-08-04 20:27 | 1345561.0 | 576.813 | 23 | 130 | 3.966579 | -1.499936 | 2.434927 | 0.2403113 | 9.486727 | 0.9584714 |  |  | -1.621246e-05 |  | 35.38962 | 35.27275
16711 | 2018-08-04 20:27 | 1345571.0 | 586.8196 | 23 | 130 | 3.966003 | -1.499947 | 2.434927 | 0.2444824 | 9.486727 | 0.9750156 |  |  | -4.386902e-05 |  | 35.34745 | 35.20359
16712 | 2018-08-04 20:27 | 1345581.0 | 596.8233 | 23 | 130 | 3.965469 | -1.499973 | 2.434927 | 0.2486506 | 9.486727 | 0.9915454 |  |  | -2.765656e-05 |  | 35.36124 | 35.25129
16713 | 2018-08-04 20:28 | 1345591.0 | 606.8249 | 23 | 130 | 3.964898 | -1.499938 | 2.434927 | 0.2528155 | 9.486727 | 1.00806 |  |  | -3.71933e-05 |  | 35.3499 | 35.18348
16714 | 2018-08-04 20:28 | 1345601.0 | 616.8284 | 23 | 130 | 3.964316 | -1.49994 | 2.434927 | 0.2569834 | 9.486727 | 1.024584 |  |  | -7.343292e-05 |  | 35.37768 | 35.23291
16715 | 2018-08-04 20:28 | 1345611.0 | 626.8341 | 23 | 130 | 3.963748 | -1.499986 | 2.434927 | 0.2611511 | 9.486727 | 1.041105 |  |  | -2.288818e-05 |  | 35.37843 | 35.18651
16716 | 2018-08-04 20:28 | 1345621.0 | 636.8377 | 23 | 130 | 3.963167 | -1.499952 | 2.434927 | 0.2653219 | 9.486727 | 1.057636 |  |  | -1.239777e-05 |  | 35.40831 | 35.13688
16717 | 2018-08-04 20:28 | 1345631.0 | 646.8435 | 23 | 130 | 3.962558 | -1.499978 | 2.434927 | 0.2694908 | 9.486727 | 1.074156 |  |  | -4.768372e-05 |  | 35.36595 | 35.07174
16718 | 2018-08-04 20:28 | 1345641.0 | 656.8477 | 23 | 130 | 3.961968 | -1.499965 | 2.434927 | 0.2736548 | 9.486727 | 1.090655 |  |  | -3.433228e-05 |  | 35.37785 | 35.08327
16719 | 2018-08-04 20:29 | 1345651.0 | 666.8521 | 23 | 130 | 3.961371 | -1.499949 | 2.434927 | 0.2778222 | 9.486727 | 1.107165 |  |  | -7.43866e-05 |  | 35.34252 | 35.1361
16720 | 2018-08-04 20:29 | 1345661.0 | 676.8585 | 23 | 130 | 3.960729 | -1.49994 | 2.434927 | 0.2819948 | 9.486727 | 1.123693 |  |  | -9.346008e-05 |  | 35.29846 | 35.08573
16721 | 2018-08-04 20:29 | 1345671.0 | 686.8629 | 23 | 130 | 3.960103 | -1.499973 | 2.434927 | 0.2861639 | 9.486727 | 1.140204 |  |  | -0.0001125336 |  | 35.28655 | 35.12077
16722 | 2018-08-04 20:29 | 1345681.1 | 696.8649 | 23 | 130 | 3.959461 | -1.499971 | 2.434927 | 0.2903263 | 9.486727 | 1.156687 |  |  | -7.534027e-05 |  | 35.3236 | 35.10469
16723 | 2018-08-04 20:29 | 1345691.1 | 706.8713 | 23 | 130 | 3.958771 | -1.499928 | 2.434927 | 0.294501 | 9.486727 | 1.173215 |  |  | -7.724762e-05 |  | 35.30243 | 35.04447
16724 | 2018-08-04 20:29 | 1345701.1 | 716.8715 | 23 | 130 | 3.958117 | -1.499969 | 2.434927 | 0.2986614 | 9.486727 | 1.189684 |  |  | -7.534027e-05 |  | 35.27937 | 35.04447
16725 | 2018-08-04 20:30 | 1345711.1 | 726.8735 | 23 | 130 | 3.957443 | -1.499928 | 2.434927 | 0.3028335 | 9.486727 | 1.206196 |  |  | -7.724762e-05 |  | 35.27634 | 35.10073
16726 | 2018-08-04 20:30 | 1345721.1 | 736.8779 | 23 | 130 | 3.956763 | -1.499947 | 2.434927 | 0.3069978 | 9.486727 | 1.222675 |  |  | -4.959106e-05 |  | 35.27425 | 35.06172
16727 | 2018-08-04 20:30 | 1345731.1 | 746.8831 | 23 | 130 | 3.956054 | -1.499955 | 2.434927 | 0.3111682 | 9.486727 | 1.239174 |  |  | -0.0001068115 |  | 35.29431 | 35.11473
16728 | 2018-08-04 20:30 | 1345741.1 | 756.8879 | 23 | 130 | 3.955309 | -1.499928 | 2.434927 | 0.3153387 | 9.486727 | 1.255672 |  |  | -0.0001077652 |  | 35.26934 | 35.07953
16729 | 2018-08-04 20:30 | 1345751.1 | 766.8913 | 23 | 130 | 3.954567 | -1.499965 | 2.434927 | 0.3195071 | 9.486727 | 1.272157 |  |  | -6.67572e-05 |  | 35.21108 | 35.08237
16730 | 2018-08-04 20:30 | 1345761.1 | 776.8931 | 23 | 130 | 3.953795 | -1.499947 | 2.434927 | 0.3236712 | 9.486727 | 1.288623 |  |  | -6.484985e-05 |  | 35.29052 | 35.05435
16731 | 2018-08-04 20:31 | 1345771.1 | 786.8989 | 23 | 130 | 3.953025 | -1.499932 | 2.434927 | 0.327843 | 9.486727 | 1.305116 |  |  | -7.05719e-05 |  | 35.23151 | 34.90756
16732 | 2018-08-04 20:31 | 1345781.1 | 796.9039 | 23 | 130 | 3.952257 | -1.499984 | 2.434927 | 0.3320085 | 9.486727 | 1.321581 |  |  | -0.0001058578 |  | 35.2614 | 35.00604
16733 | 2018-08-04 20:31 | 1345791.1 | 806.9076 | 23 | 130 | 3.951409 | -1.499975 | 2.434927 | 0.3361774 | 9.486727 | 1.338056 |  |  | -9.346008e-05 |  | 35.18934 | 35.00604
16734 | 2018-08-04 20:31 | 1345801.1 | 816.9125 | 23 | 130 | 3.950597 | -1.49995 | 2.434927 | 0.3403461 | 9.486727 | 1.354526 |  |  | -4.291534e-05 |  | 35.19842 | 34.90756
16735 | 2018-08-04 20:31 | 1345811.1 | 826.913 | 23 | 130 | 3.949728 | -1.499915 | 2.434927 | 0.3445139 | 9.486727 | 1.370989 |  |  | -8.296967e-05 |  | 35.1604 | 34.89069
16736 | 2018-08-04 20:31 | 1345821.1 | 836.913 | 23 | 130 | 3.948912 | -1.499926 | 2.434927 | 0.348679 | 9.486727 | 1.387439 |  |  | -3.147125e-05 |  | 35.12634 | 34.94297
16737 | 2018-08-04 20:32 | 1345831.1 | 846.9189 | 23 | 130 | 3.947964 | -1.499959 | 2.434927 | 0.3528478 | 9.486727 | 1.403899 |  |  | -9.059906e-05 |  | 35.1655 | 34.91969
16738 | 2018-08-04 20:32 | 1345841.1 | 856.9248 | 23 | 130 | 3.947079 | -1.499959 | 2.434927 | 0.3570128 | 9.486727 | 1.42034 |  |  | -8.010864e-05 |  | 35.13372 | 34.96288
16739 | 2018-08-04 20:32 | 1345851.1 | 866.9265 | 23 | 130 | 3.946113 | -1.499926 | 2.434927 | 0.3611846 | 9.486727 | 1.436805 |  |  | -0.0001134872 |  | 35.13068 | 34.90868
16740 | 2018-08-04 20:32 | 1345861.1 | 876.9294 | 23 | 130 | 3.945173 | -1.499957 | 2.434927 | 0.3653464 | 9.486727 | 1.453226 |  |  | -0.0001382828 |  | 35.12878 | 34.89885
16741 | 2018-08-04 20:32 | 1345871.1 | 886.9303 | 23 | 130 | 3.944224 | -1.499932 | 2.434927 | 0.3695189 | 9.486727 | 1.469685 |  |  | -7.43866e-05 |  | 35.12009 | 34.79235
16742 | 2018-08-04 20:32 | 1345881.1 | 896.9312 | 23 | 130 | 3.943232 | -1.499907 | 2.434927 | 0.3736807 | 9.486727 | 1.486098 |  |  | -6.580353e-05 |  | 35.111 | 34.87876
16743 | 2018-08-04 20:33 | 1345891.1 | 906.9335 | 23 | 130 | 3.942164 | -1.499949 | 2.434927 | 0.3778503 | 9.486727 | 1.502537 |  |  | -0.0001153946 |  | 35.09228 | 34.81454
16744 | 2018-08-04 20:33 | 1345901.1 | 916.9367 | 23 | 130 | 3.941154 | -1.499978 | 2.434927 | 0.382018 | 9.486727 | 1.518965 |  |  | -0.0001296997 |  | 35.07732 | 34.87193
16745 | 2018-08-04 20:33 | 1345911.1 | 926.9417 | 23 | 130 | 3.940118 | -1.49998 | 2.434927 | 0.3861834 | 9.486727 | 1.535379 |  |  | -0.0001316071 |  | 35.11273 | 34.78078
16746 | 2018-08-04 20:33 | 1345921.1 | 936.9483 | 23 | 130 | 3.939011 | -1.499963 | 2.434927 | 0.3903515 | 9.486727 | 1.5518 |  |  | -7.724762e-05 |  | 35.08773 | 34.7698
16747 | 2018-08-04 20:33 | 1345931.1 | 946.9503 | 23 | 130 | 3.937921 | -1.499961 | 2.434927 | 0.3945228 | 9.486727 | 1.568229 |  |  | -0.0001220703125 |  | 35.05502 | 34.76488
16748 | 2018-08-04 20:33 | 1345941.1 | 956.9568 | 23 | 130 | 3.93681 | -1.499982 | 2.434927 | 0.398691 | 9.486727 | 1.58464 |  |  | -8.487701e-05 |  | 35.0658 | 34.81982
16749 | 2018-08-04 20:34 | 1345951.1 | 966.9626 | 23 | 130 | 3.935641 | -1.499938 | 2.434927 | 0.4028582 | 9.486727 | 1.601043 |  |  | -0.0001373291 |  | 35.08416 | 34.82907
16750 | 2018-08-04 20:34 | 1345961.2 | 976.9685 | 23 | 130 | 3.93449 | -1.499988 | 2.434927 | 0.407028 | 9.486727 | 1.617452 |  |  | -0.0001134872 |  | 35.07412 | 34.83004
16751 | 2018-08-04 20:34 | 1345971.2 | 986.9726 | 23 | 130 | 3.933294 | -1.49999 | 2.434927 | 0.4112009 | 9.486727 | 1.633868 |  |  | -0.0001354218 |  | 35.09155 | 34.71067
16752 | 2018-08-04 20:34 | 1345981.2 | 996.977 | 23 | 130 | 3.932118 | -1.499949 | 2.434927 | 0.4153671 | 9.486727 | 1.650252 |  |  | -0.0001192093 |  | 35.05258 | 34.68905
16753 | 2018-08-04 20:34 | 1345991.2 | 1006.9804 | 23 | 130 | 3.930885 | -1.499955 | 2.434927 | 0.4195378 | 9.486727 | 1.666649 |  |  | -0.000125885 |  | 35.07681 | 34.6337
16754 | 2018-08-04 20:34 | 1346001.2 | 1016.9847 | 23 | 130 | 3.929627 | -1.499971 | 2.434927 | 0.423703 | 9.486727 | 1.68302 |  |  | -0.0002069473 |  | 35.06791 | 34.69624
16755 | 2018-08-04 20:35 | 1346011.2 | 1026.9875 | 23 | 130 | 3.928397 | -1.499968 | 2.434927 | 0.427873 | 9.486727 | 1.699403 |  |  | -0.0001649857 |  | 35.07019 | 34.68106
16756 | 2018-08-04 20:35 | 1346021.2 | 1036.9876 | 23 | 130 | 3.927079 | -1.499913 | 2.434927 | 0.4320401 | 9.486727 | 1.715771 |  |  | -0.0001516342 |  | 35.07019 | 34.69209
16757 | 2018-08-04 20:35 | 1346031.2 | 1046.9918 | 23 | 130 | 3.925796 | -1.499971 | 2.434927 | 0.4362025 | 9.486727 | 1.732114 |  |  | -0.0001525879 |  | 35.04428 | 34.73356
16758 | 2018-08-04 20:35 | 1346041.2 | 1056.9961 | 23 | 130 | 3.924473 | -1.499949 | 2.434927 | 0.4403694 | 9.486727 | 1.74847 |  |  | -0.0001335144 |  | 35.08385 | 34.59499
16759 | 2018-08-04 20:35 | 1346051.2 | 1066.9981 | 23 | 130 | 3.923145 | -1.499986 | 2.434927 | 0.4445398 | 9.486727 | 1.764833 |  |  | -0.0001974106 |  | 35.06986 | 34.66759
16760 | 2018-08-04 20:35 | 1346061.2 | 1077.0037 | 23 | 130 | 3.921793 | -1.499998 | 2.434927 | 0.4487052 | 9.486727 | 1.781172 |  |  | -0.0001459122 |  | 35.10316 | 34.65851
16761 | 2018-08-04 20:36 | 1346071.2 | 1087.0039 | 23 | 130 | 3.920394 | -1.499934 | 2.434927 | 0.4528736 | 9.486727 | 1.797517 |  |  | -0.0002040863 |  | 35.08941 | 34.68258
16762 | 2018-08-04 20:36 | 1346081.2 | 1097.0107 | 23 | 130 | 3.919032 | -1.499965 | 2.434927 | 0.4570427 | 9.486727 | 1.813859 |  |  | -0.0001735687 |  | 35.07748 | 34.58741
16763 | 2018-08-04 20:36 | 1346091.2 | 1107.0117 | 23 | 130 | 3.917641 | -1.499924 | 2.434927 | 0.4612086 | 9.486727 | 1.830182 |  |  | -0.0001459122 |  | 35.05951 | 34.58684
16764 | 2018-08-04 20:36 | 1346101.2 | 1117.0161 | 23 | 130 | 3.91618 | -1.499952 | 2.434927 | 0.46538 | 9.486727 | 1.846521 |  |  | -0.0001935959 |  | 35.04968 | 34.55367
16765 | 2018-08-04 20:36 | 1346111.2 | 1127.0201 | 23 | 130 | 3.91477 | -1.499968 | 2.434927 | 0.4695496 | 9.486727 | 1.862847 |  |  | -0.0001583099 |  | 35.05386 | 34.60995
16766 | 2018-08-04 20:36 | 1346121.2 | 1137.0214 | 23 | 130 | 3.913326 | -1.499955 | 2.434927 | 0.47371 | 9.486727 | 1.879131 |  |  | -0.0001354218 |  | 35.05199 | 34.58001
16767 | 2018-08-04 20:37 | 1346131.2 | 1147.0263 | 23 | 130 | 3.911879 | -1.499957 | 2.434927 | 0.4778832 | 9.486727 | 1.895459 |  |  | -0.0001487732 |  | 35.09953 | 34.60028
16768 | 2018-08-04 20:37 | 1346141.2 | 1157.0281 | 23 | 130 | 3.910411 | -1.499973 | 2.434927 | 0.4820503 | 9.486727 | 1.911758 |  |  | -0.0001382828 |  | 35.05939 | 34.57222
16769 | 2018-08-04 20:37 | 1346151.2 | 1167.0292 | 23 | 130 | 3.908886 | -1.499947 | 2.434927 | 0.4862191 | 9.486727 | 1.928056 |  |  | -0.0001592636 |  | 35.10392 | 34.59763
16770 | 2018-08-04 20:37 | 1346161.2 | 1177.0303 | 23 | 130 | 3.907387 | -1.499938 | 2.434927 | 0.490384 | 9.486727 | 1.944333 |  |  | -0.0001363754 |  | 35.12536 | 34.58873
16771 | 2018-08-04 20:37 | 1346171.2 | 1187.0312 | 23 | 130 | 3.905869 | -1.499998 | 2.434927 | 0.4945527 | 9.486727 | 1.960619 |  |  | -0.0001592636 |  | 35.09528 | 34.595
16772 | 2018-08-04 20:37 | 1346181.2 | 1197.0379 | 23 | 130 | 3.904382 | -1.49995 | 2.434927 | 0.4987179 | 9.486727 | 1.976884 |  |  | -0.0001592636 |  | 35.14561 | 34.59501
16773 | 2018-08-04 20:38 | 1346191.2 | 1207.0421 | 23 | 130 | 3.902791 | -1.499963 | 2.434927 | 0.5028912 | 9.486727 | 1.993175 |  |  | -0.0002126694 |  | 35.15168 | 34.57451
16774 | 2018-08-04 20:38 | 1346201.2 | 1217.0483 | 23 | 130 | 3.901284 | -1.499949 | 2.434927 | 0.5070583 | 9.486727 | 2.009435 |  |  | -0.0001583099 |  | 35.10479 | 34.56921
16775 | 2018-08-04 20:38 | 1346211.2 | 1227.0515 | 23 | 130 | 3.89972 | -1.49998 | 2.434927 | 0.5112228 | 9.486727 | 2.025679 |  |  | -0.0001554489 |  | 35.1192 | 34.49302
16776 | 2018-08-04 20:38 | 1346221.2 | 1237.0525 | 23 | 130 | 3.898108 | -1.499952 | 2.434927 | 0.5153877 | 9.486727 | 2.041917 |  |  | -0.0001964569 |  | 35.08727 | 34.61454
16777 | 2018-08-04 20:38 | 1346231.2 | 1247.056 | 23 | 130 | 3.896566 | -1.499949 | 2.434927 | 0.5195567 | 9.486727 | 2.058166 |  |  | -0.0001478195 |  | 35.14349 | 34.59162
16778 | 2018-08-04 20:38 | 1346241.2 | 1257.0611 | 23 | 130 | 3.894959 | -1.499975 | 2.434927 | 0.5237299 | 9.486727 | 2.074423 |  |  | -0.0001430511 |  | 35.08935 | 34.62498
16779 | 2018-08-04 20:39 | 1346251.3 | 1267.0654 | 23 | 130 | 3.893374 | -1.499957 | 2.434927 | 0.527896 | 9.486727 | 2.090647 |  |  | -0.0002126694 |  | 35.11871 | 34.5941
16780 | 2018-08-04 20:39 | 1346261.3 | 1277.072 | 23 | 130 | 3.891782 | -1.499982 | 2.434927 | 0.5320652 | 9.486727 | 2.106876 |  |  | -0.000125885 |  | 35.12176 | 34.61721
16781 | 2018-08-04 20:39 | 1346271.3 | 1287.077 | 23 | 130 | 3.890143 | -1.49995 | 2.434927 | 0.5362287 | 9.486727 | 2.123076 |  |  | -0.0001869202 |  | 35.13013 | 34.53704
16782 | 2018-08-04 20:39 | 1346281.3 | 1297.0808 | 23 | 130 | 3.888544 | -1.499968 | 2.434927 | 0.5403999 | 9.486727 | 2.139299 |  |  | -0.0001420975 |  | 35.14228 | 34.59523
16783 | 2018-08-04 20:39 | 1346291.3 | 1307.0815 | 23 | 130 | 3.886933 | -1.499957 | 2.434927 | 0.5445662 | 9.486727 | 2.155497 |  |  | -0.0001153946 |  | 35.14155 | 34.55828
16784 | 2018-08-04 20:39 | 1346301.3 | 1317.0867 | 23 | 130 | 3.885311 | -1.499947 | 2.434927 | 0.548731 | 9.486727 | 2.171681 |  |  | -0.0001459122 |  | 35.15954 | 34.62162
16785 | 2018-08-04 20:40 | 1346311.3 | 1327.0916 | 23 | 130 | 3.88369 | -1.499938 | 2.434927 | 0.552901 | 9.486727 | 2.18788 |  |  | -0.000161171 |  | 35.12243 | 34.58088
16786 | 2018-08-04 20:40 | 1346321.3 | 1337.0977 | 23 | 130 | 3.882012 | -1.499945 | 2.434927 | 0.5570702 | 9.486727 | 2.204068 |  |  | -0.0001831055 |  | 35.17139 | 34.58789
16787 | 2018-08-04 20:40 | 1346331.3 | 1347.1003 | 23 | 130 | 3.880415 | -1.499975 | 2.434927 | 0.5612376 | 9.486727 | 2.220243 |  |  | -0.000161171 |  | 35.15228 | 34.56443
16788 | 2018-08-04 20:40 | 1346341.3 | 1357.1003 | 23 | 130 | 3.878735 | -1.499907 | 2.434927 | 0.5654087 | 9.486727 | 2.236425 |  |  | -0.0002098083 |  | 35.11401 | 34.524
16789 | 2018-08-04 20:40 | 1346351.3 | 1367.1069 | 23 | 130 | 3.877097 | -1.499955 | 2.434927 | 0.5695758 | 9.486727 | 2.252585 |  |  | -0.0002088547 |  | 35.11331 | 34.50924
16790 | 2018-08-04 20:40 | 1346361.3 | 1377.1104 | 23 | 130 | 3.875484 | -1.49995 | 2.434927 | 0.5737475 | 9.486727 | 2.268755 |  |  | -0.0001773834 |  | 35.16277 | 34.53125
16791 | 2018-08-04 20:41 | 1346371.3 | 1387.1116 | 23 | 130 | 3.873823 | -1.499965 | 2.434927 | 0.5779124 | 9.486727 | 2.284893 |  |  | -0.0001525879 |  | 35.19193 | 34.59594
16792 | 2018-08-04 20:41 | 1346381.3 | 1397.1134 | 23 | 130 | 3.872234 | -1.499969 | 2.434927 | 0.5820766 | 9.486727 | 2.301021 |  |  | -0.0001573563 |  | 35.16113 | 34.54359
16793 | 2018-08-04 20:41 | 1346391.3 | 1407.116 | 23 | 130 | 3.870516 | -1.499969 | 2.434927 | 0.5862481 | 9.486727 | 2.31717 |  |  | -0.0002040863 |  | 35.16956 | 34.56391
16794 | 2018-08-04 20:41 | 1346401.3 | 1417.1163 | 23 | 130 | 3.868886 | -1.499955 | 2.434927 | 0.5904085 | 9.486727 | 2.33327 |  |  | -0.0002088547 |  | 35.16045 | 34.56295
16795 | 2018-08-04 20:41 | 1346411.3 | 1427.1213 | 23 | 130 | 3.867272 | -1.499965 | 2.434927 | 0.594579 | 9.486727 | 2.349402 |  |  | -0.0001573563 |  | 35.15064 | 34.6216
16796 | 2018-08-04 20:41 | 1346421.3 | 1437.1232 | 23 | 130 | 3.865576 | -1.499936 | 2.434927 | 0.5987502 | 9.486727 | 2.36553 |  |  | -0.0001335144 |  | 35.1558 | 34.53742
16797 | 2018-08-04 20:42 | 1346431.3 | 1447.1235 | 23 | 130 | 3.863963 | -1.499982 | 2.434927 | 0.6029176 | 9.486727 | 2.381636 |  |  | -0.0001583099 |  | 35.14904 | 34.5837
16798 | 2018-08-04 20:42 | 1346441.3 | 1457.1245 | 23 | 130 | 3.862358 | -1.49995 | 2.434927 | 0.6070815 | 9.486727 | 2.397721 |  |  | -0.0001363754 |  | 35.17212 | 34.56663
16799 | 2018-08-04 20:42 | 1346451.3 | 1467.1287 | 23 | 130 | 3.860692 | -1.499971 | 2.434927 | 0.6112457 | 9.486727 | 2.413801 |  |  | -0.0001659393 |  | 35.21156 | 34.57479
16800 | 2018-08-04 20:42 | 1346461.3 | 1477.1306 | 23 | 130 | 3.859052 | -1.499949 | 2.434927 | 0.6154139 | 9.486727 | 2.42989 |  |  | -0.0001583099 |  | 35.19267 | 34.52171
16801 | 2018-08-04 20:42 | 1346471.3 | 1487.1318 | 23 | 130 | 3.857426 | -1.49998 | 2.434927 | 0.6195866 | 9.486727 | 2.44599 |  |  | -0.0001659393 |  | 35.14553 | 34.59512
16802 | 2018-08-04 20:42 | 1346481.3 | 1497.1326 | 23 | 130 | 3.855814 | -1.49995 | 2.434927 | 0.6237525 | 9.486727 | 2.462056 |  |  | -0.0001707077 |  | 35.1516 | 34.51209
16803 | 2018-08-04 20:43 | 1346491.3 | 1507.1337 | 23 | 130 | 3.854206 | -1.499952 | 2.434927 | 0.6279144 | 9.486727 | 2.4781 |  |  | -0.0001602173 |  | 35.13693 | 34.50908
16804 | 2018-08-04 20:43 | 1346501.3 | 1517.1388 | 23 | 130 | 3.852569 | -1.499963 | 2.434927 | 0.6320849 | 9.486727 | 2.494171 |  |  | -0.0001764297 |  | 35.18524 | 34.53566
16805 | 2018-08-04 20:43 | 1346511.3 | 1527.1399 | 23 | 130 | 3.850977 | -1.499903 | 2.434927 | 0.636248 | 9.486727 | 2.510206 |  |  | -0.0001487732 |  | 35.17334 | 34.53591
16806 | 2018-08-04 20:43 | 1346521.3 | 1537.1433 | 23 | 130 | 3.84936 | -1.499945 | 2.434927 | 0.6404166 | 9.486727 | 2.526256 |  |  | -0.0002269745 |  | 35.1547 | 34.509
16807 | 2018-08-04 20:43 | 1346531.3 | 1547.1435 | 23 | 130 | 3.847783 | -1.499947 | 2.434927 | 0.644586 | 9.486727 | 2.542302 |  |  | -0.0001735687 |  | 35.15375 | 34.50291
16808 | 2018-08-04 20:43 | 1346541.3 | 1557.1446 | 23 | 130 | 3.846176 | -1.499926 | 2.434927 | 0.6487519 | 9.486727 | 2.558328 |  |  | -0.0001049042 |  | 35.15587 | 34.51832
16809 | 2018-08-04 20:44 | 1346551.3 | 1567.1472 | 23 | 130 | 3.844594 | -1.499955 | 2.434927 | 0.6529172 | 9.486727 | 2.574345 |  |  | -0.0001811981 |  | 35.15283 | 34.54683
16810 | 2018-08-04 20:44 | 1346561.3 | 1577.1475 | 23 | 130 | 3.843037 | -1.499922 | 2.434927 | 0.6570887 | 9.486727 | 2.59038 |  |  | -0.0001144409 |  | 35.13629 | 34.49749
16811 | 2018-08-04 20:44 | 1346571.3 | 1587.1492 | 23 | 130 | 3.841444 | -1.499955 | 2.434927 | 0.6612499 | 9.486727 | 2.606368 |  |  | -0.0001487732 |  | 35.16057 | 34.5501
16812 | 2018-08-04 20:44 | 1346581.3 | 1597.1512 | 23 | 130 | 3.83989 | -1.49995 | 2.434927 | 0.6654212 | 9.486727 | 2.622388 |  |  | -0.0001916885 |  | 35.14658 | 34.61157
16813 | 2018-08-04 20:44 | 1346591.3 | 1607.1522 | 23 | 130 | 3.838299 | -1.499955 | 2.434927 | 0.6695899 | 9.486727 | 2.638392 |  |  | -0.0001840591 |  | 35.14682 | 34.56319
16814 | 2018-08-04 20:44 | 1346601.3 | 1617.1548 | 23 | 130 | 3.836781 | -1.499955 | 2.434927 | 0.6737546 | 9.486727 | 2.654375 |  |  | -0.0001430511 |  | 35.21007 | 34.60759
16815 | 2018-08-04 20:45 | 1346611.3 | 1627.1574 | 23 | 130 | 3.835245 | -1.499957 | 2.434927 | 0.6779261 | 9.486727 | 2.670377 |  |  | -0.0001039505 |  | 35.23764 | 34.56713
16816 | 2018-08-04 20:45 | 1346621.4 | 1637.1635 | 23 | 130 | 3.833647 | -1.499943 | 2.434927 | 0.682091 | 9.486727 | 2.686347 |  |  | -0.0001745224 |  | 35.20171 | 34.67823
16817 | 2018-08-04 20:45 | 1346631.4 | 1647.1636 | 23 | 130 | 3.832139 | -1.49999 | 2.434927 | 0.6862596 | 9.486727 | 2.702324 |  |  | -0.0001659393 |  | 35.17954 | 34.65318
16818 | 2018-08-04 20:45 | 1346641.4 | 1657.1657 | 23 | 130 | 3.830627 | -1.499952 | 2.434927 | 0.6904252 | 9.486727 | 2.718284 |  |  | -0.0001173019 |  | 35.233 | 34.56713
16819 | 2018-08-04 20:45 | 1346651.4 | 1667.1728 | 23 | 130 | 3.829082 | -1.499952 | 2.434927 | 0.6945931 | 9.486727 | 2.734247 |  |  | -0.0001506805 |  | 35.14268 | 34.53205
16820 | 2018-08-04 20:45 | 1346661.4 | 1677.1772 | 23 | 130 | 3.827596 | -1.499959 | 2.434927 | 0.6987641 | 9.486727 | 2.750215 |  |  | -0.0001688004 |  | 35.15298 | 34.57858
16821 | 2018-08-04 20:46 | 1346671.4 | 1687.1813 | 23 | 130 | 3.826071 | -1.499965 | 2.434927 | 0.7029341 | 9.486727 | 2.766173 |  |  | -0.0001335144 |  | 35.22322 | 34.5938
16822 | 2018-08-04 20:46 | 1346681.4 | 1697.188 | 23 | 130 | 3.824581 | -1.499926 | 2.434927 | 0.7071013 | 9.486727 | 2.782114 |  |  | -0.0001878738 |  | 35.21439 | 34.5856
16823 | 2018-08-04 20:46 | 1346691.4 | 1707.194 | 23 | 130 | 3.823081 | -1.49998 | 2.434927 | 0.7112665 | 9.486727 | 2.798041 |  |  | -0.000161171 |  | 35.21582 | 34.57789
16824 | 2018-08-04 20:46 | 1346701.4 | 1717.1957 | 23 | 130 | 3.821603 | -1.499982 | 2.434927 | 0.7154383 | 9.486727 | 2.813987 |  |  | -0.0001707077 |  | 35.20883 | 34.54305
16825 | 2018-08-04 20:46 | 1346711.4 | 1727.2018 | 23 | 130 | 3.820156 | -1.499945 | 2.434927 | 0.7196065 | 9.486727 | 2.829913 |  |  | -0.0001306534 |  | 35.22795 | 34.50916
16826 | 2018-08-04 20:46 | 1346721.4 | 1737.203 | 23 | 130 | 3.818673 | -1.499973 | 2.434927 | 0.7237753 | 9.486727 | 2.845835 |  |  | -0.0001783371 |  | 35.23734 | 34.56059
16827 | 2018-08-04 20:47 | 1346731.4 | 1747.2084 | 23 | 130 | 3.817235 | -1.499957 | 2.434927 | 0.7279438 | 9.486727 | 2.86175 |  |  | -0.0001468658 |  | 35.2294 | 34.55265
16828 | 2018-08-04 20:47 | 1346741.4 | 1757.2135 | 23 | 130 | 3.815763 | -1.49998 | 2.434927 | 0.7321113 | 9.486727 | 2.877656 |  |  | -0.0001134872 |  | 35.22453 | 34.57066
16829 | 2018-08-04 20:47 | 1346751.4 | 1767.2177 | 23 | 130 | 3.814313 | -1.499965 | 2.434927 | 0.7362785 | 9.486727 | 2.893554 |  |  | -0.0001525879 |  | 35.21962 | 34.55896
16830 | 2018-08-04 20:47 | 1346761.4 | 1777.2197 | 23 | 130 | 3.812928 | -1.49994 | 2.434927 | 0.7404447 | 9.486727 | 2.909442 |  |  | -0.0001440048 |  | 35.24696 | 34.55265
16831 | 2018-08-04 20:47 | 1346771.4 | 1787.2207 | 23 | 130 | 3.811446 | -1.499978 | 2.434927 | 0.7446116 | 9.486727 | 2.925327 |  |  | -0.0001583099 |  | 35.21897 | 34.61415
16832 | 2018-08-04 20:47 | 1346781.4 | 1797.2217 | 23 | 130 | 3.810051 | -1.499986 | 2.434927 | 0.7487794 | 9.486727 | 2.94121 |  |  | -0.0001192093 |  | 35.27153 | 34.61415
16833 | 2018-08-04 20:48 | 1346791.4 | 1807.2236 | 23 | 130 | 3.808614 | -1.499965 | 2.434927 | 0.7529448 | 9.486727 | 2.957077 |  |  | -0.0001249313 |  | 35.24905 | 34.6186
16834 | 2018-08-04 20:48 | 1346801.4 | 1817.2247 | 23 | 130 | 3.807205 | -1.499986 | 2.434927 | 0.7571168 | 9.486727 | 2.972964 |  |  | -0.0001420975 |  | 35.25632 | 34.61275
16835 | 2018-08-04 20:48 | 1346811.4 | 1827.2281 | 23 | 130 | 3.805845 | -1.499998 | 2.434927 | 0.7612827 | 9.486727 | 2.988821 |  |  | -0.0001564026 |  | 35.24354 | 34.61488
16836 | 2018-08-04 20:48 | 1346821.4 | 1837.2284 | 23 | 130 | 3.804434 | -1.499949 | 2.434927 | 0.7654514 | 9.486727 | 3.004683 |  |  | -0.000125885 |  | 35.21977 | 34.58589
16837 | 2018-08-04 20:48 | 1346831.4 | 1847.2304 | 23 | 130 | 3.803026 | -1.500005 | 2.434927 | 0.7696119 | 9.486727 | 3.020509 |  |  | -0.000166893 |  | 35.24445 | 34.60626
16838 | 2018-08-04 20:48 | 1346841.4 | 1857.2321 | 23 | 130 | 3.801662 | -1.499965 | 2.434927 | 0.7737827 | 9.486727 | 3.036368 |  |  | -0.0001497269 |  | 35.21793 | 34.5782
16839 | 2018-08-04 20:49 | 1346851.4 | 1867.2386 | 23 | 130 | 3.800302 | -1.499986 | 2.434927 | 0.777948 | 9.486727 | 3.0522 |  |  | -0.0001459122 |  | 35.24894 | 34.55155
16840 | 2018-08-04 20:49 | 1346861.4 | 1877.2431 | 23 | 130 | 3.798935 | -1.49999 | 2.434927 | 0.7821193 | 9.486727 | 3.06805 |  |  | -0.0001401901 |  | 35.25621 | 34.61071
16841 | 2018-08-04 20:49 | 1346871.4 | 1887.2464 | 23 | 130 | 3.79758 | -1.500007 | 2.434927 | 0.7862899 | 9.486727 | 3.083891 |  |  | -0.0001029968 |  | 35.27351 | 34.61256
16842 | 2018-08-04 20:49 | 1346881.4 | 1897.2475 | 23 | 130 | 3.796212 | -1.499975 | 2.434927 | 0.790458 | 9.486727 | 3.099716 |  |  | -0.0001134872 |  | 35.27379 | 34.55155
16843 | 2018-08-04 20:49 | 1346891.4 | 1907.2535 | 23 | 130 | 3.794866 | -1.499975 | 2.434927 | 0.7946231 | 9.486727 | 3.115525 |  |  | -0.0001373291 |  | 35.27166 | 34.63409
16844 | 2018-08-04 20:49 | 1346901.4 | 1917.2551 | 23 | 130 | 3.793538 | -1.500001 | 2.434927 | 0.79879 | 9.486727 | 3.131335 |  |  | -0.0001440048 |  | 35.25158 | 34.63409
16845 | 2018-08-04 20:50 | 1346911.4 | 1927.257 | 23 | 130 | 3.792145 | -1.499975 | 2.434927 | 0.8029553 | 9.486727 | 3.147133 |  |  | -0.000169754 |  | 35.26192 | 34.5691
16846 | 2018-08-04 20:50 | 1346921.4 | 1937.262 | 23 | 130 | 3.790847 | -1.499996 | 2.434927 | 0.8071288 | 9.486727 | 3.162957 |  |  | -0.0001268387 |  | 35.2528 | 34.47885
16847 | 2018-08-04 20:50 | 1346931.5 | 1947.2671 | 23 | 130 | 3.789533 | -1.499996 | 2.434927 | 0.8112896 | 9.486727 | 3.178727 |  |  | -0.0001602173 |  | 35.26642 | 34.53218
16848 | 2018-08-04 20:50 | 1346941.5 | 1957.2708 | 23 | 130 | 3.788155 | -1.500003 | 2.434927 | 0.8154596 | 9.486727 | 3.194527 |  |  | -0.0001716614 |  | 35.2981 | 34.67481
16849 | 2018-08-04 20:50 | 1346951.5 | 1967.2741 | 23 | 130 | 3.786832 | -1.49995 | 2.434927 | 0.8196265 | 9.486727 | 3.210309 |  |  | -0.0001621246 |  | 35.27525 | 34.67481
16850 | 2018-08-04 20:50 | 1346961.5 | 1977.2782 | 23 | 130 | 3.7855 | -1.499994 | 2.434927 | 0.8237975 | 9.486727 | 3.226101 |  |  | -0.0001554489 |  | 35.29743 | 34.65284
16851 | 2018-08-04 20:51 | 1346971.5 | 1987.2828 | 23 | 130 | 3.784177 | -1.499986 | 2.434927 | 0.827968 | 9.486727 | 3.241886 |  |  | -0.000128746 |  | 35.26642 | 34.59207
16852 | 2018-08-04 20:51 | 1346981.5 | 1997.2899 | 23 | 130 | 3.782888 | -1.499994 | 2.434927 | 0.8321337 | 9.486727 | 3.257647 |  |  | -0.0001144409 |  | 35.26062 | 34.62479
16853 | 2018-08-04 20:51 | 1346991.5 | 2007.29 | 23 | 130 | 3.781637 | -1.499978 | 2.434927 | 0.8363029 | 9.486727 | 3.273416 |  |  | -0.0001449585 |  | 35.23935 | 34.60914
16854 | 2018-08-04 20:51 | 1347001.5 | 2017.2911 | 23 | 130 | 3.780284 | -1.499992 | 2.434927 | 0.840472 | 9.486727 | 3.289179 |  |  | -0.0001125336 |  | 35.29256 | 34.64914
16855 | 2018-08-04 20:51 | 1347011.5 | 2027.2913 | 23 | 130 | 3.778986 | -1.500001 | 2.434927 | 0.8446374 | 9.486727 | 3.304923 |  |  | -0.0001029968 |  | 35.31264 | 34.64938
16856 | 2018-08-04 20:51 | 1347021.5 | 2037.2981 | 23 | 130 | 3.777667 | -1.49999 | 2.434927 | 0.8488067 | 9.486727 | 3.320676 |  |  | -0.0001449585 |  | 35.28465 | 34.6962
16857 | 2018-08-04 20:52 | 1347031.5 | 2047.3022 | 23 | 130 | 3.776375 | -1.499998 | 2.434927 | 0.8529779 | 9.486727 | 3.33643 |  |  | -0.000166893 |  | 35.29679 | 34.65291
16858 | 2018-08-04 20:52 | 1347041.5 | 2057.3073 | 23 | 130 | 3.775067 | -1.499978 | 2.434927 | 0.8571466 | 9.486727 | 3.35217 |  |  | -0.0001087189 |  | 35.30288 | 34.66087
16859 | 2018-08-04 20:52 | 1347051.5 | 2067.3123 | 23 | 130 | 3.773754 | -1.500007 | 2.434927 | 0.8613142 | 9.486727 | 3.3679 |  |  | -0.0001468658 |  | 35.27184 | 34.63162
16860 | 2018-08-04 20:52 | 1347061.5 | 2077.3174 | 23 | 130 | 3.772452 | -1.499986 | 2.434927 | 0.8654819 | 9.486727 | 3.383626 |  |  | -0.0001173019 |  | 35.30525 | 34.70321
16861 | 2018-08-04 20:52 | 1347071.5 | 2087.3196 | 23 | 130 | 3.771177 | -1.500001 | 2.434927 | 0.8696484 | 9.486727 | 3.399341 |  |  | -9.059906e-05 |  | 35.3223 | 34.65878
16862 | 2018-08-04 20:52 | 1347081.5 | 2097.3219 | 23 | 130 | 3.769898 | -1.500024 | 2.434927 | 0.8738127 | 9.486727 | 3.415043 |  |  | -0.0001268387 |  | 35.30645 | 34.65224
16863 | 2018-08-04 20:53 | 1347091.5 | 2107.3269 | 23 | 130 | 3.768574 | -1.499963 | 2.434927 | 0.8779863 | 9.486727 | 3.430774 |  |  | -0.000120163 |  | 35.34506 | 34.64084
16864 | 2018-08-04 20:53 | 1347101.5 | 2117.3283 | 23 | 130 | 3.767284 | -1.499975 | 2.434927 | 0.8821446 | 9.486727 | 3.446442 |  |  | -0.000169754 |  | 35.30158 | 34.58611
16865 | 2018-08-04 20:53 | 1347111.5 | 2127.3291 | 23 | 130 | 3.765981 | -1.499996 | 2.434927 | 0.886321 | 9.486727 | 3.462173 |  |  | -0.0001583099 |  | 35.27782 | 34.64297
16866 | 2018-08-04 20:53 | 1347121.5 | 2137.3294 | 23 | 130 | 3.764693 | -1.499971 | 2.434927 | 0.8904805 | 9.486727 | 3.477835 |  |  | -0.0001020432 |  | 35.26687 | 34.64084
16867 | 2018-08-04 20:53 | 1347131.5 | 2147.3311 | 23 | 130 | 3.763405 | -1.499973 | 2.434927 | 0.8946517 | 9.486727 | 3.493535 |  |  | -0.0001659393 |  | 35.28297 | 34.59735
16868 | 2018-08-04 20:53 | 1347141.5 | 2157.3323 | 23 | 130 | 3.762096 | -1.50001 | 2.434927 | 0.8988217 | 9.486727 | 3.509226 |  |  | -0.0001583099 |  | 35.28209 | 34.7127
16869 | 2018-08-04 20:54 | 1347151.5 | 2167.3328 | 23 | 130 | 3.760804 | -1.499996 | 2.434927 | 0.9029837 | 9.486727 | 3.524881 |  |  | -0.0001564026 |  | 35.24098 | 34.63015
16870 | 2018-08-04 20:54 | 1347161.5 | 2177.3363 | 23 | 130 | 3.759501 | -1.500007 | 2.434927 | 0.9071546 | 9.486727 | 3.540565 |  |  | -0.000123024 |  | 35.29361 | 34.54437
16871 | 2018-08-04 20:54 | 1347171.5 | 2187.3395 | 23 | 130 | 3.758191 | -1.499984 | 2.434927 | 0.9113196 | 9.486727 | 3.55622 |  |  | -0.0001459122 |  | 35.25435 | 34.50084
16872 | 2018-08-04 20:54 | 1347181.5 | 2197.342 | 23 | 130 | 3.756898 | -1.499998 | 2.434927 | 0.9154905 | 9.486727 | 3.571892 |  |  | -0.0001277924 |  | 35.2665 | 34.6136
16873 | 2018-08-04 20:54 | 1347191.5 | 2207.3482 | 23 | 130 | 3.755583 | -1.499992 | 2.434927 | 0.9196588 | 9.486727 | 3.58755 |  |  | -0.0001115799 |  | 35.29053 | 34.71457
16874 | 2018-08-04 20:54 | 1347201.5 | 2217.3546 | 23 | 130 | 3.754244 | -1.500013 | 2.434927 | 0.9238259 | 9.486727 | 3.603197 |  |  | -0.0001554489 |  | 35.30177 | 34.65474
16875 | 2018-08-04 20:55 | 1347211.5 | 2227.3583 | 23 | 130 | 3.752976 | -1.500005 | 2.434927 | 0.9279913 | 9.486727 | 3.618832 |  |  | -0.000123024 |  | 35.29904 | 34.54807
16876 | 2018-08-04 20:55 | 1347221.5 | 2237.3606 | 23 | 130 | 3.751626 | -1.499963 | 2.434927 | 0.9321634 | 9.486727 | 3.634487 |  |  | -0.0001220703125 |  | 35.23092 | 34.54807
16877 | 2018-08-04 20:55 | 1347231.5 | 2247.3633 | 23 | 130 | 3.7503 | -1.499984 | 2.434927 | 0.9363329 | 9.486727 | 3.650126 |  |  | -0.0001306534 |  | 35.3203125 | 34.63186
16878 | 2018-08-04 20:55 | 1347241.6 | 2257.3661 | 23 | 130 | 3.748971 | -1.499952 | 2.434927 | 0.9404956 | 9.486727 | 3.665735 |  |  | -0.0001449585 |  | 35.30266 | 34.65462
16879 | 2018-08-04 20:55 | 1347251.6 | 2267.3694 | 23 | 130 | 3.747645 | -1.499971 | 2.434927 | 0.9446634 | 9.486727 | 3.681357 |  |  | -0.0001497269 |  | 35.27042 | 34.67723
16880 | 2018-08-04 20:55 | 1347261.6 | 2277.373 | 23 | 130 | 3.746319 | -1.49999 | 2.434927 | 0.9488316 | 9.486727 | 3.696975 |  |  | -0.0001077652 |  | 35.31085 | 34.67379
16881 | 2018-08-04 20:56 | 1347271.6 | 2287.3786 | 23 | 130 | 3.744971 | -1.499969 | 2.434927 | 0.953002 | 9.486727 | 3.712596 |  |  | -0.0001096725 |  | 35.29196 | 34.66044
16882 | 2018-08-04 20:56 | 1347281.6 | 2297.3787 | 23 | 130 | 3.743657 | -1.49998 | 2.434927 | 0.9571695 | 9.486727 | 3.7282 |  |  | -0.0001068115 |  | 35.28072 | 34.57414
16883 | 2018-08-04 20:56 | 1347291.6 | 2307.3848 | 23 | 130 | 3.742309 | -1.499969 | 2.434927 | 0.9613347 | 9.486727 | 3.74379 |  |  | -9.918213e-05 |  | 35.30809 | 34.59851
16884 | 2018-08-04 20:56 | 1347301.6 | 2317.3896 | 23 | 130 | 3.740944 | -1.499969 | 2.434927 | 0.9655054 | 9.486727 | 3.759396 |  |  | -0.0001373291 |  | 35.26248 | 34.67802
16885 | 2018-08-04 20:56 | 1347311.6 | 2327.3914 | 23 | 130 | 3.739576 | -1.499982 | 2.434927 | 0.9696732 | 9.486727 | 3.774984 |  |  | -0.0001659393 |  | 35.27495 | 34.67802
16886 | 2018-08-04 20:56 | 1347321.6 | 2337.3926 | 23 | 130 | 3.738266 | -1.499943 | 2.434927 | 0.9738412 | 9.486727 | 3.790568 |  |  | -9.441376e-05 |  | 35.26796 | 34.57957
16887 | 2018-08-04 20:57 | 1347331.6 | 2347.3929 | 23 | 130 | 3.736889 | -1.499968 | 2.434927 | 0.9780041 | 9.486727 | 3.806127 |  |  | -0.0001354218 |  | 35.29163 | 34.63374
16888 | 2018-08-04 20:57 | 1347341.6 | 2357.3993 | 23 | 130 | 3.735528 | -1.499963 | 2.434927 | 0.9821765 | 9.486727 | 3.821716 |  |  | -0.0001306534 |  | 35.29073 | 34.6414
16889 | 2018-08-04 20:57 | 1347351.6 | 2367.4002 | 23 | 130 | 3.73412 | -1.499936 | 2.434927 | 0.9863441 | 9.486727 | 3.837281 |  |  | -0.0001363754 |  | 35.25149 | 34.60088
16890 | 2018-08-04 20:57 | 1347361.6 | 2377.4014 | 23 | 130 | 3.732769 | -1.499947 | 2.434927 | 0.9905053 | 9.486727 | 3.852817 |  |  | -9.918213e-05 |  | 35.29497 | 34.64442
16891 | 2018-08-04 20:57 | 1347371.6 | 2387.4062 | 23 | 130 | 3.731379 | -1.499996 | 2.434927 | 0.994679 | 9.486727 | 3.868394 |  |  | -0.000166893 |  | 35.26455 | 34.64749
16892 | 2018-08-04 20:57 | 1347381.6 | 2397.4106 | 23 | 130 | 3.730016 | -1.49998 | 2.434927 | 0.9988416 | 9.486727 | 3.883923 |  |  | -0.0001306534 |  | 35.25969 | 34.62365
16893 | 2018-08-04 20:58 | 1347391.6 | 2407.4154 | 23 | 130 | 3.728617 | -1.499957 | 2.434927 | 1.003014 | 9.486727 | 3.899483 |  |  | -0.0001220703125 |  | 35.21252 | 34.57827
16894 | 2018-08-04 20:58 | 1347401.6 | 2417.4205 | 23 | 130 | 3.727254 | -1.500015 | 2.434927 | 1.007182 | 9.486727 | 3.91502 |  |  | -0.0001764297 |  | 35.30531 | 34.62764
16895 | 2018-08-04 20:58 | 1347411.6 | 2427.4264 | 23 | 130 | 3.725842 | -1.499984 | 2.434927 | 1.011354 | 9.486727 | 3.930568 |  |  | -0.0001363754 |  | 35.25998 | 34.62672
16896 | 2018-08-04 20:58 | 1347421.6 | 2437.4292 | 23 | 130 | 3.724459 | -1.499984 | 2.434927 | 1.015517 | 9.486727 | 3.946078 |  |  | -0.0001659393 |  | 35.29281 | 34.60382
16897 | 2018-08-04 20:58 | 1347431.6 | 2447.4292 | 23 | 130 | 3.723088 | -1.499982 | 2.434927 | 1.01968 | 9.486727 | 3.961577 |  |  | -0.0001354218 |  | 35.23228 | 34.63084
16898 | 2018-08-04 20:58 | 1347441.6 | 2457.4302 | 23 | 130 | 3.721648 | -1.499969 | 2.434927 | 1.023851 | 9.486727 | 3.977106 |  |  | -0.0001354218 |  | 35.22649 | 34.71658
16899 | 2018-08-04 20:59 | 1347451.6 | 2467.4329 | 23 | 130 | 3.720223 | -1.499986 | 2.434927 | 1.028022 | 9.486727 | 3.992624 |  |  | -0.0001440048 |  | 35.25598 | 34.68335
16900 | 2018-08-04 20:59 | 1347461.6 | 2477.4378 | 23 | 130 | 3.718879 | -1.499961 | 2.434927 | 1.032187 | 9.486727 | 4.008117 |  |  | -0.0001344681 |  | 35.25112 | 34.68335
16901 | 2018-08-04 20:59 | 1347471.6 | 2487.4381 | 23 | 130 | 3.717463 | -1.499992 | 2.434927 | 1.036355 | 9.486727 | 4.023614 |  |  | -0.0001459122 |  | 35.19179 | 34.65651
16902 | 2018-08-04 20:59 | 1347481.6 | 2497.4445 | 23 | 130 | 3.716045 | -1.499969 | 2.434927 | 1.04052 | 9.486727 | 4.039095 |  |  | -0.0001277924 |  | 35.24107 | 34.65493
16903 | 2018-08-04 20:59 | 1347491.6 | 2507.4451 | 23 | 130 | 3.714591 | -1.500015 | 2.434927 | 1.04469 | 9.486727 | 4.054586 |  |  | -0.0001487732 |  | 35.21248 | 34.57964
16904 | 2018-08-04 20:59 | 1347501.6 | 2517.4502 | 23 | 130 | 3.713212 | -1.50001 | 2.434927 | 1.048861 | 9.486727 | 4.070076 |  |  | -0.0001382828 |  | 35.19422 | 34.57964
16905 | 2018-08-04 21:00 | 1347511.6 | 2527.454 | 23 | 130 | 3.711733 | -1.49999 | 2.434927 | 1.053025 | 9.486727 | 4.085538 |  |  | -0.0001630783 |  | 35.20059 | 34.59181
16906 | 2018-08-04 21:00 | 1347521.6 | 2537.4579 | 23 | 130 | 3.710319 | -1.49994 | 2.434927 | 1.057193 | 9.486727 | 4.101003 |  |  | -0.0001335144 |  | 35.16864 | 34.56707
16907 | 2018-08-04 21:00 | 1347531.6 | 2547.4623 | 23 | 130 | 3.708891 | -1.500021 | 2.434927 | 1.06136 | 9.486727 | 4.116462 |  |  | -0.0001430511 |  | 35.16803 | 34.59023
16908 | 2018-08-04 21:00 | 1347541.7 | 2557.466 | 23 | 130 | 3.707409 | -1.499973 | 2.434927 | 1.06553 | 9.486727 | 4.131925 |  |  | -0.0001440048 |  | 35.17198 | 34.58746
16909 | 2018-08-04 21:00 | 1347551.7 | 2567.4679 | 23 | 130 | 3.705946 | -1.500003 | 2.434927 | 1.069701 | 9.486727 | 4.147384 |  |  | -0.0001716614 |  | 35.15708 | 34.59875
16910 | 2018-08-04 21:00 | 1347561.7 | 2577.4732 | 23 | 130 | 3.704505 | -1.499982 | 2.434927 | 1.073871 | 9.486727 | 4.162837 |  |  | -0.0001506805 |  | 35.14185 | 34.65145
16911 | 2018-08-04 21:01 | 1347571.7 | 2587.4788 | 23 | 130 | 3.703047 | -1.500033 | 2.434927 | 1.078037 | 9.486727 | 4.178266 |  |  | -0.0001506805 |  | 35.14124 | 34.60085
16912 | 2018-08-04 21:01 | 1347581.7 | 2597.482 | 23 | 130 | 3.70158 | -1.500009 | 2.434927 | 1.082206 | 9.486727 | 4.1937 |  |  | -0.0001659393 |  | 35.16468 | 34.60759
16913 | 2018-08-04 21:01 | 1347591.7 | 2607.4863 | 23 | 130 | 3.700154 | -1.499982 | 2.434927 | 1.08637 | 9.486727 | 4.209113 |  |  | -0.0001573563 |  | 35.1604 | 34.61916
16914 | 2018-08-04 21:01 | 1347601.7 | 2617.4879 | 23 | 130 | 3.698683 | -1.49999 | 2.434927 | 1.090543 | 9.486727 | 4.22455 |  |  | -0.0001125336 |  | 35.1607 | 34.60085
16915 | 2018-08-04 21:01 | 1347611.7 | 2627.4881 | 23 | 130 | 3.697196 | -1.50003 | 2.434927 | 1.094703 | 9.486727 | 4.239932 |  |  | -0.0001554489 |  | 35.168 | 34.66425
16916 | 2018-08-04 21:01 | 1347621.7 | 2637.4893 | 23 | 130 | 3.695681 | -1.500005 | 2.434927 | 1.09887 | 9.486727 | 4.255336 |  |  | -0.0001544952 |  | 35.14275 | 34.66759
16917 | 2018-08-04 21:02 | 1347631.7 | 2647.4941 | 23 | 130 | 3.694232 | -1.499988 | 2.434927 | 1.103043 | 9.486727 | 4.270756 |  |  | -0.0001621246 |  | 35.16894 | 34.68068
16918 | 2018-08-04 21:02 | 1347641.7 | 2657.495 | 23 | 130 | 3.692713 | -1.499996 | 2.434927 | 1.107209 | 9.486727 | 4.286142 |  |  | -0.0001859665 |  | 35.1744 | 34.66879
16919 | 2018-08-04 21:02 | 1347651.7 | 2667.4985 | 23 | 130 | 3.691211 | -1.499996 | 2.434927 | 1.111375 | 9.486727 | 4.301522 |  |  | -0.0001544952 |  | 35.14915 | 34.68524
16920 | 2018-08-04 21:02 | 1347661.7 | 2677.503 | 23 | 130 | 3.6897 | -1.499961 | 2.434927 | 1.115546 | 9.486727 | 4.316915 |  |  | -0.000161171 |  | 35.15766 | 34.58277
16921 | 2018-08-04 21:02 | 1347671.7 | 2687.5102 | 23 | 130 | 3.688199 | -1.499992 | 2.434927 | 1.119716 | 9.486727 | 4.332297 |  |  | -0.0001554489 |  | 35.14457 | 34.55961
16922 | 2018-08-04 21:02 | 1347681.7 | 2697.5159 | 23 | 130 | 3.686697 | -1.499973 | 2.434927 | 1.123883 | 9.486727 | 4.347662 |  |  | -0.0001773834 |  | 35.0892 | 34.54835
16923 | 2018-08-04 21:03 | 1347691.7 | 2707.5192 | 23 | 130 | 3.685166 | -1.499996 | 2.434927 | 1.128049 | 9.486727 | 4.363021 |  |  | -0.0001382828 |  | 35.119 | 34.6569
16924 | 2018-08-04 21:03 | 1347701.7 | 2717.52 | 23 | 130 | 3.683655 | -1.499955 | 2.434927 | 1.132215 | 9.486727 | 4.378369 |  |  | -0.000128746 |  | 35.13365 | 34.68615
16925 | 2018-08-04 21:03 | 1347711.7 | 2727.5209 | 23 | 130 | 3.682092 | -1.499996 | 2.434927 | 1.136388 | 9.486727 | 4.393738 |  |  | -0.0001478195 |  | 35.10745 | 34.6831
16926 | 2018-08-04 21:03 | 1347721.7 | 2737.5209 | 23 | 130 | 3.680564 | -1.499988 | 2.434927 | 1.140553 | 9.486727 | 4.40907 |  |  | -0.0001859665 |  | 35.06425 | 34.64926
16927 | 2018-08-04 21:03 | 1347731.7 | 2747.5216 | 23 | 130 | 3.679025 | -1.499973 | 2.434927 | 1.144713 | 9.486727 | 4.424379 |  |  | -0.0001792908 |  | 35.0895 | 34.69558
16928 | 2018-08-04 21:03 | 1347741.7 | 2757.5218 | 23 | 130 | 3.677492 | -1.500009 | 2.434927 | 1.14888 | 9.486727 | 4.439704 |  |  | -0.0001544952 |  | 35.12297 | 34.67971
16929 | 2018-08-04 21:04 | 1347751.7 | 2767.5272 | 23 | 130 | 3.675906 | -1.499973 | 2.434927 | 1.153053 | 9.486727 | 4.455047 |  |  | -0.0001716614 |  | 35.08066 | 34.70132
16930 | 2018-08-04 21:04 | 1347761.7 | 2777.5272 | 23 | 130 | 3.674347 | -1.49998 | 2.434927 | 1.157215 | 9.486727 | 4.470345 |  |  | -0.0001239777 |  | 35.08188 | 34.70132
16931 | 2018-08-04 21:04 | 1347771.7 | 2787.5329 | 23 | 130 | 3.672806 | -1.500003 | 2.434927 | 1.161386 | 9.486727 | 4.485668 |  |  | -0.0001554489 |  | 35.13908 | 34.6666
16932 | 2018-08-04 21:04 | 1347781.7 | 2797.5344 | 23 | 130 | 3.671246 | -1.499955 | 2.434927 | 1.165555 | 9.486727 | 4.500973 |  |  | -0.0001411438 |  | 35.09497 | 34.65619
16933 | 2018-08-04 21:04 | 1347791.7 | 2807.5392 | 23 | 130 | 3.669648 | -1.499994 | 2.434927 | 1.169722 | 9.486727 | 4.516268 |  |  | -0.0001735687 |  | 35.08707 | 34.65924
16934 | 2018-08-04 21:04 | 1347801.7 | 2817.5456 | 23 | 130 | 3.668074 | -1.500007 | 2.434927 | 1.173891 | 9.486727 | 4.531565 |  |  | -0.0001621246 |  | 35.09649 | 34.57941
16935 | 2018-08-04 21:05 | 1347811.7 | 2827.5473 | 23 | 130 | 3.666501 | -1.499986 | 2.434927 | 1.178058 | 9.486727 | 4.546848 |  |  | -0.0001869202 |  | 35.05937 | 34.73333
16936 | 2018-08-04 21:05 | 1347821.7 | 2837.548 | 23 | 130 | 3.664938 | -1.499984 | 2.434927 | 1.182226 | 9.486727 | 4.562124 |  |  | -0.0001449585 |  | 35.04749 | 34.68214
16937 | 2018-08-04 21:05 | 1347831.7 | 2847.552 | 23 | 130 | 3.663332 | -1.499978 | 2.434927 | 1.186393 | 9.486727 | 4.577393 |  |  | -0.0001392365 |  | 35.0898 | 34.66229
16938 | 2018-08-04 21:05 | 1347841.7 | 2857.5528 | 23 | 130 | 3.661745 | -1.49995 | 2.434927 | 1.190558 | 9.486727 | 4.592647 |  |  | -0.0001487732 |  | 35.03896 | 34.73333
16939 | 2018-08-04 21:05 | 1347851.7 | 2867.5576 | 23 | 130 | 3.660124 | -1.500007 | 2.434927 | 1.194728 | 9.486727 | 4.607915 |  |  | -0.0001468658 |  | 35.06364 | 34.6885
16940 | 2018-08-04 21:05 | 1347861.7 | 2877.5624 | 23 | 130 | 3.658513 | -1.499978 | 2.434927 | 1.198898 | 9.486727 | 4.623173 |  |  | -0.0001678467 |  | 35.05328 | 34.67691
16941 | 2018-08-04 21:06 | 1347871.7 | 2887.5633 | 23 | 130 | 3.656976 | -1.500001 | 2.434927 | 1.203067 | 9.486727 | 4.638422 |  |  | -0.0001525879 |  | 35.02954 | 34.67691
16942 | 2018-08-04 21:06 | 1347881.8 | 2897.5681 | 23 | 130 | 3.655343 | -1.500007 | 2.434927 | 1.207237 | 9.486727 | 4.65367 |  |  | -0.0001707077 |  | 34.99422 | 34.64733
16943 | 2018-08-04 21:06 | 1347891.8 | 2907.5682 | 23 | 130 | 3.653718 | -1.500003 | 2.434927 | 1.211401 | 9.486727 | 4.668885 |  |  | -0.0001382828 |  | 35.00246 | 34.69006
16944 | 2018-08-04 21:06 | 1347901.8 | 2917.5726 | 23 | 130 | 3.652078 | -1.500026 | 2.434927 | 1.215571 | 9.486727 | 4.68412 |  |  | -0.0001821518 |  | 35.06395 | 34.70467
16945 | 2018-08-04 21:06 | 1347911.8 | 2927.5749 | 23 | 130 | 3.650451 | -1.499992 | 2.434927 | 1.219737 | 9.486727 | 4.699328 |  |  | -0.0001573563 |  | 35.02894 | 34.61255
16946 | 2018-08-04 21:06 | 1347921.8 | 2937.5781 | 23 | 130 | 3.648794 | -1.499984 | 2.434927 | 1.223903 | 9.486727 | 4.714535 |  |  | -0.0001802444 |  | 35.04204 | 34.5641
16947 | 2018-08-04 21:07 | 1347931.8 | 2947.5837 | 23 | 130 | 3.647237 | -1.499965 | 2.434927 | 1.228074 | 9.486727 | 4.72975 |  |  | -0.000128746 |  | 34.95037 | 34.59427
16948 | 2018-08-04 21:07 | 1347941.8 | 2957.5847 | 23 | 130 | 3.645598 | -1.500005 | 2.434927 | 1.232237 | 9.486727 | 4.74493 |  |  | -0.0001573563 |  | 35.03411 | 34.59427
16949 | 2018-08-04 21:07 | 1347951.8 | 2967.5884 | 23 | 130 | 3.643915 | -1.499959 | 2.434927 | 1.23641 | 9.486727 | 4.760142 |  |  | -0.0001878738 |  | 34.97658 | 34.69489
16950 | 2018-08-04 21:07 | 1347961.8 | 2977.5901 | 23 | 130 | 3.6423 | -1.499994 | 2.434927 | 1.240578 | 9.486727 | 4.775324 |  |  | -0.0001935959 |  | 35.05937 | 34.67233
16951 | 2018-08-04 21:07 | 1347971.8 | 2987.5943 | 23 | 130 | 3.640672 | -1.499978 | 2.434927 | 1.244743 | 9.486727 | 4.790492 |  |  | -0.00020504 |  | 34.97779 | 34.72168
16952 | 2018-08-04 21:07 | 1347981.8 | 2997.6012 | 23 | 130 | 3.639032 | -1.49998 | 2.434927 | 1.248911 | 9.486727 | 4.805663 |  |  | -0.0002059937 |  | 34.95464 | 34.72168
16953 | 2018-08-04 21:08 | 1347991.8 | 3007.6036 | 23 | 130 | 3.637388 | -1.500019 | 2.434927 | 1.253081 | 9.486727 | 4.820833 |  |  | -0.0001821518 |  | 34.97203 | 34.66194
16954 | 2018-08-04 21:08 | 1348001.8 | 3017.6037 | 23 | 130 | 3.635772 | -1.500005 | 2.434927 | 1.257246 | 9.486727 | 4.83598 |  |  | -0.0001335144 |  | 34.94978 | 34.62323
16955 | 2018-08-04 21:08 | 1348011.8 | 3027.6087 | 23 | 130 | 3.63414 | -1.500003 | 2.434927 | 1.261417 | 9.486727 | 4.85114 |  |  | -0.0001907349 |  | 34.95407 | 34.68542
16956 | 2018-08-04 21:08 | 1348021.8 | 3037.6134 | 23 | 130 | 3.63249 | -1.500005 | 2.434927 | 1.265587 | 9.486727 | 4.866292 |  |  | -0.0001707077 |  | 34.9903 | 34.64029
16957 | 2018-08-04 21:08 | 1348031.8 | 3047.6134 | 23 | 130 | 3.630841 | -1.500001 | 2.434927 | 1.269749 | 9.486727 | 4.881408 |  |  | -0.0001583099 |  | 34.95407 | 34.64029
16958 | 2018-08-04 21:08 | 1348041.8 | 3057.6162 | 23 | 130 | 3.629188 | -1.50001 | 2.434927 | 1.273916 | 9.486727 | 4.896534 |  |  | -0.000166893 |  | 34.95772 | 34.60401
16959 | 2018-08-04 21:09 | 1348051.8 | 3067.6167 | 23 | 130 | 3.627548 | -1.50001 | 2.434927 | 1.278079 | 9.486727 | 4.911637 |  |  | -0.000169754 |  | 34.93459 | 34.63206
16960 | 2018-08-04 21:09 | 1348061.8 | 3077.6207 | 23 | 130 | 3.62589 | -1.499982 | 2.434927 | 1.282254 | 9.486727 | 4.926779 |  |  | -0.0001516342 |  | 34.97567 | 34.67564
16961 | 2018-08-04 21:09 | 1348071.8 | 3087.6216 | 23 | 130 | 3.624261 | -1.500001 | 2.434927 | 1.286417 | 9.486727 | 4.94187 |  |  | -0.000128746 |  | 34.94555 | 34.7037
16962 | 2018-08-04 21:09 | 1348081.8 | 3097.6286 | 23 | 130 | 3.622596 | -1.500019 | 2.434927 | 1.29059 | 9.486727 | 4.95699 |  |  | -0.0002012253 |  | 34.97265 | 34.67048
16963 | 2018-08-04 21:09 | 1348091.8 | 3107.6346 | 23 | 130 | 3.620957 | -1.499996 | 2.434927 | 1.29476 | 9.486727 | 4.972094 |  |  | -0.0001726151 |  | 34.95286 | 34.63753
16964 | 2018-08-04 21:09 | 1348101.8 | 3117.6398 | 23 | 130 | 3.619293 | -1.499986 | 2.434927 | 1.298928 | 9.486727 | 4.987181 |  |  | -0.0002536774 |  | 34.9495 | 34.67749
16965 | 2018-08-04 21:10 | 1348111.8 | 3127.6407 | 23 | 130 | 3.617702 | -1.499994 | 2.434927 | 1.303095 | 9.486727 | 5.002262 |  |  | -0.0001277924 |  | 34.93945 | 34.64759
16966 | 2018-08-04 21:10 | 1348121.8 | 3137.6447 | 23 | 130 | 3.616061 | -1.500003 | 2.434927 | 1.307261 | 9.486727 | 5.017327 |  |  | -0.0001878738 |  | 34.91539 | 34.66892
16967 | 2018-08-04 21:10 | 1348131.8 | 3147.6519 | 23 | 130 | 3.614413 | -1.500059 | 2.434927 | 1.311434 | 9.486727 | 5.032415 |  |  | -0.0001430511 |  | 34.9815 | 34.62593
16968 | 2018-08-04 21:10 | 1348141.8 | 3157.657 | 23 | 130 | 3.612804 | -1.500009 | 2.434927 | 1.315598 | 9.486727 | 5.047462 |  |  | -0.0001859665 |  | 34.91785 | 34.56859
16969 | 2018-08-04 21:10 | 1348151.8 | 3167.6599 | 23 | 130 | 3.611187 | -1.499988 | 2.434927 | 1.31977 | 9.486727 | 5.062532 |  |  | -0.000169754 |  | 34.87461 | 34.60334
16970 | 2018-08-04 21:10 | 1348161.8 | 3177.6631 | 23 | 130 | 3.609531 | -1.499992 | 2.434927 | 1.323937 | 9.486727 | 5.077576 |  |  | -0.0001897812 |  | 34.90079 | 34.68355
16971 | 2018-08-04 21:11 | 1348171.9 | 3187.6694 | 23 | 130 | 3.607915 | -1.499957 | 2.434927 | 1.328102 | 9.486727 | 5.092606 |  |  | -0.0001573563 |  | 34.95561 | 34.71131
16972 | 2018-08-04 21:11 | 1348181.9 | 3197.6713 | 23 | 130 | 3.606257 | -1.499984 | 2.434927 | 1.332269 | 9.486727 | 5.107637 |  |  | -0.0001735687 |  | 34.94222 | 34.66435
16973 | 2018-08-04 21:11 | 1348191.9 | 3207.6755 | 23 | 130 | 3.604655 | -1.499996 | 2.434927 | 1.336439 | 9.486727 | 5.122673 |  |  | -0.0001411438 |  | 34.94007 | 34.66341
16974 | 2018-08-04 21:11 | 1348201.9 | 3217.6813 | 23 | 130 | 3.603007 | -1.499986 | 2.434927 | 1.340605 | 9.486727 | 5.137687 |  |  | -0.000202179 |  | 34.94098 | 34.65276
16975 | 2018-08-04 21:11 | 1348211.9 | 3227.6845 | 23 | 130 | 3.601408 | -1.500003 | 2.434927 | 1.344779 | 9.486727 | 5.15272 |  |  | -0.0001993179 |  | 34.94707 | 34.67929
16976 | 2018-08-04 21:11 | 1348221.9 | 3237.6853 | 23 | 130 | 3.599823 | -1.499992 | 2.434927 | 1.348944 | 9.486727 | 5.16772 |  |  | -0.0001964569 |  | 34.92517 | 34.67503
16977 | 2018-08-04 21:12 | 1348231.9 | 3247.6895 | 23 | 130 | 3.598172 | -1.49998 | 2.434927 | 1.353109 | 9.486727 | 5.182707 |  |  | -0.0001916885 |  | 34.91938 | 34.67413
16978 | 2018-08-04 21:12 | 1348241.9 | 3257.6908 | 23 | 130 | 3.596611 | -1.499996 | 2.434927 | 1.357279 | 9.486727 | 5.197708 |  |  | -0.0001249313 |  | 34.96718 | 34.71069
16979 | 2018-08-04 21:12 | 1348251.9 | 3267.6933 | 23 | 130 | 3.59506 | -1.49998 | 2.434927 | 1.361448 | 9.486727 | 5.2127 |  |  | -0.0001535416 |  | 34.94222 | 34.6866
16980 | 2018-08-04 21:12 | 1348261.9 | 3277.7004 | 23 | 130 | 3.593489 | -1.499959 | 2.434927 | 1.365614 | 9.486727 | 5.227675 |  |  | -0.0001459122 |  | 34.95803 | 34.6296
16981 | 2018-08-04 21:12 | 1348271.9 | 3287.7044 | 23 | 130 | 3.591851 | -1.50001 | 2.434927 | 1.369782 | 9.486727 | 5.242647 |  |  | -0.0001478195 |  | 34.94981 | 34.71832
16982 | 2018-08-04 21:12 | 1348281.9 | 3297.7069 | 23 | 130 | 3.590285 | -1.50001 | 2.434927 | 1.373951 | 9.486727 | 5.257618 |  |  | -0.0001745224 |  | 34.99487 | 34.73234
16983 | 2018-08-04 21:13 | 1348291.9 | 3307.7103 | 23 | 130 | 3.58869 | -1.49999 | 2.434927 | 1.378119 | 9.486727 | 5.27258 |  |  | -0.0001649857 |  | 35.00673 | 34.6753
16984 | 2018-08-04 21:13 | 1348301.9 | 3317.716 | 23 | 130 | 3.587162 | -1.499969 | 2.434927 | 1.382289 | 9.486727 | 5.28754 |  |  | -0.0001440048 |  | 35.03351 | 34.69482
16985 | 2018-08-04 21:13 | 1348311.9 | 3327.7173 | 23 | 130 | 3.585619 | -1.499988 | 2.434927 | 1.386456 | 9.486727 | 5.302487 |  |  | -0.0001535416 |  | 35.02135 | 34.6601
16986 | 2018-08-04 21:13 | 1348321.9 | 3337.7184 | 23 | 130 | 3.584057 | -1.500009 | 2.434927 | 1.390622 | 9.486727 | 5.31742 |  |  | -0.0001077652 |  | 35.03289 | 34.63597
16987 | 2018-08-04 21:13 | 1348331.9 | 3347.7186 | 23 | 130 | 3.582497 | -1.500009 | 2.434927 | 1.394787 | 9.486727 | 5.332344 |  |  | -0.0001649857 |  | 35.02863 | 34.63265
16988 | 2018-08-04 21:13 | 1348341.9 | 3357.7251 | 23 | 130 | 3.580999 | -1.499994 | 2.434927 | 1.398957 | 9.486727 | 5.347283 |  |  | -0.0001544952 |  | 35.07428 | 34.63632
16989 | 2018-08-04 21:14 | 1348351.9 | 3367.7315 | 23 | 130 | 3.579473 | -1.499959 | 2.434927 | 1.403127 | 9.486727 | 5.36221 |  |  | -0.000166893 |  | 35.10107 | 34.7732
16990 | 2018-08-04 21:14 | 1348361.9 | 3377.7347 | 23 | 130 | 3.577907 | -1.50001 | 2.434927 | 1.407292 | 9.486727 | 5.377116 |  |  | -0.0001783371 |  | 35.15221 | 34.71622
16991 | 2018-08-04 21:14 | 1348371.9 | 3387.7387 | 23 | 130 | 3.576437 | -1.499963 | 2.434927 | 1.411462 | 9.486727 | 5.392035 |  |  | -0.0001955032 |  | 35.16982 | 34.7534
16992 | 2018-08-04 21:14 | 1348381.9 | 3397.7443 | 23 | 130 | 3.574937 | -1.499998 | 2.434927 | 1.415626 | 9.486727 | 5.406923 |  |  | -0.0001497269 |  | 35.15919 | 34.68392
16993 | 2018-08-04 21:14 | 1348391.9 | 3407.7507 | 23 | 130 | 3.573477 | -1.500013 | 2.434927 | 1.419801 | 9.486727 | 5.421843 |  |  | -0.0001478195 |  | 35.14244 | 34.808
16994 | 2018-08-04 21:14 | 1348401.9 | 3417.7512 | 23 | 130 | 3.571957 | -1.499971 | 2.434927 | 1.423967 | 9.486727 | 5.436728 |  |  | -0.0001564026 |  | 35.17958 | 34.81686
16995 | 2018-08-04 21:15 | 1348411.9 | 3427.7544 | 23 | 130 | 3.570511 | -1.499984 | 2.434927 | 1.428133 | 9.486727 | 5.451605 |  |  | -0.000123024 |  | 35.20208 | 34.84886
16996 | 2018-08-04 21:15 | 1348421.9 | 3437.7576 | 23 | 130 | 3.569036 | -1.49998 | 2.434927 | 1.432297 | 9.486727 | 5.466472 |  |  | -0.0001754761 |  | 35.16714 | 34.84886
16997 | 2018-08-04 21:15 | 1348431.9 | 3447.7617 | 23 | 130 | 3.567554 | -1.499992 | 2.434927 | 1.436468 | 9.486727 | 5.481352 |  |  | -0.0001564026 |  | 35.18965 | 34.90223
16998 | 2018-08-04 21:15 | 1348442.0 | 3457.7641 | 23 | 130 | 3.566164 | -1.500009 | 2.434927 | 1.440639 | 9.486727 | 5.496232 |  |  | -0.0001087189 |  | 35.22344 | 34.82576
16999 | 2018-08-04 21:15 | 1348452.0 | 3467.766 | 23 | 130 | 3.564697 | -1.499947 | 2.434927 | 1.444801 | 9.486727 | 5.511069 |  |  | -0.0001573563 |  | 35.16722 | 34.80904
17000 | 2018-08-04 21:15 | 1348462.0 | 3477.7665 | 23 | 130 | 3.563269 | -1.499982 | 2.434927 | 1.44897 | 9.486727 | 5.525928 |  |  | -0.0001459122 |  | 35.23141 | 34.86116
17001 | 2018-08-04 21:16 | 1348472.0 | 3487.7681 | 23 | 130 | 3.56186 | -1.500007 | 2.434927 | 1.453137 | 9.486727 | 5.540774 |  |  | -0.0001316071 |  | 35.21564 | 34.96998
17002 | 2018-08-04 21:16 | 1348482.0 | 3497.7704 | 23 | 130 | 3.560429 | -1.499949 | 2.434927 | 1.457303 | 9.486727 | 5.55561 |  |  | -0.0001153946 |  | 35.21811 | 34.99801
17003 | 2018-08-04 21:16 | 1348492.0 | 3507.7746 | 23 | 130 | 3.559077 | -1.499947 | 2.434927 | 1.461473 | 9.486727 | 5.570452 |  |  | -0.0001268387 |  | 35.21751 | 34.99044
17004 | 2018-08-04 21:16 | 1348502.0 | 3517.7801 | 23 | 130 | 3.557642 | -1.499955 | 2.434927 | 1.46564 | 9.486727 | 5.585281 |  |  | -0.0001525879 |  | 35.24311 | 34.97948
17005 | 2018-08-04 21:16 | 1348512.0 | 3527.7857 | 23 | 130 | 3.55629 | -1.499971 | 2.434927 | 1.469807 | 9.486727 | 5.600101 |  |  | -9.632111e-05 |  | 35.28363 | 34.98235
17006 | 2018-08-04 21:16 | 1348522.0 | 3537.7913 | 23 | 130 | 3.554911 | -1.499986 | 2.434927 | 1.473975 | 9.486727 | 5.614924 |  |  | -0.0001249313 |  | 35.32743 | 35.06182
17007 | 2018-08-04 21:17 | 1348532.0 | 3547.7913 | 23 | 130 | 3.553536 | -1.499961 | 2.434927 | 1.478145 | 9.486727 | 5.629743 |  |  | -0.0001573563 |  | 35.29771 | 35.03296
17008 | 2018-08-04 21:17 | 1348542.0 | 3557.7929 | 23 | 130 | 3.552193 | -1.499965 | 2.434927 | 1.482315 | 9.486727 | 5.644558 |  |  | -0.0001764297 |  | 35.2841 | 35.04366
17009 | 2018-08-04 21:17 | 1348552.0 | 3567.7953 | 23 | 130 | 3.55082 | -1.499938 | 2.434927 | 1.486476 | 9.486727 | 5.659338 |  |  | -6.29425e-05 |  | 35.28843 | 35.10459
17010 | 2018-08-04 21:17 | 1348562.0 | 3577.8009 | 23 | 130 | 3.549502 | -1.499994 | 2.434927 | 1.490642 | 9.486727 | 5.674127 |  |  | -0.000125885 |  | 35.36052 | 35.15127
17011 | 2018-08-04 21:17 | 1348572.0 | 3587.8041 | 23 | 130 | 3.548197 | -1.499968 | 2.434927 | 1.494813 | 9.486727 | 5.688931 |  |  | -0.0001392365 |  | 35.30557 | 35.11874
17012 | 2018-08-04 21:17 | 1348582.0 | 3597.8081 | 23 | 130 | 3.546861 | -1.500007 | 2.434927 | 1.498984 | 9.486727 | 5.703725 |  |  | -0.0001659393 |  | 35.29225 | 35.09413
17013 | 2018-08-04 21:18 | 1348592.0 | 3607.8089 | 23 | 130 | 3.545558 | -1.499994 | 2.434927 | 1.503154 | 9.486727 | 5.718513 |  |  | -0.0001621246 |  | 35.2999 | 35.11122
17014 | 2018-08-04 21:18 | 1348602.0 | 3617.8156 | 23 | 130 | 3.544251 | -1.499968 | 2.434927 | 1.507322 | 9.486727 | 5.733289 |  |  | -0.0001325607 |  | 35.29028 | 35.1174
17015 | 2018-08-04 21:18 | 1348612.0 | 3627.817 | 23 | 130 | 3.542957 | -1.499957 | 2.434927 | 1.51149 | 9.486727 | 5.748058 |  |  | -0.0001344681 |  | 35.30771 | 35.07484
17016 | 2018-08-04 21:18 | 1348622.0 | 3637.8218 | 23 | 130 | 3.5417 | -1.499978 | 2.434927 | 1.515652 | 9.486727 | 5.762804 |  |  | -0.0001516342 |  | 35.28554 | 35.07856
17017 | 2018-08-04 21:18 | 1348632.0 | 3647.8259 | 23 | 130 | 3.540408 | -1.499973 | 2.434927 | 1.519827 | 9.486727 | 5.777584 |  |  | -0.0001144409 |  | 35.3291 | 35.07856
17018 | 2018-08-04 21:18 | 1348642.0 | 3657.826 | 23 | 130 | 3.539155 | -1.499975 | 2.434927 | 1.523987 | 9.486727 | 5.792312 |  |  | -0.0001335144 |  | 35.28517 | 35.08649
17019 | 2018-08-04 21:19 | 1348652.0 | 3667.8272 | 23 | 130 | 3.537895 | -1.499968 | 2.434927 | 1.528153 | 9.486727 | 5.807053 |  |  | -0.0001277924 |  | 35.27371 | 35.10277
17020 | 2018-08-04 21:19 | 1348662.0 | 3677.8341 | 23 | 130 | 3.536656 | -1.499996 | 2.434927 | 1.532326 | 9.486727 | 5.821814 |  |  | -0.0001487732 |  | 35.3157 | 35.15435
17021 | 2018-08-04 21:19 | 1348672.0 | 3687.8373 | 23 | 130 | 3.535383 | -1.499963 | 2.434927 | 1.53649 | 9.486727 | 5.836537 |  |  | -0.0001039505 |  | 35.33131 | 35.14893
17022 | 2018-08-04 21:19 | 1348682.0 | 3697.8428 | 23 | 130 | 3.534169 | -1.499978 | 2.434927 | 1.540662 | 9.486727 | 5.851284 |  |  | -0.000120163 |  | 35.28435 | 35.18
17023 | 2018-08-04 21:19 | 1348692.0 | 3707.8453 | 23 | 130 | 3.532937 | -1.499986 | 2.434927 | 1.544832 | 9.486727 | 5.86602 |  |  | -0.000120163 |  | 35.2841 | 35.14304
17024 | 2018-08-04 21:19 | 1348702.0 | 3717.8493 | 23 | 130 | 3.531707 | -1.500007 | 2.434927 | 1.549 | 9.486727 | 5.880743 |  |  | -0.0001173019 |  | 35.3009 | 35.12248
17025 | 2018-08-04 21:20 | 1348712.0 | 3727.8556 | 23 | 130 | 3.530487 | -1.499963 | 2.434927 | 1.553168 | 9.486727 | 5.895461 |  |  | -0.0001621246 |  | 35.30743 | 35.12644
17026 | 2018-08-04 21:20 | 1348722.0 | 3737.8604 | 23 | 130 | 3.529275 | -1.499984 | 2.434927 | 1.557333 | 9.486727 | 5.910161 |  |  | -0.0001506805 |  | 35.33518 | 35.15818
17027 | 2018-08-04 21:20 | 1348732.0 | 3747.8631 | 23 | 130 | 3.528086 | -1.49998 | 2.434927 | 1.561501 | 9.486727 | 5.924868 |  |  | -8.392334e-05 |  | 35.32047 | 35.18572
17028 | 2018-08-04 21:20 | 1348742.1 | 3757.8636 | 23 | 130 | 3.526894 | -1.49995 | 2.434927 | 1.565671 | 9.486727 | 5.939579 |  |  | -0.0001497269 |  | 35.34822 | 35.18523
17029 | 2018-08-04 21:20 | 1348752.1 | 3767.8644 | 23 | 130 | 3.525729 | -1.499971 | 2.434927 | 1.569837 | 9.486727 | 5.954269 |  |  | -0.0001125336 |  | 35.32069 | 35.18523
17030 | 2018-08-04 21:20 | 1348762.1 | 3777.8702 | 23 | 130 | 3.524539 | -1.499969 | 2.434927 | 1.574006 | 9.486727 | 5.968966 |  |  | -0.0001039505 |  | 35.32445 | 35.1663
17031 | 2018-08-04 21:21 | 1348772.1 | 3787.8725 | 23 | 130 | 3.523374 | -1.499961 | 2.434927 | 1.578169 | 9.486727 | 5.983636 |  |  | -0.0001716614 |  | 35.29993 | 35.23728
17032 | 2018-08-04 21:21 | 1348782.1 | 3797.8732 | 23 | 130 | 3.522216 | -1.499945 | 2.434927 | 1.582343 | 9.486727 | 5.998339 |  |  | -0.0001087189 |  | 35.35078 | 35.24801
17033 | 2018-08-04 21:21 | 1348792.1 | 3807.8764 | 23 | 130 | 3.521066 | -1.499936 | 2.434927 | 1.586504 | 9.486727 | 6.012995 |  |  | -0.0001115799 |  | 35.32631 | 35.23192
17034 | 2018-08-04 21:21 | 1348802.1 | 3817.8764 | 23 | 130 | 3.519882 | -1.499915 | 2.434927 | 1.590669 | 9.486727 | 6.027658 |  |  | -0.0001525879 |  | 35.27783 | 35.22422
17035 | 2018-08-04 21:21 | 1348812.1 | 3827.8807 | 23 | 130 | 3.518739 | -1.49992 | 2.434927 | 1.594836 | 9.486727 | 6.042322 |  |  | -0.0001401901 |  | 35.30978 | 35.16655
17036 | 2018-08-04 21:21 | 1348822.1 | 3837.8824 | 23 | 130 | 3.517644 | -1.499969 | 2.434927 | 1.59901 | 9.486727 | 6.057007 |  |  | -0.0001115799 |  | 35.32125 | 35.1572
17037 | 2018-08-04 21:22 | 1348832.1 | 3847.8828 | 23 | 130 | 3.516455 | -1.499978 | 2.434927 | 1.603171 | 9.486727 | 6.07164 |  |  | -9.727478e-05 |  | 35.27765 | 35.13785
17038 | 2018-08-04 21:22 | 1348842.1 | 3857.8868 | 23 | 130 | 3.515335 | -1.499943 | 2.434927 | 1.607345 | 9.486727 | 6.086318 |  |  | -0.0001010895 |  | 35.29447 | 35.13877
17039 | 2018-08-04 21:22 | 1348852.1 | 3867.8909 | 23 | 130 | 3.514193 | -1.499913 | 2.434927 | 1.611511 | 9.486727 | 6.100958 |  |  | -0.0001306534 |  | 35.31545 | 35.20515
17040 | 2018-08-04 21:22 | 1348862.1 | 3877.8916 | 23 | 130 | 3.513075 | -1.499961 | 2.434927 | 1.615677 | 9.486727 | 6.115599 |  |  | -0.0001125336 |  | 35.29591 | 35.20211
17041 | 2018-08-04 21:22 | 1348872.1 | 3887.8956 | 23 | 130 | 3.511981 | -1.499957 | 2.434927 | 1.619846 | 9.486727 | 6.130242 |  |  | -0.0001306534 |  | 35.27542 | 35.16872
17042 | 2018-08-04 21:22 | 1348882.1 | 3897.9012 | 23 | 130 | 3.510857 | -1.49995 | 2.434927 | 1.624018 | 9.486727 | 6.144891 |  |  | -0.0001163483 |  | 35.3193 | 35.18114
17043 | 2018-08-04 21:23 | 1348892.1 | 3907.9044 | 23 | 130 | 3.509753 | -1.499934 | 2.434927 | 1.628182 | 9.486727 | 6.159507 |  |  | -0.0001516342 |  | 35.33915 | 35.27128
17044 | 2018-08-04 21:23 | 1348902.1 | 3917.9052 | 23 | 130 | 3.508646 | -1.499945 | 2.434927 | 1.632346 | 9.486727 | 6.174122 |  |  | -0.0001554489 |  | 35.31447 | 35.19379
17045 | 2018-08-04 21:23 | 1348912.1 | 3927.9068 | 23 | 130 | 3.507523 | -1.499975 | 2.434927 | 1.63652 | 9.486727 | 6.188762 |  |  | -0.0001049042 |  | 35.32618 | 35.14107
17046 | 2018-08-04 21:23 | 1348922.1 | 3937.9084 | 23 | 130 | 3.506449 | -1.499932 | 2.434927 | 1.640682 | 9.486727 | 6.203358 |  |  | -9.822845e-05 |  | 35.34717 | 35.20695
17047 | 2018-08-04 21:23 | 1348932.1 | 3947.9092 | 23 | 130 | 3.505333 | -1.499952 | 2.434927 | 1.644847 | 9.486727 | 6.217962 |  |  | -0.0001029968 |  | 35.30854 | 35.1556
17048 | 2018-08-04 21:23 | 1348942.1 | 3957.9101 | 23 | 130 | 3.504247 | -1.499984 | 2.434927 | 1.649014 | 9.486727 | 6.232566 |  |  | -0.0001134872 |  | 35.3284 | 35.17851
17049 | 2018-08-04 21:24 | 1348952.1 | 3967.9132 | 23 | 130 | 3.503159 | -1.499975 | 2.434927 | 1.653187 | 9.486727 | 6.247186 |  |  | -0.0001096725 |  | 35.34105 | 35.16504
17050 | 2018-08-04 21:24 | 1348962.1 | 3977.9144 | 23 | 130 | 3.502083 | -1.499947 | 2.434927 | 1.657347 | 9.486727 | 6.261758 |  |  | -0.0001344681 |  | 35.33405 | 35.14475
17051 | 2018-08-04 21:24 | 1348972.1 | 3987.9145 | 23 | 130 | 3.500947 | -1.499922 | 2.434927 | 1.661518 | 9.486727 | 6.276363 |  |  | -0.0001020432 |  | 35.35484 | 35.12563
17052 | 2018-08-04 21:24 | 1348982.1 | 3997.9168 | 23 | 130 | 3.499915 | -1.49994 | 2.434927 | 1.665682 | 9.486727 | 6.290939 |  |  | -0.0001316071 |  | 35.33858 | 35.21043
17053 | 2018-08-04 21:24 | 1348992.1 | 4007.9168 | 23 | 130 | 3.498816 | -1.499963 | 2.434927 | 1.669853 | 9.486727 | 6.305535 |  |  | -0.0001020432 |  | 35.34329 | 35.19695
17054 | 2018-08-04 21:24 | 1349002.1 | 4017.9211 | 23 | 130 | 3.497731 | -1.499932 | 2.434927 | 1.674022 | 9.486727 | 6.320117 |  |  | -9.346008e-05 |  | 35.35482 | 35.19675
17055 | 2018-08-04 21:25 | 1349012.1 | 4027.9241 | 23 | 130 | 3.496637 | -1.499975 | 2.434927 | 1.678189 | 9.486727 | 6.334692 |  |  | -8.010864e-05 |  | 35.36975 | 35.17667
17056 | 2018-08-04 21:25 | 1349022.1 | 4037.9259 | 23 | 130 | 3.495542 | -1.499945 | 2.434927 | 1.682356 | 9.486727 | 6.34926 |  |  | -0.0001478195 |  | 35.37049 | 35.11929
17057 | 2018-08-04 21:25 | 1349032.1 | 4047.9301 | 23 | 130 | 3.494454 | -1.499978 | 2.434927 | 1.686517 | 9.486727 | 6.363803 |  |  | -0.0001163483 |  | 35.32907 | 35.10204
17058 | 2018-08-04 21:25 | 1349042.1 | 4057.9316 | 23 | 130 | 3.493392 | -1.499952 | 2.434927 | 1.690691 | 9.486727 | 6.378384 |  |  | -9.250641e-05 |  | 35.33797 | 35.14769
17059 | 2018-08-04 21:25 | 1349052.1 | 4067.9349 | 23 | 130 | 3.492274 | -1.499992 | 2.434927 | 1.694851 | 9.486727 | 6.392916 |  |  | -0.0001373291 |  | 35.34478 | 35.1382
17060 | 2018-08-04 21:25 | 1349062.1 | 4077.9366 | 23 | 130 | 3.49122 | -1.499952 | 2.434927 | 1.699025 | 9.486727 | 6.407491 |  |  | -0.0001058578 |  | 35.3826 | 35.19102
17061 | 2018-08-04 21:26 | 1349072.1 | 4087.942 | 23 | 130 | 3.490094 | -1.499968 | 2.434927 | 1.703196 | 9.486727 | 6.422049 |  |  | -0.0001192093 |  | 35.40849 | 35.17776
17062 | 2018-08-04 21:26 | 1349082.1 | 4097.946 | 23 | 130 | 3.488988 | -1.499938 | 2.434927 | 1.707364 | 9.486727 | 6.436594 |  |  | -0.0001277924 |  | 35.39604 | 35.20162
17063 | 2018-08-04 21:26 | 1349092.1 | 4107.9468 | 23 | 130 | 3.487941 | -1.499909 | 2.434927 | 1.711525 | 9.486727 | 6.451108 |  |  | -8.296967e-05 |  | 35.4 | 35.14842
17064 | 2018-08-04 21:26 | 1349102.1 | 4117.9478 | 23 | 130 | 3.486791 | -1.499894 | 2.434927 | 1.715692 | 9.486727 | 6.465642 |  |  | -0.0001096725 |  | 35.41684 | 35.15318
17065 | 2018-08-04 21:26 | 1349112.1 | 4127.951 | 23 | 130 | 3.485722 | -1.499945 | 2.434927 | 1.719861 | 9.486727 | 6.480175 |  |  | -8.392334e-05 |  | 35.40154 | 35.16206
17066 | 2018-08-04 21:26 | 1349122.1 | 4137.9576 | 23 | 130 | 3.484602 | -1.499965 | 2.434927 | 1.724025 | 9.486727 | 6.494689 |  |  | -0.0001106262 |  | 35.39928 | 35.11091
17067 | 2018-08-04 21:27 | 1349132.1 | 4147.9589 | 23 | 130 | 3.483476 | -1.49995 | 2.434927 | 1.728193 | 9.486727 | 6.50921 |  |  | -0.0001058578 |  | 35.42405 | 35.17328
17068 | 2018-08-04 21:27 | 1349142.1 | 4157.9629 | 23 | 130 | 3.482387 | -1.499911 | 2.434927 | 1.732364 | 9.486727 | 6.523736 |  |  | -0.0001220703125 |  | 35.41673 | 35.20033
17069 | 2018-08-04 21:27 | 1349152.2 | 4167.9701 | 23 | 130 | 3.481239 | -1.499998 | 2.434927 | 1.736537 | 9.486727 | 6.538264 |  |  | -0.000164032 |  | 35.41655 | 35.14811
17070 | 2018-08-04 21:27 | 1349162.2 | 4177.9708 | 23 | 130 | 3.480129 | -1.499969 | 2.434927 | 1.740702 | 9.486727 | 6.552764 |  |  | -0.0001440048 |  | 35.45756 | 35.1237
17071 | 2018-08-04 21:27 | 1349172.2 | 4187.9741 | 23 | 130 | 3.478985 | -1.499963 | 2.434927 | 1.744867 | 9.486727 | 6.567255 |  |  | -0.0001392365 |  | 35.40824 | 35.20398
17072 | 2018-08-04 21:27 | 1349182.2 | 4197.9764 | 23 | 130 | 3.477858 | -1.49994 | 2.434927 | 1.74904 | 9.486727 | 6.581771 |  |  | -0.0001010895 |  | 35.44892 | 35.1705
17073 | 2018-08-04 21:28 | 1349192.2 | 4207.9812 | 23 | 130 | 3.476709 | -1.499932 | 2.434927 | 1.753204 | 9.486727 | 6.596249 |  |  | -8.392334e-05 |  | 35.4429 | 35.17846
17074 | 2018-08-04 21:28 | 1349202.2 | 4217.9822 | 23 | 130 | 3.475543 | -1.49994 | 2.434927 | 1.757372 | 9.486727 | 6.61074 |  |  | -0.0001239777 |  | 35.40281 | 35.10518
17075 | 2018-08-04 21:28 | 1349212.2 | 4227.9825 | 23 | 130 | 3.474409 | -1.499903 | 2.434927 | 1.76154 | 9.486727 | 6.625221 |  |  | -0.0001096725 |  | 35.43684 | 35.15483
17076 | 2018-08-04 21:28 | 1349222.2 | 4237.9833 | 23 | 130 | 3.473214 | -1.499963 | 2.434927 | 1.765703 | 9.486727 | 6.639686 |  |  | -0.0001459122 |  | 35.37849 | 35.10864
17077 | 2018-08-04 21:28 | 1349232.2 | 4247.9893 | 23 | 130 | 3.472026 | -1.499943 | 2.434927 | 1.769873 | 9.486727 | 6.654165 |  |  | -0.0001001358 |  | 35.39642 | 35.12949
17078 | 2018-08-04 21:28 | 1349242.2 | 4257.9956 | 23 | 130 | 3.47083 | -1.499949 | 2.434927 | 1.774041 | 9.486727 | 6.668632 |  |  | -0.0001077652 |  | 35.39867 | 35.10527
17079 | 2018-08-04 21:29 | 1349252.2 | 4267.9997 | 23 | 130 | 3.469625 | -1.499924 | 2.434927 | 1.778206 | 9.486727 | 6.683086 |  |  | -9.250641e-05 |  | 35.40775 | 35.10415
17080 | 2018-08-04 21:29 | 1349262.2 | 4277.9998 | 23 | 130 | 3.4684 | -1.499899 | 2.434927 | 1.782371 | 9.486727 | 6.697534 |  |  | -9.059906e-05 |  | 35.37849 | 35.10115
17081 | 2018-08-04 21:29 | 1349272.2 | 4288.004 | 23 | 130 | 3.467159 | -1.499913 | 2.434927 | 1.786541 | 9.486727 | 6.711996 |  |  | -0.0001411438 |  | 35.37449 | 35.05079
17082 | 2018-08-04 21:29 | 1349282.2 | 4298.0042 | 23 | 130 | 3.465929 | -1.499894 | 2.434927 | 1.790714 | 9.486727 | 6.726463 |  |  | -0.0001792908 |  | 35.37449 | 34.99059
17083 | 2018-08-04 21:29 | 1349292.2 | 4308.0044 | 23 | 130 | 3.464675 | -1.499905 | 2.434927 | 1.79488 | 9.486727 | 6.7409 |  |  | -0.0001459122 |  | 35.38071 | 35.03886
17084 | 2018-08-04 21:29 | 1349302.2 | 4318.0084 | 23 | 130 | 3.463395 | -1.499909 | 2.434927 | 1.799042 | 9.486727 | 6.755318 |  |  | -0.0001459122 |  | 35.3605 | 35.04985
17085 | 2018-08-04 21:30 | 1349312.2 | 4328.0094 | 23 | 130 | 3.462104 | -1.499911 | 2.434927 | 1.80321 | 9.486727 | 6.769749 |  |  | -0.0001449585 |  | 35.35669 | 34.96255
17086 | 2018-08-04 21:30 | 1349322.2 | 4338.014 | 23 | 130 | 3.460806 | -1.499905 | 2.434927 | 1.807378 | 9.486727 | 6.784177 |  |  | -0.0001344681 |  | 35.35686 | 34.93738
17087 | 2018-08-04 21:30 | 1349332.2 | 4348.0156 | 23 | 130 | 3.459498 | -1.49992 | 2.434927 | 1.811547 | 9.486727 | 6.798602 |  |  | -0.0001192093 |  | 35.34764 | 34.97432
17088 | 2018-08-04 21:30 | 1349342.2 | 4358.0208 | 23 | 130 | 3.458133 | -1.499932 | 2.434927 | 1.815713 | 9.486727 | 6.81301 |  |  | -0.0001745224 |  | 35.33873 | 34.93627
17089 | 2018-08-04 21:30 | 1349352.2 | 4368.0227 | 23 | 130 | 3.45678 | -1.49992 | 2.434927 | 1.819882 | 9.486727 | 6.827425 |  |  | -0.0001459122 |  | 35.34173 | 34.92639
17090 | 2018-08-04 21:30 | 1349362.2 | 4378.0275 | 23 | 130 | 3.455415 | -1.499922 | 2.434927 | 1.824051 | 9.486727 | 6.841834 |  |  | -0.000123024 |  | 35.30883 | 34.93513
17091 | 2018-08-04 21:31 | 1349372.2 | 4388.03 | 23 | 130 | 3.454057 | -1.499917 | 2.434927 | 1.828219 | 9.486727 | 6.856234 |  |  | -0.000125885 |  | 35.31297 | 34.79414
17092 | 2018-08-04 21:31 | 1349382.2 | 4398.0339 | 23 | 130 | 3.452628 | -1.49992 | 2.434927 | 1.832389 | 9.486727 | 6.870634 |  |  | -0.0001935959 |  | 35.31997 | 34.79906
17093 | 2018-08-04 21:31 | 1349392.2 | 4408.0386 | 23 | 130 | 3.451208 | -1.499897 | 2.434927 | 1.836558 | 9.486727 | 6.885025 |  |  | -0.0001049042 |  | 35.3294 | 34.87828
17094 | 2018-08-04 21:31 | 1349402.2 | 4418.0414 | 23 | 130 | 3.449714 | -1.499929 | 2.434927 | 1.840721 | 9.486727 | 6.899387 |  |  | -0.0001487732 |  | 35.30218 | 34.76802
17095 | 2018-08-04 21:31 | 1349412.2 | 4428.0415 | 23 | 130 | 3.448265 | -1.499917 | 2.434927 | 1.844888 | 9.486727 | 6.91376 |  |  | -0.0001888275 |  | 35.33563 | 34.74297
17096 | 2018-08-04 21:31 | 1349422.2 | 4438.0465 | 23 | 130 | 3.446752 | -1.499938 | 2.434927 | 1.849054 | 9.486727 | 6.928124 |  |  | -0.0001688004 |  | 35.2995 | 34.81025
17097 | 2018-08-04 21:32 | 1349432.2 | 4448.0492 | 23 | 130 | 3.445231 | -1.499913 | 2.434927 | 1.853227 | 9.486727 | 6.942504 |  |  | -0.0001869202 |  | 35.3256 | 34.89708
17098 | 2018-08-04 21:32 | 1349442.2 | 4458.0553 | 23 | 130 | 3.443707 | -1.499943 | 2.434927 | 1.85739 | 9.486727 | 6.956844 |  |  | -0.0001754761 |  | 35.35885 | 34.86028
17099 | 2018-08-04 21:32 | 1349452.2 | 4468.0599 | 23 | 130 | 3.44215 | -1.499926 | 2.434927 | 1.86156 | 9.486727 | 6.971198 |  |  | -0.0001926422 |  | 35.33407 | 34.68687
17100 | 2018-08-04 21:32 | 1349462.2 | 4478.0611 | 23 | 130 | 3.440594 | -1.499897 | 2.434927 | 1.865728 | 9.486727 | 6.985544 |  |  | -0.0001153946 |  | 35.32689 | 34.71303
17101 | 2018-08-04 21:32 | 1349472.2 | 4488.0623 | 23 | 130 | 3.438993 | -1.49992 | 2.434927 | 1.869892 | 9.486727 | 6.999867 |  |  | -0.0001535416 |  | 35.37338 | 34.84642
17102 | 2018-08-04 21:32 | 1349482.3 | 4498.0648 | 23 | 130 | 3.437344 | -1.499905 | 2.434927 | 1.874065 | 9.486727 | 7.014215 |  |  | -0.0001831055 |  | 35.3745 | 34.80243
17103 | 2018-08-04 21:33 | 1349492.3 | 4508.0689 | 23 | 130 | 3.435699 | -1.499929 | 2.434927 | 1.878228 | 9.486727 | 7.028521 |  |  | -0.00020504 |  | 35.32253 | 34.68451
17104 | 2018-08-04 21:33 | 1349502.3 | 4518.0693 | 23 | 130 | 3.434083 | -1.49989 | 2.434927 | 1.882395 | 9.486727 | 7.042831 |  |  | -0.0001115799 |  | 35.33858 | 34.70237
17105 | 2018-08-04 21:33 | 1349512.3 | 4528.0695 | 23 | 130 | 3.432402 | -1.499899 | 2.434927 | 1.886561 | 9.486727 | 7.057136 |  |  | -0.0001382828 |  | 35.36787 | 34.76278
17106 | 2018-08-04 21:33 | 1349522.3 | 4538.0706 | 23 | 130 | 3.430722 | -1.499913 | 2.434927 | 1.890728 | 9.486727 | 7.071434 |  |  | -0.0001840591 |  | 35.37807 | 34.64036
17107 | 2018-08-04 21:33 | 1349532.3 | 4548.0726 | 23 | 130 | 3.42901 | -1.499905 | 2.434927 | 1.894894 | 9.486727 | 7.085724 |  |  | -0.0001478195 |  | 35.32607 | 34.63716
17108 | 2018-08-04 21:33 | 1349542.3 | 4558.0753 | 23 | 130 | 3.427212 | -1.499892 | 2.434927 | 1.899066 | 9.486727 | 7.100027 |  |  | -0.0002088547 |  | 35.39149 | 34.72468
17109 | 2018-08-04 21:34 | 1349552.3 | 4568.0792 | 23 | 130 | 3.425486 | -1.499963 | 2.434927 | 1.90323 | 9.486727 | 7.114292 |  |  | -0.0002098083 |  | 35.39962 | 34.70078
17110 | 2018-08-04 21:34 | 1349562.3 | 4578.0795 | 23 | 130 | 3.423715 | -1.499945 | 2.434927 | 1.907395 | 9.486727 | 7.128557 |  |  | -0.0001945496 |  | 35.3807 | 34.69998
17111 | 2018-08-04 21:34 | 1349572.3 | 4588.0816 | 23 | 130 | 3.421881 | -1.499897 | 2.434927 | 1.911566 | 9.486727 | 7.142833 |  |  | -0.0001659393 |  | 35.39488 | 34.61868
17112 | 2018-08-04 21:34 | 1349582.3 | 4598.0832 | 23 | 130 | 3.420053 | -1.499884 | 2.434927 | 1.915734 | 9.486727 | 7.157091 |  |  | -0.0002069473 |  | 35.4085 | 34.53677
17113 | 2018-08-04 21:34 | 1349592.3 | 4608.0843 | 23 | 130 | 3.418199 | -1.499905 | 2.434927 | 1.9199 | 9.486727 | 7.171337 |  |  | -0.0001993179 |  | 35.38542 | 34.56978
17114 | 2018-08-04 21:34 | 1349602.3 | 4618.0846 | 23 | 130 | 3.416367 | -1.499882 | 2.434927 | 1.924062 | 9.486727 | 7.185559 |  |  | -0.0002374649 |  | 35.35765 | 34.67342
17115 | 2018-08-04 21:35 | 1349612.3 | 4628.0863 | 23 | 130 | 3.414457 | -1.49995 | 2.434927 | 1.928233 | 9.486727 | 7.199803 |  |  | -0.0001926422 |  | 35.40567 | 34.61713
17116 | 2018-08-04 21:35 | 1349622.3 | 4638.0914 | 23 | 130 | 3.412559 | -1.499928 | 2.434927 | 1.932403 | 9.486727 | 7.214039 |  |  | -0.0002222061 |  | 35.35576 | 34.61522
17117 | 2018-08-04 21:35 | 1349632.3 | 4648.098 | 23 | 130 | 3.410633 | -1.499926 | 2.434927 | 1.936571 | 9.486727 | 7.228259 |  |  | -0.0002717972 |  | 35.36105 | 34.63358
17118 | 2018-08-04 21:35 | 1349642.3 | 4658.1015 | 23 | 130 | 3.408794 | -1.499911 | 2.434927 | 1.940738 | 9.486727 | 7.242466 |  |  | -0.0001964569 |  | 35.40322 | 34.63566
17119 | 2018-08-04 21:35 | 1349652.3 | 4668.1065 | 23 | 130 | 3.406929 | -1.499867 | 2.434927 | 1.944906 | 9.486727 | 7.256671 |  |  | -0.000128746 |  | 35.40455 | 34.56343
17120 | 2018-08-04 21:35 | 1349662.3 | 4678.1108 | 23 | 130 | 3.405056 | -1.499909 | 2.434927 | 1.949075 | 9.486727 | 7.270871 |  |  | -0.000202179 |  | 35.40078 | 34.56343
17121 | 2018-08-04 21:36 | 1349672.3 | 4688.1161 | 23 | 130 | 3.40323 | -1.499897 | 2.434927 | 1.953242 | 9.486727 | 7.285055 |  |  | -0.0001811981 |  | 35.42593 | 34.59358
17122 | 2018-08-04 21:36 | 1349682.3 | 4698.1161 | 23 | 130 | 3.401458 | -1.499901 | 2.434927 | 1.957406 | 9.486727 | 7.299223 |  |  | -0.0002040863 |  | 35.45452 | 34.55564
17123 | 2018-08-04 21:36 | 1349692.3 | 4708.1172 | 23 | 130 | 3.39973 | -1.49992 | 2.434927 | 1.961578 | 9.486727 | 7.313408 |  |  | -0.0001497269 |  | 35.3802 | 34.54519
17124 | 2018-08-04 21:36 | 1349702.3 | 4718.123 | 23 | 130 | 3.398035 | -1.499934 | 2.434927 | 1.965742 | 9.486727 | 7.327564 |  |  | -0.0002279282 |  | 35.39249 | 34.56034
17125 | 2018-08-04 21:36 | 1349712.3 | 4728.1273 | 23 | 130 | 3.396439 | -1.499913 | 2.434927 | 1.969911 | 9.486727 | 7.341727 |  |  | -0.000166893 |  | 35.39686 | 34.54631
17126 | 2018-08-04 21:36 | 1349722.3 | 4738.1299 | 23 | 130 | 3.394881 | -1.499911 | 2.434927 | 1.97408 | 9.486727 | 7.355881 |  |  | -0.000169754 |  | 35.42298 | 34.6187
17127 | 2018-08-04 21:37 | 1349732.3 | 4748.1321 | 23 | 130 | 3.393404 | -1.499929 | 2.434927 | 1.978247 | 9.486727 | 7.370025 |  |  | -0.000161171 |  | 35.42529 | 34.63597
17128 | 2018-08-04 21:37 | 1349742.3 | 4758.1322 | 23 | 130 | 3.391982 | -1.499892 | 2.434927 | 1.982415 | 9.486727 | 7.384165 |  |  | -0.0001764297 |  | 35.42247 | 34.68638
17129 | 2018-08-04 21:37 | 1349752.3 | 4768.1379 | 23 | 130 | 3.390595 | -1.499866 | 2.434927 | 1.986581 | 9.486727 | 7.398296 |  |  | -0.0001802444 |  | 35.40541 | 34.51783
17130 | 2018-08-04 21:37 | 1349762.3 | 4778.1422 | 23 | 130 | 3.389252 | -1.499874 | 2.434927 | 1.990747 | 9.486727 | 7.412418 |  |  | -0.0001678467 |  | 35.40469 | 34.5952
17131 | 2018-08-04 21:37 | 1349772.3 | 4788.1487 | 23 | 130 | 3.387979 | -1.499848 | 2.434927 | 1.994918 | 9.486727 | 7.426551 |  |  | -0.0001220703125 |  | 35.38488 | 34.53624
17132 | 2018-08-04 21:37 | 1349782.3 | 4798.1522 | 23 | 130 | 3.386679 | -1.499913 | 2.434927 | 1.999086 | 9.486727 | 7.440668 |  |  | -0.0001420975 |  | 35.44333 | 34.49017
17133 | 2018-08-04 21:38 | 1349792.3 | 4808.1583 | 23 | 130 | 3.385417 | -1.499911 | 2.434927 | 2.003255 | 9.486727 | 7.454784 |  |  | -9.918213e-05 |  | 35.45358 | 34.51215
17134 | 2018-08-04 21:38 | 1349802.3 | 4818.161 | 23 | 130 | 3.384091 | -1.49989 | 2.434927 | 2.00742 | 9.486727 | 7.468883 |  |  | -0.0001478195 |  | 35.45565 | 34.53451
17135 | 2018-08-04 21:38 | 1349812.3 | 4828.1621 | 23 | 130 | 3.382867 | -1.499961 | 2.434927 | 2.011587 | 9.486727 | 7.482984 |  |  | -8.964539e-05 |  | 35.42278 | 34.59423
17136 | 2018-08-04 21:38 | 1349822.4 | 4838.1671 | 23 | 130 | 3.381605 | -1.49995 | 2.434927 | 2.015756 | 9.486727 | 7.497082 |  |  | -0.000125885 |  | 35.47824 | 34.54797
17137 | 2018-08-04 21:38 | 1349832.4 | 4848.1695 | 23 | 130 | 3.380279 | -1.499932 | 2.434927 | 2.01992 | 9.486727 | 7.51116 |  |  | -0.0001420975 |  | 35.47939 | 34.59649
17138 | 2018-08-04 21:38 | 1349842.4 | 4858.1705 | 23 | 130 | 3.378981 | -1.49989 | 2.434927 | 2.024092 | 9.486727 | 7.525262 |  |  | -0.0001316071 |  | 35.43646 | 34.50511
17139 | 2018-08-04 21:39 | 1349852.4 | 4868.1725 | 23 | 130 | 3.377718 | -1.499897 | 2.434927 | 2.028257 | 9.486727 | 7.539331 |  |  | -0.0001049042 |  | 35.43785 | 34.59539
17140 | 2018-08-04 21:39 | 1349862.4 | 4878.1767 | 23 | 130 | 3.376381 | -1.499899 | 2.434927 | 2.032427 | 9.486727 | 7.553415 |  |  | -0.0001392365 |  | 35.43367 | 34.53795
17141 | 2018-08-04 21:39 | 1349872.4 | 4888.1796 | 23 | 130 | 3.375073 | -1.49992 | 2.434927 | 2.036595 | 9.486727 | 7.567483 |  |  | -0.000128746 |  | 35.43714 | 34.53074
17142 | 2018-08-04 21:39 | 1349882.4 | 4898.1803 | 23 | 130 | 3.373737 | -1.499907 | 2.434927 | 2.040761 | 9.486727 | 7.581542 |  |  | -0.0001649857 |  | 35.43108 | 34.49886
17143 | 2018-08-04 21:39 | 1349892.4 | 4908.1833 | 23 | 130 | 3.37235 | -1.499936 | 2.434927 | 2.044925 | 9.486727 | 7.595589 |  |  | -0.0001249313 |  | 35.44529 | 34.562
17144 | 2018-08-04 21:39 | 1349902.4 | 4918.1856 | 23 | 130 | 3.370975 | -1.499949 | 2.434927 | 2.049089 | 9.486727 | 7.609628 |  |  | -0.0001688004 |  | 35.44645 | 34.65474
17145 | 2018-08-04 21:40 | 1349912.4 | 4928.1907 | 23 | 130 | 3.369577 | -1.499922 | 2.434927 | 2.053264 | 9.486727 | 7.623697 |  |  | -0.0001831055 |  | 35.46976 | 34.53226
17146 | 2018-08-04 21:40 | 1349922.4 | 4938.191 | 23 | 130 | 3.368246 | -1.49992 | 2.434927 | 2.057424 | 9.486727 | 7.637714 |  |  | -0.0001306534 |  | 35.42379 | 34.48356
17147 | 2018-08-04 21:40 | 1349932.4 | 4948.1937 | 23 | 130 | 3.366807 | -1.499926 | 2.434927 | 2.061593 | 9.486727 | 7.651751 |  |  | -0.0001382828 |  | 35.44127 | 34.49454
17148 | 2018-08-04 21:40 | 1349942.4 | 4958.1939 | 23 | 130 | 3.365394 | -1.499924 | 2.434927 | 2.065761 | 9.486727 | 7.665782 |  |  | -0.0001125336 |  | 35.50772 | 34.49358
17149 | 2018-08-04 21:40 | 1349952.4 | 4968.1951 | 23 | 130 | 3.363945 | -1.499878 | 2.434927 | 2.06993 | 9.486727 | 7.67981 |  |  | -0.0001487732 |  | 35.4583 | 34.56794
17150 | 2018-08-04 21:40 | 1349962.4 | 4978.1991 | 23 | 130 | 3.362504 | -1.499928 | 2.434927 | 2.074096 | 9.486727 | 7.69382 |  |  | -0.0001544952 |  | 35.45361 | 34.58027
17151 | 2018-08-04 21:41 | 1349972.4 | 4988.1994 | 23 | 130 | 3.361067 | -1.499907 | 2.434927 | 2.078265 | 9.486727 | 7.707837 |  |  | -0.0001163483 |  | 35.45061 | 34.50047
17152 | 2018-08-04 21:41 | 1349982.4 | 4998.2012 | 23 | 130 | 3.359568 | -1.499943 | 2.434927 | 2.082427 | 9.486727 | 7.72182 |  |  | -0.0001707077 |  | 35.45199 | 34.432
17153 | 2018-08-04 21:41 | 1349992.4 | 5008.2078 | 23 | 130 | 3.358093 | -1.499934 | 2.434927 | 2.086599 | 9.486727 | 7.735833 |  |  | -0.0001478195 |  | 35.4704 | 34.50444
17154 | 2018-08-04 21:41 | 1350002.4 | 5018.2138 | 23 | 130 | 3.356566 | -1.499924 | 2.434927 | 2.090766 | 9.486727 | 7.749823 |  |  | -0.0001487732 |  | 35.43427 | 34.52894
17155 | 2018-08-04 21:41 | 1350012.4 | 5028.2171 | 23 | 130 | 3.355039 | -1.499909 | 2.434927 | 2.094938 | 9.486727 | 7.763825 |  |  | -0.0001411438 |  | 35.47578 | 34.59363
17156 | 2018-08-04 21:41 | 1350022.4 | 5038.2233 | 23 | 130 | 3.353469 | -1.49995 | 2.434927 | 2.099101 | 9.486727 | 7.777786 |  |  | -0.0001726151 |  | 35.45596 | 34.52517
17157 | 2018-08-04 21:42 | 1350032.4 | 5048.2233 | 23 | 130 | 3.351916 | -1.499928 | 2.434927 | 2.103267 | 9.486727 | 7.791754 |  |  | -0.0001592636 |  | 35.45385 | 34.52517
17158 | 2018-08-04 21:42 | 1350042.4 | 5058.2284 | 23 | 130 | 3.350317 | -1.499928 | 2.434927 | 2.107439 | 9.486727 | 7.805736 |  |  | -0.0001525879 |  | 35.43402 | 34.51571
17159 | 2018-08-04 21:42 | 1350052.4 | 5068.2311 | 23 | 130 | 3.348705 | -1.499922 | 2.434927 | 2.111604 | 9.486727 | 7.819686 |  |  | -0.0001649857 |  | 35.42306 | 34.53282
17160 | 2018-08-04 21:42 | 1350062.4 | 5078.2337 | 23 | 130 | 3.347065 | -1.499959 | 2.434927 | 2.115775 | 9.486727 | 7.833651 |  |  | -0.0001516342 |  | 35.44452 | 34.54211
17161 | 2018-08-04 21:42 | 1350072.4 | 5088.2379 | 23 | 130 | 3.345417 | -1.499917 | 2.434927 | 2.119938 | 9.486727 | 7.847582 |  |  | -0.0001468658 |  | 35.44664 | 34.52809
17162 | 2018-08-04 21:42 | 1350082.4 | 5098.2416 | 23 | 130 | 3.343709 | -1.49994 | 2.434927 | 2.124113 | 9.486727 | 7.861545 |  |  | -0.0002031326 |  | 35.47577 | 34.53417
17163 | 2018-08-04 21:43 | 1350092.4 | 5108.2423 | 23 | 130 | 3.34197 | -1.499917 | 2.434927 | 2.128276 | 9.486727 | 7.87546 |  |  | -0.0001993179 |  | 35.49699 | 34.58485
17164 | 2018-08-04 21:43 | 1350102.4 | 5118.2427 | 23 | 130 | 3.340209 | -1.49992 | 2.434927 | 2.132441 | 9.486727 | 7.889377 |  |  | -0.0001420975 |  | 35.52942 | 34.64587
17165 | 2018-08-04 21:43 | 1350112.4 | 5128.2446 | 23 | 130 | 3.338431 | -1.499926 | 2.434927 | 2.136608 | 9.486727 | 7.903293 |  |  | -0.000166893 |  | 35.49025 | 34.57175
17166 | 2018-08-04 21:43 | 1350122.4 | 5138.2472 | 23 | 130 | 3.33656 | -1.499929 | 2.434927 | 2.140778 | 9.486727 | 7.91721 |  |  | -0.0002202988 |  | 35.47579 | 34.55607
17167 | 2018-08-04 21:43 | 1350132.4 | 5148.2498 | 23 | 130 | 3.334659 | -1.499955 | 2.434927 | 2.144941 | 9.486727 | 7.931094 |  |  | -0.0001564026 |  | 35.44548 | 34.52569
17168 | 2018-08-04 21:43 | 1350142.4 | 5158.2541 | 23 | 130 | 3.332743 | -1.49992 | 2.434927 | 2.149113 | 9.486727 | 7.945005 |  |  | -0.0001840591 |  | 35.5341 | 34.54927
17169 | 2018-08-04 21:44 | 1350152.4 | 5168.2591 | 23 | 130 | 3.330719 | -1.499907 | 2.434927 | 2.153278 | 9.486727 | 7.95888 |  |  | -0.0002155304 |  | 35.49397 | 34.55462
17170 | 2018-08-04 21:44 | 1350162.4 | 5178.2633 | 23 | 130 | 3.328714 | -1.499926 | 2.434927 | 2.157449 | 9.486727 | 7.972768 |  |  | -0.0002784729 |  | 35.51521 | 34.57892
17171 | 2018-08-04 21:44 | 1350172.5 | 5188.2643 | 23 | 130 | 3.326608 | -1.499938 | 2.434927 | 2.161618 | 9.486727 | 7.986643 |  |  | -0.0002117157 |  | 35.52248 | 34.53075
17172 | 2018-08-04 21:44 | 1350182.5 | 5198.2687 | 23 | 130 | 3.324385 | -1.499882 | 2.434927 | 2.165786 | 9.486727 | 8.000501 |  |  | -0.0002307892 |  | 35.54345 | 34.51579
17173 | 2018-08-04 21:44 | 1350192.5 | 5208.2736 | 23 | 130 | 3.322098 | -1.499903 | 2.434927 | 2.169948 | 9.486727 | 8.014334 |  |  | -0.0002193451 |  | 35.55582 | 34.52209
17174 | 2018-08-04 21:44 | 1350202.5 | 5218.2741 | 23 | 130 | 3.319696 | -1.499901 | 2.434927 | 2.174118 | 9.486727 | 8.028183 |  |  | -0.0002622604 |  | 35.55978 | 34.5424
17175 | 2018-08-04 21:45 | 1350212.5 | 5228.2758 | 23 | 130 | 3.317188 | -1.499926 | 2.434927 | 2.178283 | 9.486727 | 8.042005 |  |  | -0.0002422333 |  | 35.56189 | 34.5153
17176 | 2018-08-04 21:45 | 1350222.5 | 5238.2801 | 23 | 130 | 3.314482 | -1.499905 | 2.434927 | 2.182454 | 9.486727 | 8.055832 |  |  | -0.00025177 |  | 35.59499 | 34.53142
17177 | 2018-08-04 21:45 | 1350232.5 | 5248.281 | 23 | 130 | 3.311682 | -1.499897 | 2.434927 | 2.186621 | 9.486727 | 8.06964 |  |  | -0.0002613068 |  | 35.56424 | 34.55688
17178 | 2018-08-04 21:45 | 1350242.5 | 5258.2845 | 23 | 130 | 3.308584 | -1.49992 | 2.434927 | 2.190786 | 9.486727 | 8.083426 |  |  | -0.0003347397 |  | 35.58638 | 34.53796
17179 | 2018-08-04 21:45 | 1350252.5 | 5268.2857 | 23 | 130 | 3.305284 | -1.499932 | 2.434927 | 2.194955 | 9.486727 | 8.097213 |  |  | -0.0003652573 |  | 35.56424 | 34.57909
17180 | 2018-08-04 21:45 | 1350262.5 | 5278.2893 | 23 | 130 | 3.301766 | -1.499913 | 2.434927 | 2.199124 | 9.486727 | 8.110985 |  |  | -0.0003480911 |  | 35.59457 | 34.48766
17181 | 2018-08-04 21:46 | 1350272.5 | 5288.2933 | 23 | 130 | 3.297901 | -1.499924 | 2.434927 | 2.20329 | 9.486727 | 8.124734 |  |  | -0.0004291534 |  | 35.63096 | 34.48766
17182 | 2018-08-04 21:46 | 1350282.5 | 5298.2951 | 23 | 130 | 3.293778 | -1.499864 | 2.434927 | 2.207459 | 9.486727 | 8.138474 |  |  | -0.0004110336 |  | 35.60461 | 34.52015
17183 | 2018-08-04 21:46 | 1350292.5 | 5308.297 | 23 | 130 | 3.289333 | -1.499897 | 2.434927 | 2.211623 | 9.486727 | 8.152181 |  |  | -0.0004606247 |  | 35.60881 | 34.6027
17184 | 2018-08-04 21:46 | 1350302.5 | 5318.3012 | 23 | 130 | 3.284649 | -1.499907 | 2.434927 | 2.21579 | 9.486727 | 8.165875 |  |  | -0.0004549026 |  | 35.6452 | 34.64501
17185 | 2018-08-04 21:46 | 1350312.5 | 5328.3022 | 23 | 130 | 3.279741 | -1.499924 | 2.434927 | 2.219957 | 9.486727 | 8.179555 |  |  | -0.0005292892 |  | 35.67104 | 34.69645
17186 | 2018-08-04 21:46 | 1350322.5 | 5338.3044 | 23 | 130 | 3.274686 | -1.49994 | 2.434927 | 2.224129 | 9.486727 | 8.193225 |  |  | -0.0005559921 |  | 35.66851 | 34.6242
17187 | 2018-08-04 21:47 | 1350332.5 | 5348.3108 | 23 | 130 | 3.269372 | -1.49992 | 2.434927 | 2.228296 | 9.486727 | 8.206859 |  |  | -0.0005550385 |  | 35.69344 | 34.63657
17188 | 2018-08-04 21:47 | 1350342.5 | 5358.3119 | 23 | 130 | 3.263823 | -1.499928 | 2.434927 | 2.232461 | 9.486727 | 8.220467 |  |  | -0.0005970001 |  | 35.71654 | 34.55617
17189 | 2018-08-04 21:47 | 1350352.5 | 5368.3177 | 23 | 130 | 3.258086 | -1.499907 | 2.434927 | 2.236629 | 9.486727 | 8.234057 |  |  | -0.0006151199 |  | 35.69677 | 34.58467
17190 | 2018-08-04 21:47 | 1350362.5 | 5378.3205 | 23 | 130 | 3.252071 | -1.499909 | 2.434927 | 2.240797 | 9.486727 | 8.247623 |  |  | -0.0006542206 |  | 35.71468 | 34.55849
17191 | 2018-08-04 21:47 | 1350372.5 | 5388.3209 | 23 | 130 | 3.245864 | -1.49994 | 2.434927 | 2.244962 | 9.486727 | 8.261157 |  |  | -0.0006370544 |  | 35.73897 | 34.63612
17192 | 2018-08-04 21:47 | 1350382.5 | 5398.324 | 23 | 130 | 3.239439 | -1.499957 | 2.434927 | 2.249133 | 9.486727 | 8.274683 |  |  | -0.0006885529 |  | 35.71285 | 34.56409
17193 | 2018-08-04 21:48 | 1350392.5 | 5408.3243 | 23 | 130 | 3.232856 | -1.499901 | 2.434927 | 2.253295 | 9.486727 | 8.288153 |  |  | -0.000705719 |  | 35.7131 | 34.58795
17194 | 2018-08-04 21:48 | 1350402.5 | 5418.3285 | 23 | 130 | 3.225978 | -1.499903 | 2.434927 | 2.257467 | 9.486727 | 8.301623 |  |  | -0.0006904602 |  | 35.79725 | 34.57603
17195 | 2018-08-04 21:48 | 1350412.5 | 5428.3311 | 23 | 130 | 3.218982 | -1.49994 | 2.434927 | 2.261635 | 9.486727 | 8.315055 |  |  | -0.0007591248 |  | 35.81149 | 34.58935
17196 | 2018-08-04 21:48 | 1350422.5 | 5438.3363 | 23 | 130 | 3.211697 | -1.49992 | 2.434927 | 2.265796 | 9.486727 | 8.328435 |  |  | -0.0007429123 |  | 35.83758 | 34.58749
17197 | 2018-08-04 21:48 | 1350432.5 | 5448.3405 | 23 | 130 | 3.2042 | -1.499934 | 2.434927 | 2.269966 | 9.486727 | 8.341812 |  |  | -0.0007867813 |  | 35.81451 | 34.51125
17198 | 2018-08-04 21:48 | 1350442.5 | 5458.3424 | 23 | 130 | 3.196443 | -1.499928 | 2.434927 | 2.274134 | 9.486727 | 8.355151 |  |  | -0.0008649826 |  | 35.82268 | 34.59335
17199 | 2018-08-04 21:49 | 1350452.5 | 5468.3433 | 23 | 130 | 3.18851 | -1.499926 | 2.434927 | 2.278299 | 9.486727 | 8.368447 |  |  | -0.0008182526 |  | 35.83971 | 34.54003
17200 | 2018-08-04 21:49 | 1350462.5 | 5478.3479 | 23 | 130 | 3.180326 | -1.499901 | 2.434927 | 2.28247 | 9.486727 | 8.381731 |  |  | -0.0008983612 |  | 35.86489 | 34.58
17201 | 2018-08-04 21:49 | 1350472.5 | 5488.3522 | 23 | 130 | 3.171899 | -1.499894 | 2.434927 | 2.286642 | 9.486727 | 8.394981 |  |  | -0.0008659363 |  | 35.87939 | 34.61227
17202 | 2018-08-04 21:49 | 1350482.5 | 5498.3585 | 23 | 130 | 3.163218 | -1.499878 | 2.434927 | 2.29081 | 9.486727 | 8.408183 |  |  | -0.0009145737 |  | 35.86792 | 34.55194
17203 | 2018-08-04 21:49 | 1350492.6 | 5508.3636 | 23 | 130 | 3.154363 | -1.499963 | 2.434927 | 2.294976 | 9.486727 | 8.421341 |  |  | -0.0008745193 |  | 35.88425 | 34.53723
17204 | 2018-08-04 21:49 | 1350502.6 | 5518.3654 | 23 | 130 | 3.145317 | -1.499901 | 2.434927 | 2.299142 | 9.486727 | 8.434466 |  |  | -0.0009794235 |  | 35.9018 | 34.67519
17205 | 2018-08-04 21:50 | 1350512.6 | 5528.3705 | 23 | 130 | 3.136112 | -1.499899 | 2.434927 | 2.303311 | 9.486727 | 8.447558 |  |  | -0.0009431839 |  | 35.96983 | 34.63567
17206 | 2018-08-04 21:50 | 1350522.6 | 5538.3757 | 23 | 130 | 3.126723 | -1.499911 | 2.434927 | 2.307478 | 9.486727 | 8.460608 |  |  | -0.0009937286 |  | 35.96868 | 34.6822
17207 | 2018-08-04 21:50 | 1350532.6 | 5548.3805 | 23 | 130 | 3.117272 | -1.49989 | 2.434927 | 2.311646 | 9.486727 | 8.473619 |  |  | -0.0009174347 |  | 35.93462 | 34.59103
17208 | 2018-08-04 21:50 | 1350542.6 | 5558.3867 | 23 | 130 | 3.107683 | -1.49989 | 2.434927 | 2.315817 | 9.486727 | 8.486601 |  |  | -0.001016617 |  | 35.94559 | 34.61327
17209 | 2018-08-04 21:50 | 1350552.6 | 5568.3907 | 23 | 130 | 3.098028 | -1.499903 | 2.434927 | 2.319983 | 9.486727 | 8.49953 |  |  | -0.00104332 |  | 35.96193 | 34.63124
17210 | 2018-08-04 21:50 | 1350562.6 | 5578.3927 | 23 | 130 | 3.088356 | -1.499911 | 2.434927 | 2.324153 | 9.486727 | 8.512427 |  |  | -0.0009622574 |  | 35.96283 | 34.66682
17211 | 2018-08-04 21:51 | 1350572.6 | 5588.393 | 23 | 130 | 3.078582 | -1.499949 | 2.434927 | 2.328316 | 9.486727 | 8.525265 |  |  | -0.0009908676 |  | 36.00347 | 34.55804
17212 | 2018-08-04 21:51 | 1350582.6 | 5598.3987 | 23 | 130 | 3.068739 | -1.499915 | 2.434927 | 2.332489 | 9.486727 | 8.538089 |  |  | -0.001005173 |  | 36.00648 | 34.63201
17213 | 2018-08-04 21:51 | 1350592.6 | 5608.4021 | 23 | 130 | 3.058749 | -1.499894 | 2.434927 | 2.336654 | 9.486727 | 8.550852 |  |  | -0.001044273 |  | 36.03749 | 34.70424
17214 | 2018-08-04 21:51 | 1350602.3 | 5618.1522 | 23 | 130 | 3.048744 | -1.499909 | 2.434927 | 2.340714 | 9.486727 | 8.563251 |  |  | -0.001130104 |  | 36.04867 | 34.63832
17215 | 2018-08-04 21:51 | 1350611.8 | 5627.629 | 23 | 130 | 3.038743 | -1.49988 | 2.434927 | 2.344668 | 9.486727 | 8.575283 |  |  | -0.001148224 |  | 36.05265 | 34.61798
17216 | 2018-08-04 21:51 | 1350620.9 | 5636.7596 | 23 | 130 | 3.028739 | -1.499901 | 2.434927 | 2.348472 | 9.486727 | 8.586824 |  |  | -0.001123428 |  | 36.05265 | 34.60417
17217 | 2018-08-04 21:52 | 1350629.6 | 5645.4383 | 23 | 130 | 3.018728 | -1.499901 | 2.434927 | 2.352082 | 9.486727 | 8.597742 |  |  | -0.00123024 |  | 36.02073 | 34.59599
17218 | 2018-08-04 21:52 | 1350637.9 | 5653.7057 | 23 | 130 | 3.008724 | -1.49992 | 2.434927 | 2.355534 | 9.486727 | 8.608144 |  |  | -0.001325607 |  | 36.04475 | 34.62312
17219 | 2018-08-04 21:52 | 1350645.7 | 5661.5435 | 23 | 130 | 2.998724 | -1.499887 | 2.434927 | 2.358791 | 9.486727 | 8.617929 |  |  | -0.001343727 |  | 36.05174 | 34.65869
17220 | 2018-08-04 21:52 | 1350653.1 | 5668.954 | 23 | 130 | 2.988712 | -1.499846 | 2.434927 | 2.361883 | 9.486727 | 8.627183 |  |  | -0.001434326 |  | 36.11118 | 34.68115
17221 | 2018-08-04 21:52 | 1350660.2 | 5675.9957 | 23 | 130 | 2.978712 | -1.499897 | 2.434927 | 2.364815 | 9.486727 | 8.635934 |  |  | -0.001525879 |  | 36.11725 | 34.62667
17222 | 2018-08-04 21:52 | 1350666.9 | 5682.6927 | 23 | 130 | 2.968711 | -1.499928 | 2.434927 | 2.36761 | 9.486727 | 8.644243 |  |  | -0.001584053 |  | 36.10723 | 34.64491
17223 | 2018-08-04 21:52 | 1350673.3 | 5689.0905 | 23 | 130 | 2.958704 | -1.499903 | 2.434927 | 2.370269 | 9.486727 | 8.652125 |  |  | -0.001645088 |  | 36.10209 | 34.67719
17224 | 2018-08-04 21:52 | 1350679.3 | 5695.1347 | 23 | 130 | 2.948678 | -1.499894 | 2.434927 | 2.372789 | 9.486727 | 8.659569 |  |  | -0.001794815 |  | 36.13032 | 34.64421
17225 | 2018-08-04 21:52 | 1350685.1 | 5700.9228 | 23 | 130 | 2.938673 | -1.499887 | 2.434927 | 2.375206 | 9.486727 | 8.666682 |  |  | -0.001788139 |  | 36.15033 | 34.58785
17226 | 2018-08-04 21:53 | 1350690.7 | 5706.4678 | 23 | 130 | 2.928663 | -1.499909 | 2.434927 | 2.377514 | 9.486727 | 8.673454 |  |  | -0.00187397 |  | 36.15852 | 34.63139
17227 | 2018-08-04 21:53 | 1350695.9 | 5711.727 | 23 | 130 | 2.918663 | -1.499884 | 2.434927 | 2.379705 | 9.486727 | 8.67986 |  |  | -0.002023697 |  | 36.16156 | 34.6384
17228 | 2018-08-04 21:53 | 1350700.9 | 5716.7616 | 23 | 130 | 2.908654 | -1.499913 | 2.434927 | 2.381805 | 9.486727 | 8.685978 |  |  | -0.002108574 |  | 36.16855 | 34.6557
17229 | 2018-08-04 21:53 | 1350705.7 | 5721.5634 | 23 | 130 | 2.898647 | -1.499929 | 2.434927 | 2.383799 | 9.486727 | 8.69177 |  |  | -0.002211571 |  | 36.20648 | 34.62835
17230 | 2018-08-04 21:53 | 1350710.4 | 5726.1668 | 23 | 130 | 2.888638 | -1.499926 | 2.434927 | 2.385718 | 9.486727 | 8.697323 |  |  | -0.002286911 |  | 36.24168 | 34.66366
17231 | 2018-08-04 21:53 | 1350714.7 | 5730.5436 | 23 | 130 | 2.878633 | -1.499928 | 2.434927 | 2.387546 | 9.486727 | 8.702592 |  |  | -0.002429962 |  | 36.2144 | 34.66246
17232 | 2018-08-04 21:53 | 1350718.9 | 5734.7445 | 23 | 130 | 2.868628 | -1.499945 | 2.434927 | 2.38929 | 9.486727 | 8.707604 |  |  | -0.002496719 |  | 36.24261 | 34.6246
17233 | 2018-08-04 21:53 | 1350722.9 | 5738.7414 | 23 | 130 | 2.858622 | -1.499922 | 2.434927 | 2.390959 | 9.486727 | 8.712385 |  |  | -0.00262928 |  | 36.22865 | 34.63653
17234 | 2018-08-04 21:53 | 1350726.7 | 5742.5519 | 23 | 130 | 2.848622 | -1.499878 | 2.434927 | 2.392543 | 9.486727 | 8.716904 |  |  | -0.00274086 |  | 36.24076 | 34.64751
17235 | 2018-08-04 21:53 | 1350730.4 | 5746.1731 | 23 | 130 | 2.83861 | -1.49992 | 2.434927 | 2.394054 | 9.486727 | 8.7212 |  |  | -0.002922058 |  | 36.32421 | 34.62158
17236 | 2018-08-04 21:53 | 1350733.8 | 5749.6113 | 23 | 130 | 2.828596 | -1.499911 | 2.434927 | 2.395484 | 9.486727 | 8.725253 |  |  | -0.003070831 |  | 36.27174 | 34.67068
17237 | 2018-08-04 21:53 | 1350737.0 | 5752.8594 | 23 | 130 | 2.818578 | -1.499903 | 2.434927 | 2.396841 | 9.486727 | 8.729086 |  |  | -0.003212929 |  | 36.28082 | 34.65967
17238 | 2018-08-04 21:53 | 1350740.1 | 5755.9074 | 23 | 130 | 2.808563 | -1.49992 | 2.434927 | 2.398114 | 9.486727 | 8.732667 |  |  | -0.003441811 |  | 36.27082 | 34.63746
17239 | 2018-08-04 21:53 | 1350743.0 | 5758.7883 | 23 | 130 | 2.798545 | -1.499915 | 2.434927 | 2.39931 | 9.486727 | 8.73602 |  |  | -0.003660202 |  | 36.31601 | 34.63679
17240 | 2018-08-04 21:53 | 1350745.6 | 5761.4612 | 23 | 130 | 2.788535 | -1.499957 | 2.434927 | 2.400428 | 9.486727 | 8.739142 |  |  | -0.003928185 |  | 36.30968 | 34.63256
17241 | 2018-08-04 21:53 | 1350748.2 | 5763.9788 | 23 | 130 | 2.778518 | -1.49995 | 2.434927 | 2.401474 | 9.486727 | 8.742054 |  |  | -0.004231453 |  | 36.34725 | 34.66719
17242 | 2018-08-04 21:54 | 1350750.5 | 5766.3365 | 23 | 130 | 2.768487 | -1.499892 | 2.434927 | 2.402455 | 9.486727 | 8.744776 |  |  | -0.00442028 |  | 36.29663 | 34.62581
17243 | 2018-08-04 21:54 | 1350752.7 | 5768.5557 | 23 | 130 | 2.75846 | -1.499945 | 2.434927 | 2.403378 | 9.486727 | 8.747325 |  |  | -0.00480175 |  | 36.30058 | 34.62672
17244 | 2018-08-04 21:54 | 1350754.8 | 5770.6589 | 23 | 130 | 2.748447 | -1.499922 | 2.434927 | 2.404257 | 9.486727 | 8.749746 |  |  | -0.004958153 |  | 36.32394 | 34.61601
17245 | 2018-08-04 21:54 | 1350756.8 | 5772.6505 | 23 | 130 | 2.738447 | -1.499936 | 2.434927 | 2.405085 | 9.486727 | 8.752017 |  |  | -0.005293846 |  | 36.34606 | 34.61398
17246 | 2018-08-04 21:54 | 1350758.8 | 5774.5654 | 23 | 130 | 2.728415 | -1.499936 | 2.434927 | 2.405887 | 9.486727 | 8.75421 |  |  | -0.00549984 |  | 36.35277 | 34.61001
17247 | 2018-08-04 21:54 | 1350760.6 | 5776.4185 | 23 | 130 | 2.718386 | -1.49992 | 2.434927 | 2.406657 | 9.486727 | 8.756307 |  |  | -0.005671501 |  | 36.33534 | 34.5838
17248 | 2018-08-04 21:54 | 1350762.4 | 5778.2096 | 23 | 130 | 2.708375 | -1.499965 | 2.434927 | 2.407404 | 9.486727 | 8.758334 |  |  | -0.005800247 |  | 36.31849 | 34.6006
17249 | 2018-08-04 21:54 | 1350764.1 | 5779.9608 | 23 | 130 | 2.698322 | -1.499899 | 2.434927 | 2.408134 | 9.486727 | 8.760309 |  |  | -0.006004333 |  | 36.32393 | 34.63383
17250 | 2018-08-04 21:54 | 1350765.9 | 5781.689 | 23 | 130 | 2.688314 | -1.499932 | 2.434927 | 2.408849 | 9.486727 | 8.762234 |  |  | -0.00604248 |  | 36.32038 | 34.61371
17251 | 2018-08-04 21:54 | 1350767.5 | 5783.3617 | 23 | 130 | 2.678314 | -1.499961 | 2.434927 | 2.40955 | 9.486727 | 8.764115 |  |  | -0.006232262 |  | 36.31695 | 34.60223
17252 | 2018-08-04 21:54 | 1350769.2 | 5785.0283 | 23 | 130 | 2.668298 | -1.499929 | 2.434927 | 2.410244 | 9.486727 | 8.76597 |  |  | -0.006271362 |  | 36.34394 | 34.57601
17253 | 2018-08-04 21:54 | 1350770.8 | 5786.6634 | 23 | 130 | 2.658262 | -1.49992 | 2.434927 | 2.41092 | 9.486727 | 8.76777 |  |  | -0.0063591 |  | 36.345 | 34.58412
17254 | 2018-08-04 21:54 | 1350772.5 | 5788.2873 | 23 | 130 | 2.648205 | -1.499945 | 2.434927 | 2.411601 | 9.486727 | 8.769576 |  |  | -0.006456375 |  | 36.34713 | 34.60029
17255 | 2018-08-04 21:54 | 1350774.1 | 5789.8819 | 23 | 130 | 2.638197 | -1.499947 | 2.434927 | 2.412265 | 9.486727 | 8.771332 |  |  | -0.006453514 |  | 36.33157 | 34.57995
17256 | 2018-08-04 21:54 | 1350775.6 | 5791.4619 | 23 | 130 | 2.628173 | -1.49992 | 2.434927 | 2.412921 | 9.486727 | 8.77306 |  |  | -0.006537437 |  | 36.3151 | 34.5517
17257 | 2018-08-04 21:54 | 1350777.2 | 5793.0179 | 23 | 130 | 2.61817 | -1.499934 | 2.434927 | 2.41357 | 9.486727 | 8.774763 |  |  | -0.006669044 |  | 36.31556 | 34.55841
17258 | 2018-08-04 21:54 | 1350778.7 | 5794.5596 | 23 | 130 | 2.608135 | -1.499887 | 2.434927 | 2.414214 | 9.486727 | 8.776444 |  |  | -0.006812096 |  | 36.31601 | 34.56506
17259 | 2018-08-04 21:54 | 1350780.3 | 5796.0892 | 23 | 130 | 2.59806 | -1.499892 | 2.434927 | 2.414851 | 9.486727 | 8.778104 |  |  | -0.006846428 |  | 36.3333 | 34.61442
17260 | 2018-08-04 21:54 | 1350781.8 | 5797.5917 | 23 | 130 | 2.588012 | -1.499907 | 2.434927 | 2.415475 | 9.486727 | 8.779721 |  |  | -0.00690937 |  | 36.35029 | 34.61442
17261 | 2018-08-04 21:54 | 1350783.3 | 5799.0679 | 23 | 130 | 2.577979 | -1.499907 | 2.434927 | 2.416088 | 9.486727 | 8.781305 |  |  | -0.00702858 |  | 36.34724 | 34.59218
17262 | 2018-08-04 21:54 | 1350784.7 | 5800.5293 | 23 | 130 | 2.567932 | -1.499971 | 2.434927 | 2.416698 | 9.486727 | 8.782874 |  |  | -0.007211685 |  | 36.34422 | 34.59713
17263 | 2018-08-04 21:54 | 1350786.1 | 5801.9606 | 23 | 130 | 2.557921 | -1.499949 | 2.434927 | 2.417294 | 9.486727 | 8.784403 |  |  | -0.007257462 |  | 36.34118 | 34.60197
17264 | 2018-08-04 21:54 | 1350787.6 | 5803.3758 | 23 | 130 | 2.54789 | -1.499947 | 2.434927 | 2.417886 | 9.486727 | 8.785913 |  |  | -0.007377625 |  | 36.33817 | 34.60197
17265 | 2018-08-04 21:54 | 1350788.9 | 5804.7601 | 23 | 130 | 2.537858 | -1.499915 | 2.434927 | 2.418462 | 9.486727 | 8.787377 |  |  | -0.007563591 |  | 36.323 | 34.62232
17266 | 2018-08-04 21:54 | 1350790.3 | 5806.1183 | 23 | 130 | 2.527849 | -1.499959 | 2.434927 | 2.419033 | 9.486727 | 8.788823 |  |  | -0.007612228 |  | 36.29293 | 34.6202
17267 | 2018-08-04 21:54 | 1350791.6 | 5807.4574 | 23 | 130 | 2.517836 | -1.499922 | 2.434927 | 2.419591 | 9.486727 | 8.790234 |  |  | -0.007786751 |  | 36.30675 | 34.6181
17268 | 2018-08-04 21:54 | 1350793.0 | 5808.7647 | 23 | 130 | 2.507809 | -1.499955 | 2.434927 | 2.42013 | 9.486727 | 8.791587 |  |  | -0.008014679 |  | 36.33541 | 34.61375
17269 | 2018-08-04 21:54 | 1350794.2 | 5810.0505 | 23 | 130 | 2.497783 | -1.499955 | 2.434927 | 2.420665 | 9.486727 | 8.792926 |  |  | -0.008086205 |  | 36.34539 | 34.60946
17270 | 2018-08-04 21:54 | 1350795.5 | 5811.3063 | 23 | 130 | 2.487766 | -1.499924 | 2.434927 | 2.421195 | 9.486727 | 8.794247 |  |  | -0.008241653 |  | 36.36513 | 34.59664
17271 | 2018-08-04 21:54 | 1350796.7 | 5812.5386 | 23 | 130 | 2.477756 | -1.499936 | 2.434927 | 2.421706 | 9.486727 | 8.795515 |  |  | -0.008453369 |  | 36.34033 | 34.59985
17272 | 2018-08-04 21:54 | 1350797.9 | 5813.7491 | 23 | 130 | 2.467729 | -1.49992 | 2.434927 | 2.422207 | 9.486727 | 8.796754 |  |  | -0.008627892 |  | 36.29118 | 34.60621
17273 | 2018-08-04 21:54 | 1350799.1 | 5814.9256 | 23 | 130 | 2.457685 | -1.499911 | 2.434927 | 2.422699 | 9.486727 | 8.797966 |  |  | -0.00878334 |  | 36.30761 | 34.60487
17274 | 2018-08-04 21:54 | 1350800.3 | 5816.0808 | 23 | 130 | 2.447653 | -1.499903 | 2.434927 | 2.423178 | 9.486727 | 8.799141 |  |  | -0.00907135 |  | 36.32375 | 34.60899
17275 | 2018-08-04 21:54 | 1350801.4 | 5817.2018 | 23 | 130 | 2.437616 | -1.499907 | 2.434927 | 2.42365 | 9.486727 | 8.800292 |  |  | -0.009204865 |  | 36.35423 | 34.60981
17276 | 2018-08-04 21:54 | 1350802.5 | 5818.2913 | 23 | 130 | 2.427604 | -1.49995 | 2.434927 | 2.424099 | 9.486727 | 8.801386 |  |  | -0.009494781 |  | 36.34259 | 34.6106
17277 | 2018-08-04 21:54 | 1350803.5 | 5819.3578 | 23 | 130 | 2.417604 | -1.49992 | 2.434927 | 2.42455 | 9.486727 | 8.802477 |  |  | -0.009775162 |  | 36.33119 | 34.61138
17278 | 2018-08-04 21:54 | 1350804.6 | 5820.3969 | 23 | 130 | 2.407581 | -1.499938 | 2.434927 | 2.424978 | 9.486727 | 8.803513 |  |  | -0.01001835 |  | 36.36374 | 34.63719
17279 | 2018-08-04 21:54 | 1350805.6 | 5821.4114 | 23 | 130 | 2.397567 | -1.499943 | 2.434927 | 2.425405 | 9.486727 | 8.804538 |  |  | -0.01025772 |  | 36.39551 | 34.66238
17280 | 2018-08-04 21:54 | 1350806.6 | 5822.3995 | 23 | 130 | 2.387437 | -1.499926 | 2.434927 | 2.425811 | 9.486727 | 8.805508 |  |  | -0.01051044 |  | 36.42646 | 34.68692
17281 | 2018-08-04 21:54 | 1350807.6 | 5823.3651 | 23 | 130 | 2.377395 | -1.499943 | 2.434927 | 2.426213 | 9.486727 | 8.806466 |  |  | -0.01082802 |  | 36.43409 | 34.66793
17282 | 2018-08-04 21:55 | 1350808.5 | 5824.2909 | 23 | 130 | 2.367362 | -1.499928 | 2.434927 | 2.426598 | 9.486727 | 8.80738 |  |  | -0.01117611 |  | 36.4414 | 34.64972
17283 | 2018-08-04 21:55 | 1350809.4 | 5825.1997 | 23 | 130 | 2.35729 | -1.499955 | 2.434927 | 2.426978 | 9.486727 | 8.808274 |  |  | -0.01149939 |  | 36.44859 | 34.63386
17284 | 2018-08-04 21:55 | 1350810.3 | 5826.0764 | 23 | 130 | 2.347222 | -1.499917 | 2.434927 | 2.427344 | 9.486727 | 8.809137 |  |  | -0.01181126 |  | 36.42678 | 34.61856
17285 | 2018-08-04 21:55 | 1350811.1 | 5826.93 | 23 | 130 | 2.337192 | -1.499909 | 2.434927 | 2.427699 | 9.486727 | 8.809969 |  |  | -0.01229763 |  | 36.40554 | 34.60366
17286 | 2018-08-04 21:55 | 1350811.9 | 5827.7478 | 23 | 130 | 2.327169 | -1.49995 | 2.434927 | 2.428039 | 9.486727 | 8.810763 |  |  | -0.01246834 |  | 36.38519 | 34.58939
17287 | 2018-08-04 21:55 | 1350812.7 | 5828.5444 | 23 | 130 | 2.317169 | -1.499934 | 2.434927 | 2.42837 | 9.486727 | 8.811531 |  |  | -0.01295757 |  | 36.39223 | 34.5588
17288 | 2018-08-04 21:55 | 1350813.5 | 5829.3229 | 23 | 130 | 2.307127 | -1.499934 | 2.434927 | 2.428698 | 9.486727 | 8.81229 |  |  | -0.01321411 |  | 36.39911 | 34.64018
17289 | 2018-08-04 21:55 | 1350814.3 | 5830.0741 | 23 | 130 | 2.29706 | -1.499917 | 2.434927 | 2.42901 | 9.486727 | 8.813006 |  |  | -0.0137078 |  | 36.40576 | 34.6881
17290 | 2018-08-04 21:55 | 1350815.0 | 5830.8045 | 23 | 130 | 2.287024 | -1.499913 | 2.434927 | 2.429313 | 9.486727 | 8.813702 |  |  | -0.01418781 |  | 36.43278 | 34.67908
17291 | 2018-08-04 21:55 | 1350815.7 | 5831.5125 | 23 | 130 | 2.276998 | -1.49992 | 2.434927 | 2.429608 | 9.486727 | 8.814375 |  |  | -0.01459122 |  | 36.44333 | 34.67033
17292 | 2018-08-04 21:55 | 1350816.4 | 5832.1941 | 23 | 130 | 2.266964 | -1.499955 | 2.434927 | 2.429892 | 9.486727 | 8.815019 |  |  | -0.01503978 |  | 36.4535 | 34.66191
17293 | 2018-08-04 21:55 | 1350817.0 | 5832.8573 | 23 | 130 | 2.256964 | -1.49994 | 2.434927 | 2.430168 | 9.486727 | 8.815645 |  |  | -0.01547623 |  | 36.46339 | 34.62754
17294 | 2018-08-04 21:55 | 1350817.7 | 5833.5079 | 23 | 130 | 2.246958 | -1.49992 | 2.434927 | 2.430445 | 9.486727 | 8.816269 |  |  | -0.01592064 |  | 36.45253 | 34.62754
17295 | 2018-08-04 21:55 | 1350818.3 | 5834.1391 | 23 | 130 | 2.236891 | -1.499955 | 2.434927 | 2.430707 | 9.486727 | 8.816854 |  |  | -0.01636823 |  | 36.45392 | 34.62754
17296 | 2018-08-04 21:55 | 1350818.9 | 5834.76 | 23 | 130 | 2.226794 | -1.499943 | 2.434927 | 2.430964 | 9.486727 | 8.81743 |  |  | -0.01680851 |  | 36.45529 | 34.62754
17297 | 2018-08-04 21:55 | 1350819.6 | 5835.3654 | 23 | 130 | 2.216607 | -1.499929 | 2.434927 | 2.431213 | 9.486727 | 8.817983 |  |  | -0.01725864 |  | 36.45662 | 34.62754
17298 | 2018-08-04 21:55 | 1350820.2 | 5835.9638 | 23 | 130 | 2.206489 | -1.499917 | 2.434927 | 2.431465 | 9.486727 | 8.818539 |  |  | -0.01746715 |  | 36.45794 | 34.68177
17299 | 2018-08-04 21:55 | 1350820.7 | 5836.5478 | 23 | 130 | 2.196411 | -1.499945 | 2.434927 | 2.43171 | 9.486727 | 8.819081 |  |  | -0.01767063 |  | 36.46464 | 34.66847
17300 | 2018-08-04 21:55 | 1350821.3 | 5837.1167 | 23 | 130 | 2.186362 | -1.499911 | 2.434927 | 2.431947 | 9.486727 | 8.819598 |  |  | -0.01802525 |  | 36.46298 | 34.65552
17301 | 2018-08-04 21:55 | 1350821.9 | 5837.6815 | 23 | 130 | 2.176305 | -1.499924 | 2.434927 | 2.432182 | 9.486727 | 8.820111 |  |  | -0.0183773 |  | 36.46133 | 34.64266
17302 | 2018-08-04 21:55 | 1350822.4 | 5838.2358 | 23 | 130 | 2.166226 | -1.499899 | 2.434927 | 2.432411 | 9.486727 | 8.820608 |  |  | -0.01866661 |  | 36.45971 | 34.63004
17303 | 2018-08-04 21:55 | 1350823.0 | 5838.7888 | 23 | 130 | 2.156167 | -1.499928 | 2.434927 | 2.432639 | 9.486727 | 8.821103 |  |  | -0.01895523 |  | 36.45809 | 34.61744
17304 | 2018-08-04 21:55 | 1350823.5 | 5839.3398 | 23 | 130 | 2.145935 | -1.499943 | 2.434927 | 2.432869 | 9.486727 | 8.821596 |  |  | -0.01900959 |  | 36.44993 | 34.62212
17305 | 2018-08-04 21:55 | 1350824.1 | 5839.8855 | 23 | 130 | 2.135929 | -1.499917 | 2.434927 | 2.433097 | 9.486727 | 8.822083 |  |  | -0.01904059 |  | 36.45695 | 34.62675
17306 | 2018-08-04 21:55 | 1350824.6 | 5840.4311 | 23 | 130 | 2.125911 | -1.499934 | 2.434927 | 2.433324 | 9.486727 | 8.82257 |  |  | -0.01907158 |  | 36.46397 | 34.63138
17307 | 2018-08-04 21:55 | 1350825.2 | 5840.9775 | 23 | 130 | 2.115894 | -1.499926 | 2.434927 | 2.433553 | 9.486727 | 8.823052 |  |  | -0.01906103 |  | 36.47101 | 34.63601
17308 | 2018-08-04 21:55 | 1350825.7 | 5841.5183 | 23 | 130 | 2.105889 | -1.499909 | 2.434927 | 2.433779 | 9.486727 | 8.82353 |  |  | -0.0190506 |  | 36.47796 | 34.64061
17309 | 2018-08-04 21:55 | 1350826.3 | 5842.0736 | 23 | 130 | 2.095804 | -1.499924 | 2.434927 | 2.434009 | 9.486727 | 8.824013 |  |  | -0.01889166 |  | 36.48625 | 34.64601
17310 | 2018-08-04 21:55 | 1350826.8 | 5842.6312 | 23 | 130 | 2.085774 | -1.499899 | 2.434927 | 2.43424 | 9.486727 | 8.824497 |  |  | -0.01873207 |  | 36.48157 | 34.65144
17311 | 2018-08-04 21:55 | 1350827.4 | 5843.1967 | 23 | 130 | 2.075774 | -1.499924 | 2.434927 | 2.434478 | 9.486727 | 8.824991 |  |  | -0.01857865 |  | 36.47681 | 34.65694
17312 | 2018-08-04 21:55 | 1350828.0 | 5843.7736 | 23 | 130 | 2.065687 | -1.499924 | 2.434927 | 2.43472 | 9.486727 | 8.825494 |  |  | -0.01842213 |  | 36.47197 | 34.66256
17313 | 2018-08-04 21:55 | 1350828.5 | 5844.3575 | 23 | 130 | 2.055534 | -1.499928 | 2.434927 | 2.434964 | 9.486727 | 8.825997 |  |  | -0.01794529 |  | 36.46706 | 34.69019
17314 | 2018-08-04 21:55 | 1350829.1 | 5844.9607 | 23 | 130 | 2.045445 | -1.499965 | 2.434927 | 2.435216 | 9.486727 | 8.826512 |  |  | -0.01757823 |  | 36.4428 | 34.66521
17315 | 2018-08-04 21:55 | 1350829.8 | 5845.5752 | 23 | 130 | 2.035367 | -1.499973 | 2.434927 | 2.435472 | 9.486727 | 8.827037 |  |  | -0.01720428 |  | 36.44762 | 34.63977
17316 | 2018-08-04 21:55 | 1350830.4 | 5846.204 | 23 | 130 | 2.02533 | -1.499929 | 2.434927 | 2.435732 | 9.486727 | 8.827563 |  |  | -0.01679593 |  | 36.45255 | 34.61374
17317 | 2018-08-04 21:55 | 1350831.0 | 5846.8528 | 23 | 130 | 2.015296 | -1.499926 | 2.434927 | 2.436 | 9.486727 | 8.828105 |  |  | -0.01637459 |  | 36.45764 | 34.58687
17318 | 2018-08-04 21:55 | 1350831.7 | 5847.5152 | 23 | 130 | 2.005288 | -1.499952 | 2.434927 | 2.436281 | 9.486727 | 8.82867 |  |  | -0.01575375 |  | 36.47768 | 34.45613
17319 | 2018-08-04 21:55 | 1350832.1 | 5847.8967 | 23 | 130 | 1.999727 | -1.499934 | 2.434927 | 2.436437 | 9.486727 | 8.828982 |  |  | -0.0156438 |  | 36.47837 | 34.45637
17320 | 2018-08-04 21:56 | 1350892.2 | 60.0015 | 24 | 130 | 2.506449 | 0 | 2.434927 | 2.436437 | 9.486727 | 8.828982 |  |  | 0.001663208 |  | 36.58756 | 34.62127
17321 | 2018-08-04 21:57 | 1350952.2 | 120.0047 | 24 | 130 | 2.575275 | 0 | 2.434927 | 2.436437 | 9.486727 | 8.828982 |  |  | 0.0009098053 |  | 36.45219 | 34.62813
17322 | 2018-08-04 21:58 | 1351012.2 | 180.0004 | 24 | 130 | 2.618573 | 0 | 2.434927 | 2.436437 | 9.486727 | 8.828982 |  |  | 0.0006341934 |  | 36.34439 | 34.61954
17323 | 2018-08-04 21:59 | 1351072.2 | 240.0012 | 24 | 130 | 2.650736 | 0 | 2.434927 | 2.436437 | 9.486727 | 8.828982 |  |  | 0.0005054474 |  | 36.20925 | 34.64231
17324 | 2018-08-04 22:00 | 1351132.2 | 300.0019 | 24 | 130 | 2.676586 | 0 | 2.434927 | 2.436437 | 9.486727 | 8.828982 |  |  | 0.0004081726 |  | 36.06586 | 34.64682
17325 | 2018-08-04 22:01 | 1351192.2 | 360.002 | 24 | 130 | 2.698388 | 0 | 2.434927 | 2.436437 | 9.486727 | 8.828982 |  |  | 0.0003452301 |  | 36.00114 | 34.63703
17326 | 2018-08-04 22:02 | 1351252.2 | 420.0003 | 24 | 130 | 2.717153 | 0 | 2.434927 | 2.436437 | 9.486727 | 8.828982 |  |  | 0.0003395081 |  | 35.82336 | 34.60797
17327 | 2018-08-04 22:03 | 1351312.2 | 480.0006 | 24 | 130 | 2.733735 | 0 | 2.434927 | 2.436437 | 9.486727 | 8.828982 |  |  | 0.0002841949 |  | 35.71331 | 34.65033
17328 | 2018-08-04 22:04 | 1351372.2 | 540.0069 | 24 | 130 | 2.748583 | 0 | 2.434927 | 2.436437 | 9.486727 | 8.828982 |  |  | 0.0002584457 |  | 35.61362 | 34.60149
17329 | 2018-08-04 22:05 | 1351432.2 | 600.004 | 24 | 130 | 2.762068 | 0 | 2.434927 | 2.436437 | 9.486727 | 8.828982 |  |  | 0.0002145767 |  | 35.51936 | 34.6591
17330 | 2018-08-04 22:05 | 1351432.2 | 600.0115 | 24 | 130 | 2.762064 | 0 | 2.434927 | 2.436437 | 9.486727 | 8.828982 |  |  | 0.0002133672 |  | 35.51939 | 34.65889
17331 | 2018-08-04 22:05 | 1351432.3 | 0.0111 | 25 | 131 | 2.762021 | 0 | 0 | 0 | 0 | 0 |  |  | 0.0002094968 |  | 35.5195 | 34.65822
17332 | 2018-08-04 22:05 | 1351432.4 | 0.0065 | 20 | 131 | 2.856274 | 1.499454 | 2.332484e-06 | 0 | 6.662214e-06 | 0 |  |  | 0.0001935959 |  | 35.51994 | 34.65545
17333 | 2018-08-04 22:05 | 1351432.7 | 0.3419 | 20 | 131 | 2.866288 | 1.499889 | 0.0001414391 | 0 | 0.0004048455 | 0 |  |  | 0.1036386 |  | 35.52142 | 34.64606
17334 | 2018-08-04 22:05 | 1351433.5 | 1.0625 | 20 | 131 | 2.876328 | 1.500013 | 0.0004411433 | 0 | 0.00126711 | 0 |  |  | 0.06228882 |  | 35.52462 | 34.62586
17335 | 2018-08-04 22:05 | 1351434.3 | 1.9369 | 20 | 131 | 2.886389 | 1.500019 | 0.0008048145 | 0 | 0.00231341 | 0 |  |  | 0.01211357 |  | 35.53375 | 34.63832
17336 | 2018-08-04 22:05 | 1351435.3 | 2.8794 | 20 | 131 | 2.896428 | 1.500031 | 0.001199485 | 0 | 0.003454605 | 0 |  |  | 0.01116943 |  | 35.52077 | 34.65174
17337 | 2018-08-04 22:05 | 1351436.2 | 3.8434 | 20 | 131 | 2.906435 | 1.500021 | 0.001592078 | 0 | 0.004593687 | 0 |  |  | 0.01077271 |  | 35.5075 | 34.66548
17338 | 2018-08-04 22:05 | 1351437.3 | 4.8523 | 20 | 131 | 2.916451 | 1.500027 | 0.002011836 | 0 | 0.005815728 | 0 |  |  | 0.01039505 |  | 35.46734 | 34.66065
17339 | 2018-08-04 22:05 | 1351438.3 | 5.8901 | 20 | 131 | 2.926475 | 1.500046 | 0.00245122 | 0 | 0.007099345 | 0 |  |  | 0.01011467 |  | 35.47681 | 34.65568
17340 | 2018-08-04 22:05 | 1351439.4 | 6.9698 | 20 | 131 | 2.93651 | 1.500057 | 0.002901814 | 0 | 0.008420279 | 0 |  |  | 0.009616852 |  | 35.48667 | 34.64072
17341 | 2018-08-04 22:05 | 1351440.5 | 8.0822 | 20 | 131 | 2.946539 | 1.500046 | 0.003359496 | 0 | 0.009766557 | 0 |  |  | 0.00938797 |  | 35.51782 | 34.63809
17342 | 2018-08-04 22:05 | 1351441.6 | 9.234 | 20 | 131 | 2.95654 | 1.500029 | 0.003843216 | 0 | 0.01119427 | 0 |  |  | 0.009069443 |  | 35.51234 | 34.63538
17343 | 2018-08-04 22:05 | 1351442.9 | 10.4476 | 20 | 131 | 2.966591 | 1.499989 | 0.004349888 | 0 | 0.01269483 | 0 |  |  | 0.008623123 |  | 35.50658 | 34.64231
17344 | 2018-08-04 22:05 | 1351444.1 | 11.7091 | 20 | 131 | 2.976633 | 1.50001 | 0.004876604 | 0 | 0.01426006 | 0 |  |  | 0.008159637 |  | 35.49041 | 34.66132
17345 | 2018-08-04 22:05 | 1351445.5 | 13.0555 | 20 | 131 | 2.986651 | 1.500029 | 0.005435482 | 0 | 0.01592645 | 0 |  |  | 0.007705688 |  | 35.47314 | 34.68161
17346 | 2018-08-04 22:05 | 1351446.9 | 14.4804 | 20 | 131 | 2.996669 | 1.500086 | 0.006030207 | 0 | 0.01770569 | 0 |  |  | 0.007210732 |  | 35.47622 | 34.66221
17347 | 2018-08-04 22:05 | 1351448.4 | 16.0117 | 20 | 131 | 3.006691 | 1.500019 | 0.006667099 | 0 | 0.01961747 | 0 |  |  | 0.006749153 |  | 35.47953 | 34.64137
17348 | 2018-08-04 22:05 | 1351450.1 | 17.6493 | 20 | 131 | 3.016709 | 1.500057 | 0.007351446 | 0 | 0.02167856 | 0 |  |  | 0.006224632 |  | 35.50554 | 34.65685
17349 | 2018-08-04 22:05 | 1351451.8 | 19.4192 | 20 | 131 | 3.026721 | 1.500053 | 0.008086135 | 0 | 0.02389862 | 0 |  |  | 0.005778313 |  | 35.55966 | 34.65685
17350 | 2018-08-04 22:05 | 1351453.7 | 21.3111 | 20 | 131 | 3.036787 | 1.500025 | 0.008873529 | 0 | 0.02628585 | 0 |  |  | 0.00543499 |  | 35.54655 | 34.63557
17351 | 2018-08-04 22:05 | 1351455.7 | 23.3273 | 20 | 131 | 3.046787 | 1.500044 | 0.009711851 | 0 | 0.02883586 | 0 |  |  | 0.005124092 |  | 35.50658 | 34.63647
17352 | 2018-08-04 22:05 | 1351457.9 | 25.4792 | 20 | 131 | 3.056817 | 1.500015 | 0.01061374 | 0 | 0.03158827 | 0 |  |  | 0.004743576 |  | 35.51357 | 34.63743
17353 | 2018-08-04 22:05 | 1351460.2 | 27.7537 | 20 | 131 | 3.066819 | 1.500029 | 0.01155504 | 0 | 0.0344704 | 0 |  |  | 0.004545212 |  | 35.48559 | 34.60937
17354 | 2018-08-04 22:05 | 1351462.6 | 30.1504 | 20 | 131 | 3.076832 | 1.500042 | 0.01255511 | 0 | 0.03754244 | 0 |  |  | 0.004309654 |  | 35.46766 | 34.63557
17355 | 2018-08-04 22:05 | 1351465.1 | 32.6489 | 20 | 131 | 3.086837 | 1.500027 | 0.01359804 | 0 | 0.0407566 | 0 |  |  | 0.004120827 |  | 35.4758 | 34.67093
17356 | 2018-08-04 22:05 | 1351467.7 | 35.2882 | 20 | 131 | 3.096865 | 1.500021 | 0.01469782 | 0 | 0.04415695 | 0 |  |  | 0.003927231 |  | 35.48439 | 34.63649
17357 | 2018-08-04 22:06 | 1351470.4 | 38.0211 | 20 | 131 | 3.106865 | 1.499962 | 0.01583949 | 0 | 0.04769831 | 0 |  |  | 0.003785133 |  | 35.46675 | 34.60236
17358 | 2018-08-04 22:06 | 1351473.3 | 40.8914 | 20 | 131 | 3.116868 | 1.500034 | 0.01703446 | 0 | 0.05141694 | 0 |  |  | 0.003570557 |  | 35.48165 | 34.64473
17359 | 2018-08-04 22:06 | 1351476.3 | 43.8467 | 20 | 131 | 3.126883 | 1.500048 | 0.01826291 | 0 | 0.05525206 | 0 |  |  | 0.003452301 |  | 35.46856 | 34.61454
17360 | 2018-08-04 22:06 | 1351479.3 | 46.9396 | 20 | 131 | 3.136886 | 1.500013 | 0.01955752 | 0 | 0.05930667 | 0 |  |  | 0.003324509 |  | 35.42783 | 34.6307
17361 | 2018-08-04 22:06 | 1351482.5 | 50.1381 | 20 | 131 | 3.146886 | 1.500036 | 0.02088522 | 0 | 0.06347821 | 0 |  |  | 0.003190041 |  | 35.43663 | 34.60966
17362 | 2018-08-04 22:06 | 1351485.9 | 53.4726 | 20 | 131 | 3.156902 | 1.500015 | 0.02227753 | 0 | 0.06786665 | 0 |  |  | 0.003062248 |  | 35.41444 | 34.62762
17363 | 2018-08-04 22:06 | 1351489.3 | 56.9326 | 20 | 131 | 3.166908 | 1.500021 | 0.02371613 | 0 | 0.0724154 | 0 |  |  | 0.002987862 |  | 35.41079 | 34.65108
17364 | 2018-08-04 22:06 | 1351492.9 | 60.5186 | 20 | 131 | 3.176917 | 1.500004 | 0.02520986 | 0 | 0.07715339 | 0 |  |  | 0.002857208 |  | 35.43513 | 34.61815
17365 | 2018-08-04 22:06 | 1351496.7 | 64.264 | 20 | 131 | 3.186932 | 1.50005 | 0.02677186 | 0 | 0.08212353 | 0 |  |  | 0.002725601 |  | 35.35573 | 34.58648
17366 | 2018-08-04 22:06 | 1351500.6 | 68.15 | 20 | 131 | 3.196949 | 1.500011 | 0.0283926 | 0 | 0.0872969 | 0 |  |  | 0.0026474 |  | 35.37977 | 34.62642
17367 | 2018-08-04 22:06 | 1351504.6 | 72.1922 | 20 | 131 | 3.206967 | 1.500055 | 0.03007821 | 0 | 0.09269424 | 0 |  |  | 0.002543449 |  | 35.34783 | 34.62246
17368 | 2018-08-04 22:06 | 1351508.8 | 76.3579 | 20 | 131 | 3.216978 | 1.500031 | 0.03181094 | 0 | 0.09825977 | 0 |  |  | 0.002445221 |  | 35.38127 | 34.65385
17369 | 2018-08-04 22:06 | 1351513.1 | 80.7047 | 20 | 131 | 3.226987 | 1.500013 | 0.03362338 | 0 | 0.1040994 | 0 |  |  | 0.00237751 |  | 35.33809 | 34.65385
17370 | 2018-08-04 22:06 | 1351517.6 | 85.2254 | 20 | 131 | 3.236989 | 1.50001 | 0.03550856 | 0 | 0.1101924 | 0 |  |  | 0.00226593 |  | 35.3107 | 34.59164
17371 | 2018-08-04 22:06 | 1351522.3 | 89.9023 | 20 | 131 | 3.247004 | 1.500061 | 0.03745526 | 0 | 0.1165037 | 0 |  |  | 0.002161026 |  | 35.3545 | 34.64074
17372 | 2018-08-04 22:06 | 1351527.2 | 94.7816 | 20 | 131 | 3.257021 | 1.500038 | 0.0394893 | 0 | 0.1231185 | 0 |  |  | 0.002133369 |  | 35.37338 | 34.72215
17373 | 2018-08-04 22:07 | 1351532.2 | 99.8265 | 20 | 131 | 3.267025 | 1.500031 | 0.04158631 | 0 | 0.1299591 | 0 |  |  | 0.002008438 |  | 35.30522 | 34.69741
17374 | 2018-08-04 22:07 | 1351537.5 | 105.0531 | 20 | 131 | 3.277035 | 1.500032 | 0.04376998 | 0 | 0.1371041 | 0 |  |  | 0.001959801 |  | 35.33746 | 34.61354
17375 | 2018-08-04 22:07 | 1351542.9 | 110.4852 | 20 | 131 | 3.287042 | 1.50005 | 0.04603428 | 0 | 0.1445357 | 0 |  |  | 0.00191021 |  | 35.33566 | 34.65904
17376 | 2018-08-04 22:07 | 1351548.5 | 116.1157 | 20 | 131 | 3.297042 | 1.500036 | 0.04837532 | 0 | 0.1522425 | 0 |  |  | 0.001791 |  | 35.27663 | 34.65504
17377 | 2018-08-04 22:07 | 1351554.4 | 121.9814 | 20 | 131 | 3.30705 | 1.500031 | 0.05081838 | 0 | 0.1603096 | 0 |  |  | 0.00178051 |  | 35.28179 | 34.61082
17378 | 2018-08-04 22:07 | 1351560.5 | 128.0513 | 20 | 131 | 3.317069 | 1.500021 | 0.05335146 | 0 | 0.1686994 | 0 |  |  | 0.001696587 |  | 35.23555 | 34.60624
17379 | 2018-08-04 22:07 | 1351566.8 | 134.3697 | 20 | 131 | 3.327082 | 1.499989 | 0.05598412 | 0 | 0.1774453 | 0 |  |  | 0.001620293 |  | 35.25685 | 34.61354
17380 | 2018-08-04 22:07 | 1351573.3 | 140.905 | 20 | 131 | 3.337088 | 1.500071 | 0.05870619 | 0 | 0.1865156 | 0 |  |  | 0.001535416 |  | 35.20849 | 34.63124
17381 | 2018-08-04 22:07 | 1351580.1 | 147.6951 | 20 | 131 | 3.347099 | 1.500063 | 0.0615336 | 0 | 0.1959651 | 0 |  |  | 0.001505852 |  | 35.2383 | 34.61539
17382 | 2018-08-04 22:07 | 1351587.2 | 154.7613 | 20 | 131 | 3.357101 | 1.500059 | 0.06447666 | 0 | 0.2058305 | 0 |  |  | 0.001443863 |  | 35.224 | 34.65256
17383 | 2018-08-04 22:08 | 1351594.5 | 162.1224 | 20 | 131 | 3.367102 | 1.500032 | 0.06754876 | 0 | 0.2161594 | 0 |  |  | 0.00134182 |  | 35.23221 | 34.71782
17384 | 2018-08-04 22:08 | 1351602.1 | 169.6907 | 20 | 131 | 3.377113 | 1.500025 | 0.07070316 | 0 | 0.2267965 | 0 |  |  | 0.001354218 |  | 35.18475 | 34.72087
17385 | 2018-08-04 22:08 | 1351610.0 | 177.634 | 20 | 131 | 3.387125 | 1.500042 | 0.07401086 | 0 | 0.2379836 | 0 |  |  | 0.001241684 |  | 35.16771 | 34.69707
17386 | 2018-08-04 22:08 | 1351618.3 | 185.8814 | 20 | 131 | 3.397133 | 1.500046 | 0.07744226 | 0 | 0.2496235 | 0 |  |  | 0.001213074 |  | 35.20636 | 34.61597
17387 | 2018-08-04 22:08 | 1351626.9 | 194.4807 | 20 | 131 | 3.407135 | 1.500042 | 0.0810273 | 0 | 0.2618204 | 0 |  |  | 0.001155853 |  | 35.14123 | 34.61263
17388 | 2018-08-04 22:08 | 1351635.8 | 203.4289 | 20 | 131 | 3.417139 | 1.50005 | 0.08476063 | 0 | 0.2745592 | 0 |  |  | 0.001114845 |  | 35.10897 | 34.62175
17389 | 2018-08-04 22:08 | 1351645.2 | 212.7459 | 20 | 131 | 3.427144 | 1.500059 | 0.08863456 | 0 | 0.2878165 | 0 |  |  | 0.00106144 |  | 35.08222 | 34.67724
17390 | 2018-08-04 22:09 | 1351655.0 | 222.5502 | 20 | 131 | 3.437145 | 1.500059 | 0.09272569 | 0 | 0.301858 | 0 |  |  | 0.001029015 |  | 35.09407 | 34.67385
17391 | 2018-08-04 22:09 | 1351665.0 | 232.5553 | 20 | 131 | 3.446889 | 1.500032 | 0.09689542 | 0 | 0.3162106 | 0 |  |  | 0.0009889603 |  | 35.08921 | 34.67327
17392 | 2018-08-04 22:09 | 1351675.0 | 242.5571 | 20 | 131 | 3.456192 | 1.500042 | 0.1010638 | 0 | 0.3305984 | 0 |  |  | 0.0009489059 |  | 35.04721 | 34.66717
17393 | 2018-08-04 22:09 | 1351685.0 | 252.5592 | 20 | 131 | 3.464995 | 1.500084 | 0.1052285 | 0 | 0.3450108 | 0 |  |  | 0.00086689 |  | 35.05449 | 34.67447
17394 | 2018-08-04 22:09 | 1351695.0 | 262.5626 | 20 | 131 | 3.473247 | 1.500072 | 0.1093976 | 0 | 0.3594739 | 0 |  |  | 0.0008716583 |  | 35.01949 | 34.66441
17395 | 2018-08-04 22:09 | 1351705.0 | 272.5635 | 20 | 131 | 3.480895 | 1.500071 | 0.1135603 | 0 | 0.3739482 | 0 |  |  | 0.0008068085 |  | 35.03108 | 34.63665
17396 | 2018-08-04 22:10 | 1351715.0 | 282.5645 | 20 | 131 | 3.488097 | 1.500029 | 0.1177272 | 0 | 0.3884682 | 0 |  |  | 0.0007705688 |  | 35.02194 | 34.67781
17397 | 2018-08-04 22:10 | 1351725.0 | 292.5702 | 20 | 131 | 3.494762 | 1.500025 | 0.1218943 | 0 | 0.4030173 | 0 |  |  | 0.0006685257 |  | 35.01279 | 34.68269
17398 | 2018-08-04 22:10 | 1351735.0 | 302.5706 | 20 | 131 | 3.501066 | 1.500015 | 0.1260664 | 0 | 0.4176109 | 0 |  |  | 0.0006380081 |  | 35.02835 | 34.65216
17399 | 2018-08-04 22:10 | 1351745.0 | 312.5708 | 20 | 131 | 3.506935 | 1.500023 | 0.130234 | 0 | 0.4322141 | 0 |  |  | 0.0006055832 |  | 35.03989 | 34.67597
17400 | 2018-08-04 22:10 | 1351755.0 | 322.5732 | 20 | 131 | 3.512518 | 1.500019 | 0.1343993 | 0 | 0.4468333 | 0 |  |  | 0.0005531311 |  | 35.04509 | 34.68999
17401 | 2018-08-04 22:10 | 1351765.0 | 332.5793 | 20 | 131 | 3.517807 | 1.500032 | 0.1385688 | 0 | 0.4614899 | 0 |  |  | 0.0005245209 |  | 35.0402 | 34.6738
17402 | 2018-08-04 22:11 | 1351775.0 | 342.5795 | 20 | 131 | 3.522892 | 1.500027 | 0.1427323 | 0 | 0.4761472 | 0 |  |  | 0.0005102158 |  | 35.05542 | 34.64486
17403 | 2018-08-04 22:11 | 1351785.0 | 352.5845 | 20 | 131 | 3.527666 | 1.500053 | 0.1469068 | 0 | 0.4908636 | 0 |  |  | 0.00048828125 |  | 35.0253 | 34.72658
17404 | 2018-08-04 22:11 | 1351795.0 | 362.5911 | 20 | 131 | 3.532326 | 1.500046 | 0.1510702 | 0 | 0.5055605 | 0 |  |  | 0.0004777908 |  | 34.99422 | 34.58905
17405 | 2018-08-04 22:11 | 1351805.0 | 372.5922 | 20 | 131 | 3.536774 | 1.500069 | 0.1552423 | 0 | 0.5203071 | 0 |  |  | 0.0004405975 |  | 35.04478 | 34.62138
17406 | 2018-08-04 22:11 | 1351815.0 | 382.5979 | 20 | 131 | 3.541056 | 1.500038 | 0.1594114 | 0 | 0.5350614 | 0 |  |  | 0.0004472733 |  | 35.02561 | 34.6534
17407 | 2018-08-04 22:11 | 1351825.0 | 392.6031 | 20 | 131 | 3.545204 | 1.500053 | 0.1635735 | 0 | 0.549808 | 0 |  |  | 0.0004520416 |  | 34.9906 | 34.69026
17408 | 2018-08-04 22:12 | 1351835.0 | 402.6048 | 20 | 131 | 3.549082 | 1.500057 | 0.1677496 | 0 | 0.5646212 | 0 |  |  | 0.0004034042 |  | 35.04266 | 34.65583
17409 | 2018-08-04 22:12 | 1351845.0 | 412.6073 | 20 | 131 | 3.552754 | 1.500036 | 0.1719151 | 0 | 0.5794129 | 0 |  |  | 0.0003290176 |  | 35.06093 | 34.66162
17410 | 2018-08-04 22:12 | 1351855.0 | 422.6079 | 20 | 131 | 3.556038 | 1.500061 | 0.1760831 | 0 | 0.5942277 | 0 |  |  | 0.0003013611 |  | 35.07431 | 34.6247
17411 | 2018-08-04 22:12 | 1351865.0 | 432.6103 | 20 | 131 | 3.559012 | 1.500046 | 0.1802426 | 0 | 0.6090254 | 0 |  |  | 0.0002622604 |  | 35.05088 | 34.64909
17412 | 2018-08-04 22:12 | 1351875.0 | 442.617 | 20 | 131 | 3.561522 | 1.500101 | 0.1844141 | 0 | 0.6238772 | 0 |  |  | 0.0002746582 |  | 35.02773 | 34.63782
17413 | 2018-08-04 22:12 | 1351885.0 | 452.6236 | 20 | 131 | 3.563655 | 1.500038 | 0.1885879 | 0 | 0.6387469 | 0 |  |  | 0.0002822876 |  | 35.074 | 34.63506
17414 | 2018-08-04 22:13 | 1351895.0 | 462.6285 | 20 | 131 | 3.565596 | 1.500055 | 0.1927553 | 0 | 0.6536019 | 0 |  |  | 0.0001688004 |  | 35.07768 | 34.6009
17415 | 2018-08-04 22:13 | 1351905.0 | 472.6352 | 20 | 131 | 3.567283 | 1.500053 | 0.1969285 | 0 | 0.6684857 | 0 |  |  | 0.0001916885 |  | 35.07188 | 34.61217
17416 | 2018-08-04 22:13 | 1351915.0 | 482.6361 | 20 | 131 | 3.568889 | 1.500046 | 0.2010895 | 0 | 0.6833326 | 0 |  |  | 0.0001592636 |  | 35.09805 | 34.68872
17417 | 2018-08-04 22:13 | 1351925.0 | 492.6372 | 20 | 131 | 3.57046 | 1.500059 | 0.2052596 | 0 | 0.6982185 | 0 |  |  | 0.0001573563 |  | 35.11146 | 34.65338
17418 | 2018-08-04 22:13 | 1351935.0 | 502.6382 | 20 | 131 | 3.571984 | 1.500038 | 0.2094276 | 0 | 0.7131034 | 0 |  |  | 0.0001745224 |  | 35.14373 | 34.71009
17419 | 2018-08-04 22:13 | 1351945.0 | 512.6425 | 20 | 131 | 3.573427 | 1.500057 | 0.2135971 | 0 | 0.7279999 | 0 |  |  | 0.0001525879 |  | 35.15558 | 34.64452
17420 | 2018-08-04 22:14 | 1351955.1 | 522.6467 | 20 | 131 | 3.574871 | 1.500082 | 0.2177603 | 0 | 0.7428797 | 0 |  |  | 0.0001440048 |  | 35.12546 | 34.63049
17421 | 2018-08-04 22:14 | 1351965.1 | 532.6518 | 20 | 131 | 3.576332 | 1.500032 | 0.2219352 | 0 | 0.7578076 | 0 |  |  | 0.0001535416 |  | 35.13673 | 34.62375
17422 | 2018-08-04 22:14 | 1351975.1 | 542.6559 | 20 | 131 | 3.577794 | 1.500055 | 0.2260955 | 0 | 0.772689 | 0 |  |  | 0.0001602173 |  | 35.11753 | 34.67103
17423 | 2018-08-04 22:14 | 1351985.1 | 552.6607 | 20 | 131 | 3.579244 | 1.500038 | 0.230268 | 0 | 0.7876207 | 0 |  |  | 0.0001468658 |  | 35.13885 | 34.67284
17424 | 2018-08-04 22:14 | 1351995.1 | 562.6633 | 20 | 131 | 3.580674 | 1.500034 | 0.2344348 | 0 | 0.8025376 | 0 |  |  | 0.0001688004 |  | 35.18604 | 34.6872
17425 | 2018-08-04 22:14 | 1352005.1 | 572.6675 | 20 | 131 | 3.582092 | 1.500015 | 0.2386032 | 0 | 0.8174663 | 0 |  |  | 0.0001182556 |  | 35.15683 | 34.71281
17426 | 2018-08-04 22:15 | 1352015.1 | 582.6702 | 20 | 131 | 3.583535 | 1.500059 | 0.2427719 | 0 | 0.8324019 | 0 |  |  | 0.0001478195 |  | 35.17111 | 34.68687
17427 | 2018-08-04 22:15 | 1352025.1 | 592.6713 | 20 | 131 | 3.584997 | 1.500055 | 0.2469389 | 0 | 0.8473373 | 0 |  |  | 0.0001602173 |  | 35.17811 | 34.67197
17428 | 2018-08-04 22:15 | 1352035.1 | 602.6722 | 20 | 131 | 3.586444 | 1.500076 | 0.2511077 | 0 | 0.8622854 | 0 |  |  | 0.0001344681 |  | 35.17021 | 34.58656
17429 | 2018-08-04 22:15 | 1352045.1 | 612.6775 | 20 | 131 | 3.587805 | 1.500053 | 0.2552727 | 0 | 0.8772257 | 0 |  |  | 0.0001344681 |  | 35.23656 | 34.69847
17430 | 2018-08-04 22:15 | 1352055.1 | 622.6794 | 20 | 131 | 3.589272 | 1.500031 | 0.2594421 | 0 | 0.8921877 | 0 |  |  | 0.0001678467 |  | 35.17994 | 34.72286
17431 | 2018-08-04 22:15 | 1352065.1 | 632.6821 | 20 | 131 | 3.590653 | 1.500071 | 0.2636099 | 0 | 0.90715 | 0 |  |  | 0.0001039505 |  | 35.23746 | 34.69693
17432 | 2018-08-04 22:16 | 1352075.1 | 642.6868 | 20 | 131 | 3.592065 | 1.500059 | 0.2677813 | 0 | 0.9221307 | 0 |  |  | 0.0001354218 |  | 35.18421 | 34.66982
17433 | 2018-08-04 22:16 | 1352085.1 | 652.6919 | 20 | 131 | 3.593491 | 1.500051 | 0.2719479 | 0 | 0.9371004 | 0 |  |  | 0.0001144409 |  | 35.2262 | 34.67224
17434 | 2018-08-04 22:16 | 1352095.1 | 662.6929 | 20 | 131 | 3.594863 | 1.500067 | 0.2761151 | 0 | 0.9520782 | 0 |  |  | 0.0001716614 |  | 35.21647 | 34.69787
17435 | 2018-08-04 22:16 | 1352105.1 | 672.6972 | 20 | 131 | 3.596304 | 1.500072 | 0.2802865 | 0 | 0.967077 | 0 |  |  | 0.0001134872 |  | 35.25056 | 34.72682
17436 | 2018-08-04 22:16 | 1352115.1 | 682.7025 | 20 | 131 | 3.597699 | 1.500032 | 0.2844545 | 0 | 0.9820691 | 0 |  |  | 0.0001363754 |  | 35.25239 | 34.68657
17437 | 2018-08-04 22:16 | 1352125.1 | 692.7064 | 20 | 131 | 3.599107 | 1.500042 | 0.2886223 | 0 | 0.997067 | 0 |  |  | 0.0001344681 |  | 35.23046 | 34.67559
17438 | 2018-08-04 22:17 | 1352135.1 | 702.7087 | 20 | 131 | 3.600504 | 1.500011 | 0.2927898 | 0 | 1.012069 | 0 |  |  | 0.0001535416 |  | 35.2244 | 34.70609
17439 | 2018-08-04 22:17 | 1352145.1 | 712.7103 | 20 | 131 | 3.601901 | 1.50005 | 0.2969532 | 0 | 1.027062 | 0 |  |  | 0.0001544952 |  | 35.22382 | 34.75823
17440 | 2018-08-04 22:17 | 1352155.1 | 722.7107 | 20 | 131 | 3.60326 | 1.500034 | 0.3011231 | 0 | 1.042085 | 0 |  |  | 0.000128746 |  | 35.21255 | 34.73018
17441 | 2018-08-04 22:17 | 1352165.1 | 732.7138 | 20 | 131 | 3.604685 | 1.500015 | 0.3052891 | 0 | 1.057099 | 0 |  |  | 0.0001773834 |  | 35.24783 | 34.70089
17442 | 2018-08-04 22:17 | 1352175.1 | 742.7147 | 20 | 131 | 3.606055 | 1.500084 | 0.309453 | 0 | 1.072111 | 0 |  |  | 0.0001459122 |  | 35.25088 | 34.64783
17443 | 2018-08-04 22:17 | 1352185.1 | 752.7167 | 20 | 131 | 3.607403 | 1.500053 | 0.3136213 | 0 | 1.087145 | 0 |  |  | 0.0001058578 |  | 35.24115 | 34.72743
17444 | 2018-08-04 22:18 | 1352195.1 | 762.7218 | 20 | 131 | 3.608806 | 1.500061 | 0.3177902 | 0 | 1.102187 | 0 |  |  | 0.0001363754 |  | 35.29746 | 34.65851
17445 | 2018-08-04 22:18 | 1352205.1 | 772.7272 | 20 | 131 | 3.610195 | 1.500027 | 0.32196 | 0 | 1.117238 | 0 |  |  | 0.0001678467 |  | 35.25299 | 34.62314
17446 | 2018-08-04 22:18 | 1352215.1 | 782.7272 | 20 | 131 | 3.611601 | 1.500076 | 0.3261296 | 0 | 1.132294 | 0 |  |  | 0.0001182556 |  | 35.23415 | 34.59968
17447 | 2018-08-04 22:18 | 1352225.1 | 792.7304 | 20 | 131 | 3.612939 | 1.500067 | 0.3302974 | 0 | 1.147349 | 0 |  |  | 0.0001516342 |  | 35.27951 | 34.67134
17448 | 2018-08-04 22:18 | 1352235.1 | 802.7313 | 20 | 131 | 3.614357 | 1.500074 | 0.3344617 | 0 | 1.162398 | 0 |  |  | 0.0001039505 |  | 35.30355 | 34.74478
17449 | 2018-08-04 22:18 | 1352245.1 | 812.7361 | 20 | 131 | 3.615695 | 1.500086 | 0.3386309 | 0 | 1.17747 | 0 |  |  | 0.0001192093 |  | 35.30266 | 34.73076
17450 | 2018-08-04 22:19 | 1352255.1 | 822.7409 | 20 | 131 | 3.617093 | 1.500038 | 0.3427966 | 0 | 1.192534 | 0 |  |  | 0.0001153946 |  | 35.3127 | 34.69754
17451 | 2018-08-04 22:19 | 1352265.1 | 832.7427 | 20 | 131 | 3.618443 | 1.500046 | 0.3469683 | 0 | 1.207627 | 0 |  |  | 0.0001497269 |  | 35.32365 | 34.69174
17452 | 2018-08-04 22:19 | 1352275.2 | 842.7486 | 20 | 131 | 3.619863 | 1.500051 | 0.3511333 | 0 | 1.2227 | 0 |  |  | 0.0001583099 |  | 35.31178 | 34.7268
17453 | 2018-08-04 22:19 | 1352285.2 | 852.7494 | 20 | 131 | 3.621229 | 1.500057 | 0.3553021 | 0 | 1.237794 | 0 |  |  | 0.0001430511 |  | 35.3005 | 34.69174
17454 | 2018-08-04 22:19 | 1352295.2 | 862.7521 | 20 | 131 | 3.622614 | 1.500061 | 0.3594702 | 0 | 1.25289 | 0 |  |  | 0.0001497269 |  | 35.26642 | 34.71828
17455 | 2018-08-04 22:19 | 1352305.2 | 872.7532 | 20 | 131 | 3.624042 | 1.500055 | 0.3636342 | 0 | 1.267978 | 0 |  |  | 0.0001153946 |  | 35.28256 | 34.69053
17456 | 2018-08-04 22:20 | 1352315.2 | 882.7557 | 20 | 131 | 3.625391 | 1.500053 | 0.3678037 | 0 | 1.283091 | 0 |  |  | 0.0001420975 |  | 35.29778 | 34.71402
17457 | 2018-08-04 22:20 | 1352325.2 | 892.7565 | 20 | 131 | 3.626832 | 1.500069 | 0.3719738 | 0 | 1.298212 | 0 |  |  | 0.0001478195 |  | 35.32092 | 34.74693
17458 | 2018-08-04 22:20 | 1352335.2 | 902.7571 | 20 | 131 | 3.628247 | 1.500059 | 0.3761423 | 0 | 1.313334 | 0 |  |  | 0.0001382828 |  | 35.33796 | 34.80851
17459 | 2018-08-04 22:20 | 1352345.2 | 912.7626 | 20 | 131 | 3.629673 | 1.500025 | 0.3803121 | 0 | 1.328466 | 0 |  |  | 9.918213e-05 |  | 35.3769 | 34.7774
17460 | 2018-08-04 22:20 | 1352355.2 | 922.7643 | 20 | 131 | 3.631154 | 1.500071 | 0.3844783 | 0 | 1.343591 | 0 |  |  | 0.0001716614 |  | 35.36168 | 34.65882
17461 | 2018-08-04 22:20 | 1352365.2 | 932.7686 | 20 | 131 | 3.632621 | 1.500059 | 0.388646 | 0 | 1.358727 | 0 |  |  | 0.0001173019 |  | 35.41065 | 34.67497
17462 | 2018-08-04 22:21 | 1352375.2 | 942.7749 | 20 | 131 | 3.634134 | 1.500074 | 0.3928142 | 0 | 1.373872 | 0 |  |  | 0.0001850128 |  | 35.44685 | 34.7704
17463 | 2018-08-04 22:21 | 1352385.2 | 952.7787 | 20 | 131 | 3.635621 | 1.500042 | 0.3969821 | 0 | 1.389022 | 0 |  |  | 0.0001630783 |  | 35.42091 | 34.78473
17464 | 2018-08-04 22:21 | 1352395.2 | 962.7842 | 20 | 131 | 3.637158 | 1.500027 | 0.4011511 | 0 | 1.404181 | 0 |  |  | 0.0001420975 |  | 35.46381 | 34.78016
17465 | 2018-08-04 22:21 | 1352405.2 | 972.7842 | 20 | 131 | 3.638726 | 1.500069 | 0.4053195 | 0 | 1.419346 | 0 |  |  | 0.0001707077 |  | 35.47655 | 34.7704
17466 | 2018-08-04 22:21 | 1352415.2 | 982.7863 | 20 | 131 | 3.640316 | 1.50008 | 0.409488 | 0 | 1.434518 | 0 |  |  | 0.0001621246 |  | 35.50726 | 34.76005
17467 | 2018-08-04 22:21 | 1352425.2 | 992.7891 | 20 | 131 | 3.641953 | 1.500046 | 0.4136538 | 0 | 1.449686 | 0 |  |  | 0.0001401901 |  | 35.49661 | 34.83506
17468 | 2018-08-04 22:22 | 1352435.2 | 1002.7951 | 20 | 131 | 3.643617 | 1.500042 | 0.417823 | 0 | 1.464873 | 0 |  |  | 0.0001554489 |  | 35.53979 | 34.84814
17469 | 2018-08-04 22:22 | 1352445.2 | 1012.797 | 20 | 131 | 3.64529 | 1.500031 | 0.4219922 | 0 | 1.480068 | 0 |  |  | 0.0001468658 |  | 35.55225 | 34.78628
17470 | 2018-08-04 22:22 | 1352455.2 | 1022.804 | 20 | 131 | 3.647019 | 1.500029 | 0.4261615 | 0 | 1.49527 | 0 |  |  | 0.0001716614 |  | 35.57991 | 34.81765
17471 | 2018-08-04 22:22 | 1352465.2 | 1032.8099 | 20 | 131 | 3.648769 | 1.500069 | 0.4303299 | 0 | 1.510475 | 0 |  |  | 0.0001554489 |  | 35.6112 | 34.84844
17472 | 2018-08-04 22:22 | 1352475.2 | 1042.8116 | 20 | 131 | 3.650506 | 1.50001 | 0.4344957 | 0 | 1.525679 | 0 |  |  | 0.0001420975 |  | 35.58472 | 34.82499
17473 | 2018-08-04 22:22 | 1352485.2 | 1052.815 | 20 | 131 | 3.652362 | 1.50005 | 0.4386626 | 0 | 1.540894 | 0 |  |  | 0.0002193451 |  | 35.6273 | 34.87588
17474 | 2018-08-04 22:23 | 1352495.2 | 1062.8171 | 20 | 131 | 3.65415 | 1.500044 | 0.442829 | 0 | 1.556115 | 0 |  |  | 0.0001878738 |  | 35.63004 | 34.97466
17475 | 2018-08-04 22:23 | 1352505.2 | 1072.8181 | 20 | 131 | 3.656018 | 1.50005 | 0.4469981 | 0 | 1.571353 | 0 |  |  | 0.0002059937 |  | 35.6811 | 35.00054
17476 | 2018-08-04 22:23 | 1352515.2 | 1082.8236 | 20 | 131 | 3.657805 | 1.500036 | 0.4511668 | 0 | 1.586598 | 0 |  |  | 0.0001878738 |  | 35.65862 | 34.95302
17477 | 2018-08-04 22:23 | 1352525.2 | 1092.8294 | 20 | 131 | 3.659706 | 1.500044 | 0.4553367 | 0 | 1.601855 | 0 |  |  | 0.0001745224 |  | 35.73672 | 34.97466
17478 | 2018-08-04 22:23 | 1352535.2 | 1102.8324 | 20 | 131 | 3.661566 | 1.500084 | 0.4595015 | 0 | 1.617101 | 0 |  |  | 0.0001869202 |  | 35.70786 | 35.0085
17479 | 2018-08-04 22:23 | 1352545.2 | 1112.8371 | 20 | 131 | 3.663503 | 1.500025 | 0.4636716 | 0 | 1.632374 | 0 |  |  | 0.0002889633 |  | 35.69723 | 34.99999
17480 | 2018-08-04 22:24 | 1352555.2 | 1122.8387 | 20 | 131 | 3.665369 | 1.500057 | 0.46784 | 0 | 1.647648 | 0 |  |  | 0.0002059937 |  | 35.67264 | 34.97805
17481 | 2018-08-04 22:24 | 1352565.2 | 1132.8421 | 20 | 131 | 3.6672 | 1.500042 | 0.4720082 | 0 | 1.66293 | 0 |  |  | 0.0002002716 |  | 35.6927 | 35.05213
17482 | 2018-08-04 22:24 | 1352575.2 | 1142.8442 | 20 | 131 | 3.669075 | 1.500072 | 0.4761731 | 0 | 1.678208 | 0 |  |  | 0.00020504 |  | 35.76051 | 35.13407
17483 | 2018-08-04 22:24 | 1352585.3 | 1152.8466 | 20 | 131 | 3.670923 | 1.500072 | 0.4803436 | 0 | 1.693513 | 0 |  |  | 0.000243187 |  | 35.78513 | 35.11795
17484 | 2018-08-04 22:24 | 1352595.3 | 1162.8486 | 20 | 131 | 3.672715 | 1.500036 | 0.4845081 | 0 | 1.708804 | 0 |  |  | 0.0002088547 |  | 35.74446 | 35.03788
17485 | 2018-08-04 22:24 | 1352605.3 | 1172.8498 | 20 | 131 | 3.674515 | 1.500042 | 0.4886738 | 0 | 1.724108 | 0 |  |  | 0.0002059937 |  | 35.73385 | 35.04001
17486 | 2018-08-04 22:25 | 1352615.3 | 1182.8533 | 20 | 131 | 3.676311 | 1.500074 | 0.492839 | 0 | 1.739416 | 0 |  |  | 0.0001802444 |  | 35.75943 | 35.18929
17487 | 2018-08-04 22:25 | 1352625.3 | 1192.8541 | 20 | 131 | 3.678049 | 1.500059 | 0.4970117 | 0 | 1.75476 | 0 |  |  | 0.0001630783 |  | 35.7467 | 35.1333
17488 | 2018-08-04 22:25 | 1352635.3 | 1202.8549 | 20 | 131 | 3.679842 | 1.500055 | 0.5011766 | 0 | 1.770082 | 0 |  |  | 0.0001935959 |  | 35.80566 | 35.12814
17489 | 2018-08-04 22:25 | 1352645.3 | 1212.8552 | 20 | 131 | 3.681601 | 1.500074 | 0.5053433 | 0 | 1.785419 | 0 |  |  | 0.0002193451 |  | 35.72251 | 35.08764
17490 | 2018-08-04 22:25 | 1352655.3 | 1222.856 | 20 | 131 | 3.683446 | 1.500051 | 0.5095088 | 0 | 1.800759 | 0 |  |  | 0.0002222061 |  | 35.73476 | 35.15928
17491 | 2018-08-04 22:25 | 1352665.3 | 1232.8577 | 20 | 131 | 3.685214 | 1.500093 | 0.5136775 | 0 | 1.816117 | 0 |  |  | 0.0001869202 |  | 35.77035 | 35.14258
17492 | 2018-08-04 22:26 | 1352675.3 | 1242.8582 | 20 | 131 | 3.687019 | 1.50005 | 0.5178463 | 0 | 1.831484 | 0 |  |  | 0.0001840591 |  | 35.80017 | 35.14258
17493 | 2018-08-04 22:26 | 1352685.3 | 1252.8598 | 20 | 131 | 3.688768 | 1.500072 | 0.52201 | 0 | 1.84684 | 0 |  |  | 0.000125885 |  | 35.79382 | 35.22943
17494 | 2018-08-04 22:26 | 1352695.3 | 1262.8615 | 20 | 131 | 3.690563 | 1.500097 | 0.5261767 | 0 | 1.862213 | 0 |  |  | 0.0002088547 |  | 35.76175 | 35.16927
17495 | 2018-08-04 22:26 | 1352705.3 | 1272.8666 | 20 | 131 | 3.692393 | 1.500061 | 0.5303488 | 0 | 1.877615 | 0 |  |  | 0.0002260208 |  | 35.79457 | 35.12548
17496 | 2018-08-04 22:26 | 1352715.3 | 1282.8675 | 20 | 131 | 3.694226 | 1.50009 | 0.5345157 | 0 | 1.893004 | 0 |  |  | 0.0001935959 |  | 35.77983 | 35.20837
17497 | 2018-08-04 22:26 | 1352725.3 | 1292.8707 | 20 | 131 | 3.695976 | 1.500086 | 0.5386845 | 0 | 1.908408 | 0 |  |  | 0.0001792908 |  | 35.79237 | 35.21114
17498 | 2018-08-04 22:27 | 1352735.3 | 1302.8731 | 20 | 131 | 3.697753 | 1.500103 | 0.5428482 | 0 | 1.923801 | 0 |  |  | 0.0001840591 |  | 35.75995 | 35.24286
17499 | 2018-08-04 22:27 | 1352745.3 | 1312.8771 | 20 | 131 | 3.699522 | 1.500074 | 0.5470195 | 0 | 1.939229 | 0 |  |  | 0.0001602173 |  | 35.80397 | 35.21457
17500 | 2018-08-04 22:27 | 1352755.3 | 1322.8811 | 20 | 131 | 3.70127 | 1.500076 | 0.5511878 | 0 | 1.954653 | 0 |  |  | 0.0001173019 |  | 35.7419 | 35.24445
17501 | 2018-08-04 22:27 | 1352765.3 | 1332.8869 | 20 | 131 | 3.702988 | 1.500101 | 0.5553542 | 0 | 1.970078 | 0 |  |  | 0.0001564026 |  | 35.79293 | 35.24089
17502 | 2018-08-04 22:27 | 1352775.3 | 1342.8899 | 20 | 131 | 3.704661 | 1.500095 | 0.5595259 | 0 | 1.985529 | 0 |  |  | 0.0001716614 |  | 35.74997 | 35.23589
17503 | 2018-08-04 22:27 | 1352785.3 | 1352.8947 | 20 | 131 | 3.706348 | 1.500048 | 0.5636915 | 0 | 2.000965 | 0 |  |  | 0.0001678467 |  | 35.77468 | 35.20457
17504 | 2018-08-04 22:28 | 1352795.3 | 1362.8986 | 20 | 131 | 3.708005 | 1.500082 | 0.5678608 | 0 | 2.016421 | 0 |  |  | 0.0001792908 |  | 35.79237 | 35.25639
17505 | 2018-08-04 22:28 | 1352805.3 | 1372.901 | 20 | 131 | 3.709516 | 1.500084 | 0.5720313 | 0 | 2.031888 | 0 |  |  | 0.0001869202 |  | 35.77278 | 35.26172
17506 | 2018-08-04 22:28 | 1352815.3 | 1382.9062 | 20 | 131 | 3.71107 | 1.500078 | 0.5761991 | 0 | 2.047353 | 0 |  |  | 0.0001182556 |  | 35.79464 | 35.25351
17507 | 2018-08-04 22:28 | 1352825.3 | 1392.9103 | 20 | 131 | 3.71256 | 1.500076 | 0.5803684 | 0 | 2.062828 | 0 |  |  | 0.0001773834 |  | 35.76923 | 35.21589
17508 | 2018-08-04 22:28 | 1352835.3 | 1402.9105 | 20 | 131 | 3.714034 | 1.500069 | 0.5845343 | 0 | 2.078297 | 0 |  |  | 0.0001363754 |  | 35.79765 | 35.17269
17509 | 2018-08-04 22:28 | 1352845.3 | 1412.9166 | 20 | 131 | 3.715485 | 1.500059 | 0.5887027 | 0 | 2.093782 | 0 |  |  | 0.0001554489 |  | 35.76107 | 35.23826
17510 | 2018-08-04 22:29 | 1352855.3 | 1422.9179 | 20 | 131 | 3.716897 | 1.500093 | 0.5928717 | 0 | 2.109275 | 0 |  |  | 0.0001468658 |  | 35.77389 | 35.25903
17511 | 2018-08-04 22:29 | 1352865.3 | 1432.9195 | 20 | 131 | 3.718269 | 1.500097 | 0.5970328 | 0 | 2.124744 | 0 |  |  | 0.0001096725 |  | 35.74126 | 35.24852
17512 | 2018-08-04 22:29 | 1352875.3 | 1442.9204 | 20 | 131 | 3.719708 | 1.500059 | 0.6012048 | 0 | 2.14026 | 0 |  |  | 0.0001401901 |  | 35.82443 | 35.21511
17513 | 2018-08-04 22:29 | 1352885.3 | 1452.9244 | 20 | 131 | 3.72102 | 1.500072 | 0.6053731 | 0 | 2.155767 | 0 |  |  | 0.0001583099 |  | 35.7718 | 35.2819
17514 | 2018-08-04 22:29 | 1352895.3 | 1462.9262 | 20 | 131 | 3.722449 | 1.500076 | 0.6095394 | 0 | 2.171273 | 0 |  |  | 0.000166893 |  | 35.77738 | 35.25853
17515 | 2018-08-04 22:29 | 1352905.3 | 1472.9297 | 20 | 131 | 3.723793 | 1.500092 | 0.6137053 | 0 | 2.186783 | 0 |  |  | 0.0001888275 |  | 35.7662 | 35.27279
17516 | 2018-08-04 22:30 | 1352915.3 | 1482.9306 | 20 | 131 | 3.725137 | 1.500095 | 0.6178765 | 0 | 2.202319 | 0 |  |  | 0.0001459122 |  | 35.76574 | 35.29684
17517 | 2018-08-04 22:30 | 1352925.3 | 1492.9359 | 20 | 131 | 3.726411 | 1.500069 | 0.6220416 | 0 | 2.217837 | 0 |  |  | 0.0001134872 |  | 35.78765 | 35.20624
17518 | 2018-08-04 22:30 | 1352935.3 | 1502.9408 | 20 | 131 | 3.727711 | 1.500063 | 0.6262139 | 0 | 2.233388 | 0 |  |  | 0.0001459122 |  | 35.74224 | 35.19503
17519 | 2018-08-04 22:30 | 1352945.3 | 1512.9409 | 20 | 131 | 3.729016 | 1.500074 | 0.6303757 | 0 | 2.248904 | 0 |  |  | 0.0001020432 |  | 35.72478 | 35.22375
17520 | 2018-08-04 22:30 | 1352955.4 | 1522.9459 | 20 | 131 | 3.730275 | 1.500109 | 0.6345485 | 0 | 2.264467 | 0 |  |  | 8.392334e-05 |  | 35.72435 | 35.28518
17521 | 2018-08-04 22:30 | 1352965.4 | 1532.9461 | 20 | 131 | 3.73152 | 1.500078 | 0.6387124 | 0 | 2.280003 | 0 |  |  | 0.0001115799 |  | 35.73996 | 35.24878
17522 | 2018-08-04 22:31 | 1352975.4 | 1542.9472 | 20 | 131 | 3.732693 | 1.500074 | 0.6428787 | 0 | 2.295552 | 0 |  |  | 0.0001001358 |  | 35.76493 | 35.2294
17523 | 2018-08-04 22:31 | 1352985.4 | 1552.9514 | 20 | 131 | 3.733889 | 1.500061 | 0.6470512 | 0 | 2.311129 | 0 |  |  | 0.0001373291 |  | 35.73746 | 35.18224
17524 | 2018-08-04 22:31 | 1352995.4 | 1562.954 | 20 | 131 | 3.735039 | 1.500103 | 0.6512191 | 0 | 2.326694 | 0 |  |  | 0.0001106262 |  | 35.69905 | 35.17271
17525 | 2018-08-04 22:31 | 1353005.4 | 1572.9544 | 20 | 131 | 3.736158 | 1.500071 | 0.6553849 | 0 | 2.342255 | 0 |  |  | 0.0001392365 |  | 35.71167 | 35.27476
17526 | 2018-08-04 22:31 | 1353015.4 | 1582.9603 | 20 | 131 | 3.737203 | 1.500063 | 0.6595536 | 0 | 2.357832 | 0 |  |  | 0.0001001358 |  | 35.73454 | 35.36137
17527 | 2018-08-04 22:31 | 1353025.4 | 1592.9651 | 20 | 131 | 3.738307 | 1.50009 | 0.663723 | 0 | 2.373417 | 0 |  |  | 9.155273e-05 |  | 35.77627 | 35.19944
17528 | 2018-08-04 22:32 | 1353035.4 | 1602.9652 | 20 | 131 | 3.739356 | 1.500053 | 0.6678898 | 0 | 2.388996 | 0 |  |  | 0.0001306534 |  | 35.71973 | 35.21971
17529 | 2018-08-04 22:32 | 1353045.4 | 1612.9724 | 20 | 131 | 3.740349 | 1.500059 | 0.6720545 | 0 | 2.404571 | 0 |  |  | 0.0001382828 |  | 35.72066 | 35.1712
17530 | 2018-08-04 22:32 | 1353055.4 | 1622.9791 | 20 | 131 | 3.741408 | 1.50008 | 0.6762298 | 0 | 2.420191 | 0 |  |  | 0.0001182556 |  | 35.73046875 | 35.1918
17531 | 2018-08-04 22:32 | 1353065.4 | 1632.9819 | 20 | 131 | 3.742368 | 1.500072 | 0.6803931 | 0 | 2.435769 | 0 |  |  | 0.000125885 |  | 35.731 | 35.20788
17532 | 2018-08-04 22:32 | 1353075.4 | 1642.9883 | 20 | 131 | 3.743392 | 1.500078 | 0.6845672 | 0 | 2.451392 | 0 |  |  | 0.0001401901 |  | 35.74081 | 35.24135
17533 | 2018-08-04 22:32 | 1353085.4 | 1652.9915 | 20 | 131 | 3.744344 | 1.500093 | 0.6887293 | 0 | 2.466974 | 0 |  |  | 0.0001363754 |  | 35.71265 | 35.25233
17534 | 2018-08-04 22:33 | 1353095.4 | 1662.994 | 20 | 131 | 3.745361 | 1.500027 | 0.692903 | 0 | 2.482605 | 0 |  |  | 0.0001344681 |  | 35.78539 | 35.26195
17535 | 2018-08-04 22:33 | 1353105.4 | 1672.9999 | 20 | 131 | 3.746297 | 1.500071 | 0.6970732 | 0 | 2.498225 | 0 |  |  | 8.201599e-05 |  | 35.73512 | 35.15856
17536 | 2018-08-04 22:33 | 1353115.4 | 1683.0034 | 20 | 131 | 3.747315 | 1.500034 | 0.7012364 | 0 | 2.513824 | 0 |  |  | 9.441376e-05 |  | 35.71262 | 35.13297
17537 | 2018-08-04 22:33 | 1353125.4 | 1693.0054 | 20 | 131 | 3.74824 | 1.500057 | 0.7054071 | 0 | 2.529455 | 0 |  |  | 0.0001182556 |  | 35.69259 | 35.16099
17538 | 2018-08-04 22:33 | 1353135.4 | 1703.0078 | 20 | 131 | 3.749165 | 1.500029 | 0.7095726 | 0 | 2.54507 | 0 |  |  | 4.482269e-05 |  | 35.68428 | 35.25185
17539 | 2018-08-04 22:33 | 1353145.4 | 1713.0128 | 20 | 131 | 3.750185 | 1.500074 | 0.7137414 | 0 | 2.560702 | 0 |  |  | 8.964539e-05 |  | 35.73038 | 35.19332
17540 | 2018-08-04 22:34 | 1353155.4 | 1723.0185 | 20 | 131 | 3.751133 | 1.500029 | 0.7179124 | 0 | 2.576346 | 0 |  |  | 9.059906e-05 |  | 35.69201 | 35.14276
17541 | 2018-08-04 22:34 | 1353165.4 | 1733.0225 | 20 | 131 | 3.752083 | 1.500072 | 0.7220789 | 0 | 2.591977 | 0 |  |  | 7.152557e-05 |  | 35.70525 | 35.09655
17542 | 2018-08-04 22:34 | 1353175.4 | 1743.0228 | 20 | 131 | 3.753066 | 1.500057 | 0.7262476 | 0 | 2.60762 | 0 |  |  | 0.0001068115 |  | 35.66688 | 35.17965
17543 | 2018-08-04 22:34 | 1353185.4 | 1753.0239 | 20 | 131 | 3.754063 | 1.500061 | 0.7304128 | 0 | 2.623255 | 0 |  |  | 0.0001010895 |  | 35.67993 | 35.13138
17544 | 2018-08-04 22:34 | 1353195.4 | 1763.0273 | 20 | 131 | 3.755044 | 1.500074 | 0.7345839 | 0 | 2.638915 | 0 |  |  | 0.0001163483 |  | 35.66688 | 35.21449
17545 | 2018-08-04 22:34 | 1353205.4 | 1773.0317 | 20 | 131 | 3.756019 | 1.500034 | 0.7387496 | 0 | 2.65456 | 0 |  |  | 0.0001497269 |  | 35.6155 | 35.13213
17546 | 2018-08-04 22:35 | 1353215.4 | 1783.0351 | 20 | 131 | 3.75697 | 1.500061 | 0.7429169 | 0 | 2.670214 | 0 |  |  | 9.155273e-05 |  | 35.59658 | 35.14085
17547 | 2018-08-04 22:35 | 1353225.4 | 1793.0368 | 20 | 131 | 3.757957 | 1.500061 | 0.747088 | 0 | 2.685887 | 0 |  |  | 8.678436e-05 |  | 35.64157 | 35.1579
17548 | 2018-08-04 22:35 | 1353235.4 | 1803.0381 | 20 | 131 | 3.758991 | 1.500055 | 0.7512556 | 0 | 2.701551 | 0 |  |  | 0.0001220703125 |  | 35.60451 | 35.11226
17549 | 2018-08-04 22:35 | 1353245.4 | 1813.0395 | 20 | 131 | 3.759959 | 1.500092 | 0.7554157 | 0 | 2.717191 | 0 |  |  | 8.773804e-05 |  | 35.60963 | 35.06321
17550 | 2018-08-04 22:35 | 1353255.4 | 1823.044 | 20 | 131 | 3.761 | 1.500086 | 0.7595833 | 0 | 2.732863 | 0 |  |  | 0.0001029968 |  | 35.62362 | 35.06208
17551 | 2018-08-04 22:35 | 1353265.4 | 1833.0441 | 20 | 131 | 3.761969 | 1.50008 | 0.7637552 | 0 | 2.748555 | 0 |  |  | 0.0001001358 |  | 35.6155 | 35.11132
17552 | 2018-08-04 22:36 | 1353275.5 | 1843.0475 | 20 | 131 | 3.762981 | 1.500084 | 0.7679263 | 0 | 2.764249 | 0 |  |  | 6.29425e-05 |  | 35.58753 | 34.99485
17553 | 2018-08-04 22:36 | 1353285.5 | 1853.0518 | 20 | 131 | 3.764038 | 1.500067 | 0.7720938 | 0 | 2.779933 | 0 |  |  | 0.000164032 |  | 35.57258 | 34.96851
17554 | 2018-08-04 22:36 | 1353295.5 | 1863.0569 | 20 | 131 | 3.765042 | 1.500078 | 0.7762585 | 0 | 2.795611 | 0 |  |  | 0.0001392365 |  | 35.55047 | 34.97668
17555 | 2018-08-04 22:36 | 1353305.5 | 1873.0611 | 20 | 131 | 3.766073 | 1.500061 | 0.780427 | 0 | 2.811308 | 0 |  |  | 0.0001487732 |  | 35.53158 | 34.96949
17556 | 2018-08-04 22:36 | 1353315.5 | 1883.0657 | 20 | 131 | 3.767091 | 1.500046 | 0.7846009 | 0 | 2.827029 | 0 |  |  | 0.0001163483 |  | 35.49661 | 34.93538
17557 | 2018-08-04 22:36 | 1353325.5 | 1893.0688 | 20 | 131 | 3.768146 | 1.500055 | 0.7887655 | 0 | 2.84272 | 0 |  |  | 7.247925e-05 |  | 35.48166 | 34.9524
17558 | 2018-08-04 22:37 | 1353335.5 | 1903.075 | 20 | 131 | 3.769172 | 1.500036 | 0.7929323 | 0 | 2.858423 | 0 |  |  | 0.000123024 |  | 35.52288 | 34.89108
17559 | 2018-08-04 22:37 | 1353345.5 | 1913.0756 | 20 | 131 | 3.770264 | 1.500057 | 0.7971027 | 0 | 2.874145 | 0 |  |  | 8.773804e-05 |  | 35.57106 | 34.88689
17560 | 2018-08-04 22:37 | 1353355.5 | 1923.0792 | 20 | 131 | 3.771336 | 1.500074 | 0.8012666 | 0 | 2.889846 | 0 |  |  | 9.536743e-05 |  | 35.51304 | 34.97953
17561 | 2018-08-04 22:37 | 1353365.5 | 1933.0817 | 20 | 131 | 3.772412 | 1.500059 | 0.8054355 | 0 | 2.90557 | 0 |  |  | 0.0001163483 |  | 35.50511 | 34.96267
17562 | 2018-08-04 22:37 | 1353375.5 | 1943.0822 | 20 | 131 | 3.77351 | 1.500015 | 0.8095987 | 0 | 2.921278 | 0 |  |  | 0.0001630783 |  | 35.49319 | 34.90412
17563 | 2018-08-04 22:37 | 1353385.5 | 1953.0873 | 20 | 131 | 3.774627 | 1.500076 | 0.8137696 | 0 | 2.937019 | 0 |  |  | 0.0001478195 |  | 35.51245 | 34.89632
17564 | 2018-08-04 22:38 | 1353395.5 | 1963.0923 | 20 | 131 | 3.775716 | 1.500103 | 0.8179421 | 0 | 2.952771 | 0 |  |  | 0.0001077652 |  | 35.50456 | 34.81697
17565 | 2018-08-04 22:38 | 1353405.5 | 1973.0982 | 20 | 131 | 3.7768 | 1.500034 | 0.8221141 | 0 | 2.968525 | 0 |  |  | 0.0001125336 |  | 35.47049 | 34.79041
17566 | 2018-08-04 22:38 | 1353415.5 | 1983.1015 | 20 | 131 | 3.777957 | 1.500053 | 0.8262835 | 0 | 2.984274 | 0 |  |  | 9.632111e-05 |  | 35.49792 | 34.81317
17567 | 2018-08-04 22:38 | 1353425.5 | 1993.1065 | 20 | 131 | 3.779018 | 1.500051 | 0.8304502 | 0 | 3.000019 | 0 |  |  | 8.487701e-05 |  | 35.49092 | 34.81032
17568 | 2018-08-04 22:38 | 1353435.5 | 2003.1116 | 20 | 131 | 3.780165 | 1.500101 | 0.8346151 | 0 | 3.01576 | 0 |  |  | 0.0001096725 |  | 35.54824 | 34.83818
17569 | 2018-08-04 22:38 | 1353445.5 | 2013.1172 | 20 | 131 | 3.781325 | 1.500071 | 0.838789 | 0 | 3.031541 | 0 |  |  | 0.0001373291 |  | 35.51797 | 34.86337
17570 | 2018-08-04 22:39 | 1353455.5 | 2023.1209 | 20 | 131 | 3.782488 | 1.500061 | 0.8429543 | 0 | 3.047293 | 0 |  |  | 0.0001468658 |  | 35.54161 | 34.75629
17571 | 2018-08-04 22:39 | 1353465.5 | 2033.1267 | 20 | 131 | 3.78364 | 1.500031 | 0.8471215 | 0 | 3.063058 | 0 |  |  | 0.0001277924 |  | 35.50364 | 34.64599
17572 | 2018-08-04 22:39 | 1353475.5 | 2043.1294 | 20 | 131 | 3.784823 | 1.500057 | 0.8512894 | 0 | 3.07883 | 0 |  |  | 0.0001392365 |  | 35.47244 | 34.71328
17573 | 2018-08-04 22:39 | 1353485.5 | 2053.132 | 20 | 131 | 3.786013 | 1.500078 | 0.8554622 | 0 | 3.094626 | 0 |  |  | 0.0001363754 |  | 35.48889 | 34.75271
17574 | 2018-08-04 22:39 | 1353495.5 | 2063.1349 | 20 | 131 | 3.787164 | 1.500063 | 0.8596282 | 0 | 3.110401 | 0 |  |  | 0.0001106262 |  | 35.52405 | 34.7817
17575 | 2018-08-04 22:39 | 1353505.5 | 2073.1357 | 20 | 131 | 3.788374 | 1.50008 | 0.8637939 | 0 | 3.12618 | 0 |  |  | 0.0001192093 |  | 35.54128 | 34.77488
17576 | 2018-08-04 22:40 | 1353515.5 | 2083.1384 | 20 | 131 | 3.789593 | 1.500067 | 0.8679597 | 0 | 3.141964 | 0 |  |  | 0.0001268387 |  | 35.57062 | 34.72065
17577 | 2018-08-04 22:40 | 1353525.5 | 2093.1394 | 20 | 131 | 3.790837 | 1.500055 | 0.8721327 | 0 | 3.15778 | 0 |  |  | 0.0001764297 |  | 35.53053 | 34.70967
17578 | 2018-08-04 22:40 | 1353535.5 | 2103.1421 | 20 | 131 | 3.792018 | 1.500082 | 0.8762947 | 0 | 3.17356 | 0 |  |  | 0.0001325607 |  | 35.55702 | 34.72369
17579 | 2018-08-04 22:40 | 1353545.6 | 2113.1455 | 20 | 131 | 3.793268 | 1.500061 | 0.8804628 | 0 | 3.189368 | 0 |  |  | 0.0001058578 |  | 35.53565 | 34.73506
17580 | 2018-08-04 22:40 | 1353555.6 | 2123.1457 | 20 | 131 | 3.794509 | 1.500027 | 0.8846306 | 0 | 3.205181 | 0 |  |  | 0.000123024 |  | 35.53697 | 34.73903
17581 | 2018-08-04 22:40 | 1353565.6 | 2133.1491 | 20 | 131 | 3.795781 | 1.500048 | 0.8887958 | 0 | 3.220988 | 0 |  |  | 0.000120163 |  | 35.5831 | 34.76956
17582 | 2018-08-04 22:41 | 1353575.6 | 2143.1559 | 20 | 131 | 3.797037 | 1.500082 | 0.8929725 | 0 | 3.236845 | 0 |  |  | 0.0001277924 |  | 35.55839 | 34.70607
17583 | 2018-08-04 22:41 | 1353585.6 | 2153.1593 | 20 | 131 | 3.798329 | 1.500046 | 0.8971406 | 0 | 3.252674 | 0 |  |  | 0.0001497269 |  | 35.58654 | 34.68826
17584 | 2018-08-04 22:41 | 1353595.6 | 2163.162 | 20 | 131 | 3.79959 | 1.500071 | 0.9013048 | 0 | 3.268493 | 0 |  |  | 0.0001420975 |  | 35.57766 | 34.638
17585 | 2018-08-04 22:41 | 1353605.6 | 2173.1638 | 20 | 131 | 3.800921 | 1.500076 | 0.905477 | 0 | 3.284349 | 0 |  |  | 0.0001621246 |  | 35.60001 | 34.68351
17586 | 2018-08-04 22:41 | 1353615.6 | 2183.1674 | 20 | 131 | 3.802191 | 1.500082 | 0.9096451 | 0 | 3.300194 | 0 |  |  | 0.0001192093 |  | 35.58813 | 34.69262
17587 | 2018-08-04 22:41 | 1353625.6 | 2193.1706 | 20 | 131 | 3.803499 | 1.500067 | 0.9138103 | 0 | 3.316034 | 0 |  |  | 0.0001783371 |  | 35.59951 | 34.65984
17588 | 2018-08-04 22:42 | 1353635.6 | 2203.1734 | 20 | 131 | 3.804809 | 1.50005 | 0.9179711 | 0 | 3.331862 | 0 |  |  | 0.000120163 |  | 35.64679 | 34.53148
17589 | 2018-08-04 22:42 | 1353645.6 | 2213.176 | 20 | 131 | 3.806197 | 1.500082 | 0.9221417 | 0 | 3.347733 | 0 |  |  | 0.0001182556 |  | 35.61486 | 34.57283
17590 | 2018-08-04 22:42 | 1353655.6 | 2223.1787 | 20 | 131 | 3.807488 | 1.500036 | 0.9263126 | 0 | 3.363611 | 0 |  |  | 0.0001440048 |  | 35.5799 | 34.56391
17591 | 2018-08-04 22:42 | 1353665.6 | 2233.1829 | 20 | 131 | 3.808889 | 1.500105 | 0.930482 | 0 | 3.379489 | 0 |  |  | 0.0001859665 |  | 35.61301 | 34.59879
17592 | 2018-08-04 22:42 | 1353675.6 | 2243.1832 | 20 | 131 | 3.810228 | 1.500067 | 0.9346479 | 0 | 3.39536 | 0 |  |  | 0.0001440048 |  | 35.62133 | 34.60829
17593 | 2018-08-04 22:42 | 1353685.6 | 2253.185 | 20 | 131 | 3.811623 | 1.500057 | 0.9388135 | 0 | 3.411234 | 0 |  |  | 0.0001144409 |  | 35.64441 | 34.64941
17594 | 2018-08-04 22:43 | 1353695.6 | 2263.1877 | 20 | 131 | 3.813002 | 1.500078 | 0.9429873 | 0 | 3.427146 | 0 |  |  | 0.0001249313 |  | 35.65765 | 34.62249
17595 | 2018-08-04 22:43 | 1353705.6 | 2273.1903 | 20 | 131 | 3.814438 | 1.500118 | 0.9471552 | 0 | 3.443041 | 0 |  |  | 0.0001840591 |  | 35.6959 | 34.74004
17596 | 2018-08-04 22:43 | 1353715.6 | 2283.1906 | 20 | 131 | 3.815814 | 1.500103 | 0.9513211 | 0 | 3.458934 | 0 |  |  | 0.0001382828 |  | 35.73618 | 34.65264
17597 | 2018-08-04 22:43 | 1353725.6 | 2293.1955 | 20 | 131 | 3.817242 | 1.500067 | 0.9554839 | 0 | 3.474822 | 0 |  |  | 0.0001220703125 |  | 35.65488 | 34.60792
17598 | 2018-08-04 22:43 | 1353735.6 | 2303.1993 | 20 | 131 | 3.818678 | 1.500099 | 0.9596535 | 0 | 3.490741 | 0 |  |  | 0.0001487732 |  | 35.74873 | 34.53684
17599 | 2018-08-04 22:43 | 1353745.6 | 2313.2041 | 20 | 131 | 3.82013 | 1.500093 | 0.963823 | 0 | 3.506666 | 0 |  |  | 0.0001592636 |  | 35.70656 | 34.57933
17600 | 2018-08-04 22:44 | 1353755.6 | 2323.2046 | 20 | 131 | 3.82157 | 1.500071 | 0.96799 | 0 | 3.522588 | 0 |  |  | 0.0001440048 |  | 35.6998 | 34.59219
17601 | 2018-08-04 22:44 | 1353765.6 | 2333.2069 | 20 | 131 | 3.823023 | 1.500095 | 0.9721606 | 0 | 3.538529 | 0 |  |  | 0.0001564026 |  | 35.75595 | 34.64169
17602 | 2018-08-04 22:44 | 1353775.6 | 2343.2084 | 20 | 131 | 3.824565 | 1.50009 | 0.9763241 | 0 | 3.554449 | 0 |  |  | 0.0001764297 |  | 35.78625 | 34.65174
17603 | 2018-08-04 22:44 | 1353785.6 | 2353.2139 | 20 | 131 | 3.826007 | 1.500099 | 0.9804949 | 0 | 3.570404 | 0 |  |  | 0.0001955032 |  | 35.75829 | 34.57971
17604 | 2018-08-04 22:44 | 1353795.6 | 2363.2151 | 20 | 131 | 3.827495 | 1.500092 | 0.9846641 | 0 | 3.586358 | 0 |  |  | 0.0001544952 |  | 35.7443 | 34.59374
17605 | 2018-08-04 22:44 | 1353805.6 | 2373.2185 | 20 | 131 | 3.828952 | 1.500053 | 0.9888284 | 0 | 3.6023 | 0 |  |  | 0.0001592636 |  | 35.72844 | 34.55417
17606 | 2018-08-04 22:45 | 1353815.6 | 2383.2196 | 20 | 131 | 3.830516 | 1.500072 | 0.9929935 | 0 | 3.618251 | 0 |  |  | 0.0002031326 |  | 35.76665 | 34.62148
17607 | 2018-08-04 22:45 | 1353825.6 | 2393.223 | 20 | 131 | 3.831999 | 1.500042 | 0.9971695 | 0 | 3.63425 | 0 |  |  | 0.0001411438 |  | 35.75501 | 34.5843
17608 | 2018-08-04 22:45 | 1353835.6 | 2403.2296 | 20 | 131 | 3.83357 | 1.50005 | 1.001334 | 0 | 3.650212 | 0 |  |  | 0.0001649857 |  | 35.77691 | 34.54034
17609 | 2018-08-04 22:45 | 1353845.6 | 2413.2331 | 20 | 131 | 3.835081 | 1.500036 | 1.005503 | 0 | 3.666198 | 0 |  |  | 0.0001602173 |  | 35.78833 | 34.52444
17610 | 2018-08-04 22:45 | 1353855.6 | 2423.236 | 20 | 131 | 3.83662 | 1.50005 | 1.009669 | 0 | 3.682179 | 0 |  |  | 0.0001621246 |  | 35.82722 | 34.5597
17611 | 2018-08-04 22:45 | 1353865.6 | 2433.24 | 20 | 131 | 3.838162 | 1.500063 | 1.013842 | 0 | 3.698189 | 0 |  |  | 0.0001268387 |  | 35.7811 | 34.55669
17612 | 2018-08-04 22:46 | 1353875.6 | 2443.2451 | 20 | 131 | 3.839746 | 1.500086 | 1.018003 | 0 | 3.714167 | 0 |  |  | 0.0001754761 |  | 35.84775 | 34.64711
17613 | 2018-08-04 22:46 | 1353885.7 | 2453.2517 | 20 | 131 | 3.841303 | 1.500095 | 1.022176 | 0 | 3.73019 | 0 |  |  | 0.0001544952 |  | 35.81372 | 34.58839
17614 | 2018-08-04 22:46 | 1353895.7 | 2463.2536 | 20 | 131 | 3.842906 | 1.500082 | 1.026339 | 0 | 3.746187 | 0 |  |  | 0.0001659393 |  | 35.84284 | 34.61155
17615 | 2018-08-04 22:46 | 1353905.7 | 2473.2553 | 20 | 131 | 3.844475 | 1.500093 | 1.030512 | 0 | 3.762225 | 0 |  |  | 0.000164032 |  | 35.87218 | 34.62064
17616 | 2018-08-04 22:46 | 1353915.7 | 2483.2615 | 20 | 131 | 3.84606 | 1.500086 | 1.034681 | 0 | 3.778257 | 0 |  |  | 0.0001897812 |  | 35.834 | 34.63792
17617 | 2018-08-04 22:46 | 1353925.7 | 2493.2623 | 20 | 131 | 3.847696 | 1.500059 | 1.038845 | 0 | 3.794275 | 0 |  |  | 0.0001134872 |  | 35.90457 | 34.57594
17618 | 2018-08-04 22:47 | 1353935.7 | 2503.2633 | 20 | 131 | 3.849335 | 1.50008 | 1.043014 | 0 | 3.810321 | 0 |  |  | 0.0001850128 |  | 35.86639 | 34.57407
17619 | 2018-08-04 22:47 | 1353945.7 | 2513.266 | 20 | 131 | 3.85094 | 1.50005 | 1.047185 | 0 | 3.826379 | 0 |  |  | 0.0001707077 |  | 35.88385 | 34.63836
17620 | 2018-08-04 22:47 | 1353955.7 | 2523.2712 | 20 | 131 | 3.852583 | 1.500099 | 1.051354 | 0 | 3.842436 | 0 |  |  | 0.0001621246 |  | 35.86987 | 34.57479
17621 | 2018-08-04 22:47 | 1353965.7 | 2533.2713 | 20 | 131 | 3.85421 | 1.500071 | 1.055521 | 0 | 3.858493 | 0 |  |  | 0.0001945496 |  | 35.8969 | 34.64766
17622 | 2018-08-04 22:47 | 1353975.7 | 2543.2715 | 20 | 131 | 3.855834 | 1.500053 | 1.059687 | 0 | 3.874553 | 0 |  |  | 0.0001602173 |  | 35.89503 | 34.54434
17623 | 2018-08-04 22:47 | 1353985.7 | 2553.2725 | 20 | 131 | 3.85749 | 1.500032 | 1.063852 | 0 | 3.890617 | 0 |  |  | 0.0001630783 |  | 35.89926 | 34.53543
17624 | 2018-08-04 22:48 | 1353995.7 | 2563.2767 | 20 | 131 | 3.859166 | 1.50009 | 1.068025 | 0 | 3.906719 | 0 |  |  | 0.0001535416 |  | 35.92676 | 34.5738
17625 | 2018-08-04 22:48 | 1354005.7 | 2573.2835 | 20 | 131 | 3.860806 | 1.500034 | 1.072189 | 0 | 3.92279 | 0 |  |  | 0.0001688004 |  | 35.92654 | 34.62402
17626 | 2018-08-04 22:48 | 1354015.7 | 2583.2845 | 20 | 131 | 3.862412 | 1.500071 | 1.076356 | 0 | 3.938882 | 0 |  |  | 0.0001792908 |  | 35.94891 | 34.59506
17627 | 2018-08-04 22:48 | 1354025.7 | 2593.2873 | 20 | 131 | 3.864119 | 1.500069 | 1.080527 | 0 | 3.954997 | 0 |  |  | 0.0001955032 |  | 35.91581 | 34.62424
17628 | 2018-08-04 22:48 | 1354035.7 | 2603.2874 | 20 | 131 | 3.865772 | 1.500072 | 1.084695 | 0 | 3.971102 | 0 |  |  | 0.0001296997 |  | 35.95033 | 34.59246
17629 | 2018-08-04 22:48 | 1354045.7 | 2613.2932 | 20 | 131 | 3.867419 | 1.500084 | 1.088863 | 0 | 3.98722 | 0 |  |  | 0.0001487732 |  | 35.94941 | 34.60576
17630 | 2018-08-04 22:49 | 1354055.7 | 2623.2991 | 20 | 131 | 3.869134 | 1.500099 | 1.093034 | 0 | 4.003355 | 0 |  |  | 0.0001602173 |  | 35.96152 | 34.52956
17631 | 2018-08-04 22:49 | 1354065.7 | 2633.3002 | 20 | 131 | 3.870802 | 1.500067 | 1.097199 | 0 | 4.019474 | 0 |  |  | 0.0001792908 |  | 35.97271 | 34.5861
17632 | 2018-08-04 22:49 | 1354075.7 | 2643.3062 | 20 | 131 | 3.872487 | 1.500095 | 1.101364 | 0 | 4.035601 | 0 |  |  | 0.0001850128 |  | 35.94896 | 34.5861
17633 | 2018-08-04 22:49 | 1354085.7 | 2653.3087 | 20 | 131 | 3.874175 | 1.50009 | 1.10554 | 0 | 4.051774 | 0 |  |  | 0.0001783371 |  | 35.94267 | 34.5901
17634 | 2018-08-04 22:49 | 1354095.7 | 2663.3132 | 20 | 131 | 3.87586 | 1.500097 | 1.109706 | 0 | 4.067917 | 0 |  |  | 0.000213623 |  | 35.96385 | 34.65904
17635 | 2018-08-04 22:49 | 1354105.7 | 2673.3142 | 20 | 131 | 3.877499 | 1.500055 | 1.113866 | 0 | 4.084045 | 0 |  |  | 0.0001459122 |  | 35.99534 | 34.54004
17636 | 2018-08-04 22:50 | 1354115.7 | 2683.3158 | 20 | 131 | 3.879252 | 1.500051 | 1.118042 | 0 | 4.100242 | 0 |  |  | 0.0001573563 |  | 35.98323 | 34.6817
17637 | 2018-08-04 22:50 | 1354125.7 | 2693.3208 | 20 | 131 | 3.880917 | 1.500086 | 1.122207 | 0 | 4.116401 | 0 |  |  | 0.0001306534 |  | 35.96436 | 34.66721
17638 | 2018-08-04 22:50 | 1354135.7 | 2703.3268 | 20 | 131 | 3.882574 | 1.500059 | 1.12638 | 0 | 4.132601 | 0 |  |  | 0.0001821518 |  | 35.9765 | 34.62513
17639 | 2018-08-04 22:50 | 1354145.7 | 2713.3329 | 20 | 131 | 3.884297 | 1.500095 | 1.130545 | 0 | 4.148773 | 0 |  |  | 0.000161171 |  | 36.03685 | 34.55405
17640 | 2018-08-04 22:50 | 1354155.7 | 2723.3384 | 20 | 131 | 3.886009 | 1.500101 | 1.134715 | 0 | 4.164977 | 0 |  |  | 0.0001621246 |  | 35.99373 | 34.53606
17641 | 2018-08-04 22:50 | 1354165.7 | 2733.3437 | 20 | 131 | 3.887681 | 1.500059 | 1.138884 | 0 | 4.181178 | 0 |  |  | 0.0002183914 |  | 35.99215 | 34.55336
17642 | 2018-08-04 22:51 | 1354175.8 | 2743.3502 | 20 | 131 | 3.889376 | 1.500078 | 1.143051 | 0 | 4.197381 | 0 |  |  | 0.0001525879 |  | 36.00521 | 34.60362
17643 | 2018-08-04 22:51 | 1354185.8 | 2753.3529 | 20 | 131 | 3.891056 | 1.500063 | 1.147221 | 0 | 4.213604 | 0 |  |  | 0.0001487732 |  | 36.0152 | 34.57977
17644 | 2018-08-04 22:51 | 1354195.8 | 2763.3532 | 20 | 131 | 3.89278 | 1.500092 | 1.15139 | 0 | 4.22983 | 0 |  |  | 0.0001630783 |  | 36.04553 | 34.60899
17645 | 2018-08-04 22:51 | 1354205.8 | 2773.3532 | 20 | 131 | 3.894474 | 1.500082 | 1.155553 | 0 | 4.246037 | 0 |  |  | 0.0002393723 |  | 36.06557 | 34.58795
17646 | 2018-08-04 22:51 | 1354215.8 | 2783.3599 | 20 | 131 | 3.896125 | 1.500059 | 1.159727 | 0 | 4.262298 | 0 |  |  | 0.0001544952 |  | 36.08189 | 34.59029
17647 | 2018-08-04 22:51 | 1354225.8 | 2793.3621 | 20 | 131 | 3.897813 | 1.500036 | 1.163894 | 0 | 4.278536 | 0 |  |  | 0.0001678467 |  | 36.06886 | 34.54914
17648 | 2018-08-04 22:52 | 1354235.8 | 2803.3677 | 20 | 131 | 3.899498 | 1.500048 | 1.168065 | 0 | 4.2948 | 0 |  |  | 0.0001516342 |  | 36.06397 | 34.60057
17649 | 2018-08-04 22:52 | 1354245.8 | 2813.3719 | 20 | 131 | 3.901158 | 1.500042 | 1.17223 | 0 | 4.311042 | 0 |  |  | 0.0001726151 |  | 36.09309 | 34.57651
17650 | 2018-08-04 22:52 | 1354255.8 | 2823.3745 | 20 | 131 | 3.902858 | 1.500038 | 1.176395 | 0 | 4.327297 | 0 |  |  | 0.000169754 |  | 36.07491 | 34.65178
17651 | 2018-08-04 22:52 | 1354265.8 | 2833.3757 | 20 | 131 | 3.904552 | 1.500053 | 1.180559 | 0 | 4.343549 | 0 |  |  | 0.0001821518 |  | 36.08637 | 34.66208
17652 | 2018-08-04 22:52 | 1354275.8 | 2843.3807 | 20 | 131 | 3.906211 | 1.500069 | 1.18473 | 0 | 4.35984 | 0 |  |  | 0.000169754 |  | 36.10853 | 34.6069
17653 | 2018-08-04 22:52 | 1354285.8 | 2853.3867 | 20 | 131 | 3.907834 | 1.500034 | 1.1889 | 0 | 4.376131 | 0 |  |  | 0.0001840591 |  | 36.1176 | 34.60316
17654 | 2018-08-04 22:53 | 1354295.8 | 2863.3916 | 20 | 131 | 3.909545 | 1.500034 | 1.193075 | 0 | 4.392451 | 0 |  |  | 0.0002279282 |  | 36.10602 | 34.62985
17655 | 2018-08-04 22:53 | 1354305.8 | 2873.396 | 20 | 131 | 3.911158 | 1.500061 | 1.197233 | 0 | 4.408709 | 0 |  |  | 0.0001831055 |  | 36.09084 | 34.63659
17656 | 2018-08-04 22:53 | 1354315.8 | 2883.3977 | 20 | 131 | 3.912839 | 1.500036 | 1.201403 | 0 | 4.425024 | 0 |  |  | 0.0001878738 |  | 36.13119 | 34.63331
17657 | 2018-08-04 22:53 | 1354325.8 | 2893.4019 | 20 | 131 | 3.914476 | 1.500069 | 1.205579 | 0 | 4.441367 | 0 |  |  | 0.000207901 |  | 36.13514 | 34.62985
17658 | 2018-08-04 22:53 | 1354335.8 | 2903.408 | 20 | 131 | 3.916175 | 1.500076 | 1.209746 | 0 | 4.457684 | 0 |  |  | 0.0002126694 |  | 36.07713 | 34.54938
17659 | 2018-08-04 22:53 | 1354345.8 | 2913.4099 | 20 | 131 | 3.917754 | 1.500055 | 1.213915 | 0 | 4.474011 | 0 |  |  | 0.0001745224 |  | 36.11775 | 34.62705
17660 | 2018-08-04 22:54 | 1354355.8 | 2923.4137 | 20 | 131 | 3.919391 | 1.500086 | 1.218078 | 0 | 4.490325 | 0 |  |  | 0.0001888275 |  | 36.08745 | 34.64317
17661 | 2018-08-04 22:54 | 1354365.8 | 2933.4141 | 20 | 131 | 3.920973 | 1.500057 | 1.222249 | 0 | 4.506677 | 0 |  |  | 0.0001487732 |  | 36.11563 | 34.6392
17662 | 2018-08-04 22:54 | 1354375.8 | 2943.4143 | 20 | 131 | 3.922604 | 1.500044 | 1.226415 | 0 | 4.523013 | 0 |  |  | 0.0001392365 |  | 36.11498 | 34.64037
17663 | 2018-08-04 22:54 | 1354385.8 | 2953.4178 | 20 | 131 | 3.924232 | 1.500053 | 1.230583 | 0 | 4.539365 | 0 |  |  | 0.0001964569 |  | 36.11194 | 34.62844
17664 | 2018-08-04 22:54 | 1354395.8 | 2963.418 | 20 | 131 | 3.925839 | 1.500076 | 1.234747 | 0 | 4.555712 | 0 |  |  | 0.0001726151 |  | 36.12551 | 34.60183
17665 | 2018-08-04 22:54 | 1354405.8 | 2973.4207 | 20 | 131 | 3.927426 | 1.500067 | 1.238918 | 0 | 4.57209 | 0 |  |  | 0.000169754 |  | 36.14532 | 34.64483
17666 | 2018-08-04 22:55 | 1354415.8 | 2983.4228 | 20 | 131 | 3.928982 | 1.500051 | 1.243078 | 0 | 4.58843 | 0 |  |  | 0.000202179 |  | 36.1353 | 34.63013
17667 | 2018-08-04 22:55 | 1354425.8 | 2993.4267 | 20 | 131 | 3.930566 | 1.500046 | 1.247252 | 0 | 4.604834 | 0 |  |  | 0.0001382828 |  | 36.17076 | 34.63013
17668 | 2018-08-04 22:55 | 1354435.8 | 3003.4319 | 20 | 131 | 3.932096 | 1.500051 | 1.251421 | 0 | 4.621221 | 0 |  |  | 0.000120163 |  | 36.17775 | 34.59414
17669 | 2018-08-04 22:55 | 1354445.8 | 3013.4331 | 20 | 131 | 3.93365 | 1.500061 | 1.255582 | 0 | 4.637589 | 0 |  |  | 0.0001678467 |  | 36.19803 | 34.66474
17670 | 2018-08-04 22:55 | 1354455.8 | 3023.4332 | 20 | 131 | 3.935228 | 1.500067 | 1.259753 | 0 | 4.653998 | 0 |  |  | 0.0001564026 |  | 36.16827 | 34.63063
17671 | 2018-08-04 22:55 | 1354465.8 | 3033.4367 | 20 | 131 | 3.936712 | 1.500031 | 1.263921 | 0 | 4.670403 | 0 |  |  | 0.0001840591 |  | 36.19921 | 34.57941
17672 | 2018-08-04 22:56 | 1354475.8 | 3043.441 | 20 | 131 | 3.938273 | 1.50005 | 1.268092 | 0 | 4.686826 | 0 |  |  | 0.0001525879 |  | 36.15218 | 34.55043
17673 | 2018-08-04 22:56 | 1354485.9 | 3053.4458 | 20 | 131 | 3.939793 | 1.500067 | 1.272259 | 0 | 4.703241 | 0 |  |  | 0.0001678467 |  | 36.15825 | 34.63694
17674 | 2018-08-04 22:56 | 1354495.9 | 3063.4501 | 20 | 131 | 3.941311 | 1.500071 | 1.276429 | 0 | 4.719671 | 0 |  |  | 0.0001392365 |  | 36.20585 | 34.62479
17675 | 2018-08-04 22:56 | 1354505.9 | 3073.4504 | 20 | 131 | 3.942795 | 1.500044 | 1.280596 | 0 | 4.736099 | 0 |  |  | 0.0001764297 |  | 36.1837 | 34.58998
17676 | 2018-08-04 22:56 | 1354515.9 | 3083.4522 | 20 | 131 | 3.944278 | 1.500053 | 1.284766 | 0 | 4.752542 | 0 |  |  | 0.0001621246 |  | 36.13663 | 34.63932
17677 | 2018-08-04 22:56 | 1354525.9 | 3093.4548 | 20 | 131 | 3.945748 | 1.500048 | 1.288931 | 0 | 4.768973 | 0 |  |  | 0.0001688004 |  | 36.17396 | 34.65783
17678 | 2018-08-04 22:57 | 1354535.9 | 3103.4594 | 20 | 131 | 3.947285 | 1.50005 | 1.293094 | 0 | 4.785405 | 0 |  |  | 0.0001707077 |  | 36.13691 | 34.60968
17679 | 2018-08-04 22:57 | 1354545.9 | 3113.4643 | 20 | 131 | 3.94873 | 1.500031 | 1.297267 | 0 | 4.801878 | 0 |  |  | 0.0001516342 |  | 36.13415 | 34.59591
17680 | 2018-08-04 22:57 | 1354555.9 | 3123.4691 | 20 | 131 | 3.950169 | 1.500086 | 1.301432 | 0 | 4.818326 | 0 |  |  | 0.0001592636 |  | 36.18028 | 34.67186
17681 | 2018-08-04 22:57 | 1354565.9 | 3133.4743 | 20 | 131 | 3.951637 | 1.500051 | 1.305609 | 0 | 4.834832 | 0 |  |  | 0.0001573563 |  | 36.16055 | 34.56598
17682 | 2018-08-04 22:57 | 1354575.9 | 3143.4779 | 20 | 131 | 3.95306 | 1.500067 | 1.309775 | 0 | 4.851296 | 0 |  |  | 0.0001459122 |  | 36.19177 | 34.57909
17683 | 2018-08-04 22:57 | 1354585.9 | 3153.4837 | 20 | 131 | 3.954482 | 1.500048 | 1.313947 | 0 | 4.86779 | 0 |  |  | 0.0001373291 |  | 36.14051 | 34.66018
17684 | 2018-08-04 22:58 | 1354595.9 | 3163.4862 | 20 | 131 | 3.955932 | 1.50005 | 1.318112 | 0 | 4.884266 | 0 |  |  | 0.0001306534 |  | 36.17082 | 34.66018
17685 | 2018-08-04 22:58 | 1354605.9 | 3173.4896 | 20 | 131 | 3.95733 | 1.500074 | 1.322278 | 0 | 4.900746 | 0 |  |  | 0.0001859665 |  | 36.20239 | 34.66748
17686 | 2018-08-04 22:58 | 1354615.9 | 3183.4926 | 20 | 131 | 3.958734 | 1.500029 | 1.326442 | 0 | 4.917229 | 0 |  |  | 0.0001773834 |  | 36.17902 | 34.58332
17687 | 2018-08-04 22:58 | 1354625.9 | 3193.494 | 20 | 131 | 3.960171 | 1.500029 | 1.330613 | 0 | 4.933743 | 0 |  |  | 8.583069e-05 |  | 36.17323 | 34.65372
17688 | 2018-08-04 22:58 | 1354635.9 | 3203.4982 | 20 | 131 | 3.96152 | 1.500029 | 1.334779 | 0 | 4.950245 | 0 |  |  | 0.0001420975 |  | 36.20239 | 34.69301
17689 | 2018-08-04 22:58 | 1354645.9 | 3213.5032 | 20 | 131 | 3.962925 | 1.500023 | 1.338953 | 0 | 4.966782 | 0 |  |  | 0.0001506805 |  | 36.14739 | 34.52861
17690 | 2018-08-04 22:59 | 1354655.9 | 3223.505 | 20 | 131 | 3.964288 | 1.500006 | 1.343122 | 0 | 4.983306 | 0 |  |  | 0.0001058578 |  | 36.1826 | 34.60632
17691 | 2018-08-04 22:59 | 1354665.9 | 3233.5076 | 20 | 131 | 3.965686 | 1.500025 | 1.347283 | 0 | 4.999804 | 0 |  |  | 0.0001888275 |  | 36.19265 | 34.64018
17692 | 2018-08-04 22:59 | 1354675.9 | 3243.5135 | 20 | 131 | 3.967097 | 1.500032 | 1.351453 | 0 | 5.016344 | 0 |  |  | 0.0002031326 |  | 36.20781 | 34.70383
17693 | 2018-08-04 22:59 | 1354685.9 | 3253.5185 | 20 | 131 | 3.968393 | 1.500021 | 1.355623 | 0 | 5.032892 | 0 |  |  | 0.0001764297 |  | 36.22022 | 34.69285
17694 | 2018-08-04 22:59 | 1354695.9 | 3263.5235 | 20 | 131 | 3.969765 | 1.500008 | 1.359792 | 0 | 5.049438 | 0 |  |  | 0.000169754 |  | 36.18172 | 34.63464
17695 | 2018-08-04 22:59 | 1354705.9 | 3273.5286 | 20 | 131 | 3.971104 | 1.500048 | 1.36396 | 0 | 5.065985 | 0 |  |  | 0.0001478195 |  | 36.21718 | 34.67974
17696 | 2018-08-04 23:00 | 1354715.9 | 3283.5296 | 20 | 131 | 3.972413 | 1.500015 | 1.36813 | 0 | 5.082547 | 0 |  |  | 0.0001745224 |  | 36.18226 | 34.69033
17697 | 2018-08-04 23:00 | 1354725.9 | 3293.5306 | 20 | 131 | 3.97377 | 1.500004 | 1.372288 | 0 | 5.099071 | 0 |  |  | 0.0001382828 |  | 36.24815 | 34.69921
17698 | 2018-08-04 23:00 | 1354735.9 | 3303.5348 | 20 | 131 | 3.975109 | 1.500029 | 1.376464 | 0 | 5.115665 | 0 |  |  | 0.000128746 |  | 36.23328 | 34.70436
17699 | 2018-08-04 23:00 | 1354745.9 | 3313.5368 | 20 | 131 | 3.976407 | 1.500029 | 1.380626 | 0 | 5.132214 | 0 |  |  | 0.0001277924 |  | 36.19227 | 34.62934
17700 | 2018-08-04 23:00 | 1354755.9 | 3323.5409 | 20 | 131 | 3.977767 | 1.500008 | 1.384799 | 0 | 5.148811 | 0 |  |  | 0.0001544952 |  | 36.17071 | 34.62775
17701 | 2018-08-04 23:00 | 1354766.0 | 3333.5467 | 20 | 131 | 3.979088 | 1.50001 | 1.388971 | 0 | 5.165409 | 0 |  |  | 0.0001811981 |  | 36.16097 | 34.59427
17702 | 2018-08-04 23:01 | 1354776.0 | 3343.5517 | 20 | 131 | 3.980369 | 1.500025 | 1.39314 | 0 | 5.181999 | 0 |  |  | 0.0001106262 |  | 36.1731 | 34.68348
17703 | 2018-08-04 23:01 | 1354786.0 | 3353.5579 | 20 | 131 | 3.981695 | 1.500032 | 1.397304 | 0 | 5.198577 | 0 |  |  | 0.0001354218 |  | 36.17704 | 34.67315
17704 | 2018-08-04 23:01 | 1354796.0 | 3363.5596 | 20 | 131 | 3.983006 | 1.500042 | 1.401473 | 0 | 5.215179 | 0 |  |  | 0.000123024 |  | 36.19528 | 34.64879
17705 | 2018-08-04 23:01 | 1354806.0 | 3373.5619 | 20 | 131 | 3.984295 | 1.500034 | 1.405644 | 0 | 5.231794 | 0 |  |  | 0.0001430511 |  | 36.18736 | 34.69963
17706 | 2018-08-04 23:01 | 1354816.0 | 3383.5686 | 20 | 131 | 3.98561 | 1.500036 | 1.409813 | 0 | 5.248408 | 0 |  |  | 0.0001468658 |  | 36.17523 | 34.62432
17707 | 2018-08-04 23:01 | 1354826.0 | 3393.5728 | 20 | 131 | 3.986868 | 1.500013 | 1.41398 | 0 | 5.26502 | 0 |  |  | 0.000128746 |  | 36.21226 | 34.69963
17708 | 2018-08-04 23:02 | 1354836.0 | 3403.5777 | 20 | 131 | 3.988184 | 1.5 | 1.418147 | 0 | 5.281635 | 0 |  |  | 0.0001420975 |  | 36.24566 | 34.68375
17709 | 2018-08-04 23:02 | 1354846.0 | 3413.5828 | 20 | 131 | 3.989433 | 1.500021 | 1.422315 | 0 | 5.298258 | 0 |  |  | 9.822845e-05 |  | 36.22047 | 34.71417
17710 | 2018-08-04 23:02 | 1354856.0 | 3423.5869 | 20 | 131 | 3.990745 | 1.500069 | 1.426482 | 0 | 5.314887 | 0 |  |  | 0.0001621246 |  | 36.23289 | 34.74104
17711 | 2018-08-04 23:02 | 1354866.0 | 3433.5904 | 20 | 131 | 3.991982 | 1.500055 | 1.430649 | 0 | 5.331519 | 0 |  |  | 0.0001010895 |  | 36.19372 | 34.70292
17712 | 2018-08-04 23:02 | 1354876.0 | 3443.594 | 20 | 131 | 3.99329 | 1.500071 | 1.43482 | 0 | 5.348173 | 0 |  |  | 0.0001239777 |  | 36.184 | 34.67237
17713 | 2018-08-04 23:02 | 1354886.0 | 3453.5989 | 20 | 131 | 3.994589 | 1.50005 | 1.438987 | 0 | 5.364813 | 0 |  |  | 0.0001878738 |  | 36.201 | 34.66207
17714 | 2018-08-04 23:03 | 1354896.0 | 3463.6024 | 20 | 131 | 3.995842 | 1.500021 | 1.443155 | 0 | 5.381465 | 0 |  |  | 0.0001087189 |  | 36.18914 | 34.62395
17715 | 2018-08-04 23:03 | 1354906.0 | 3473.6042 | 20 | 131 | 3.99712 | 1.500044 | 1.447326 | 0 | 5.398137 | 0 |  |  | 7.43866e-05 |  | 36.19612 | 34.598
17716 | 2018-08-04 23:03 | 1354916.0 | 3483.6103 | 20 | 131 | 3.998396 | 1.500044 | 1.451493 | 0 | 5.414795 | 0 |  |  | 0.0001707077 |  | 36.18551 | 34.67118
17717 | 2018-08-04 23:03 | 1354926.0 | 3493.6126 | 20 | 131 | 3.999672 | 1.499996 | 1.455661 | 0 | 5.431461 | 0 |  |  | 0.0001049042 |  | 36.18487 | 34.67054
17718 | 2018-08-04 23:03 | 1354936.0 | 3503.6135 | 20 | 131 | 4.000974 | 1.500038 | 1.459827 | 0 | 5.448129 | 0 |  |  | 0.0001878738 |  | 36.1794 | 34.73152
17719 | 2018-08-04 23:03 | 1354946.0 | 3513.6178 | 20 | 131 | 4.002216 | 1.500059 | 1.463994 | 0 | 5.464801 | 0 |  |  | 0.0001592636 |  | 36.13539 | 34.73061
17720 | 2018-08-04 23:04 | 1354956.0 | 3523.6199 | 20 | 131 | 4.003488 | 1.500055 | 1.468162 | 0 | 5.481487 | 0 |  |  | 0.0001296997 |  | 36.12595 | 34.70339
17721 | 2018-08-04 23:04 | 1354966.0 | 3533.621 | 20 | 131 | 4.004738 | 1.500061 | 1.472326 | 0 | 5.49816 | 0 |  |  | 0.0001382828 |  | 36.10561 | 34.63694
17722 | 2018-08-04 23:04 | 1354976.0 | 3543.6226 | 20 | 131 | 4.005966 | 1.500023 | 1.476494 | 0 | 5.514854 | 0 |  |  | 0.0001363754 |  | 36.14297 | 34.69361
17723 | 2018-08-04 23:04 | 1354986.0 | 3553.6244 | 20 | 131 | 4.007298 | 1.500074 | 1.480667 | 0 | 5.531571 | 0 |  |  | 0.0001401901 |  | 36.13021 | 34.68088
17724 | 2018-08-04 23:04 | 1354996.0 | 3563.6294 | 20 | 131 | 4.008526 | 1.500036 | 1.484831 | 0 | 5.548263 | 0 |  |  | 0.0001296997 |  | 36.17849 | 34.60492
17725 | 2018-08-04 23:04 | 1355006.0 | 3573.6334 | 20 | 131 | 4.009738 | 1.500006 | 1.489 | 0 | 5.564977 | 0 |  |  | 0.0001487732 |  | 36.20245 | 34.68908
17726 | 2018-08-04 23:05 | 1355016.0 | 3583.6337 | 20 | 131 | 4.01101 | 1.500038 | 1.49317 | 0 | 5.5817 | 0 |  |  | 0.0001440048 |  | 36.13749 | 34.68936
17727 | 2018-08-04 23:05 | 1355026.0 | 3593.6379 | 20 | 131 | 4.012292 | 1.500061 | 1.497339 | 0 | 5.598423 | 0 |  |  | 0.0001068115 |  | 36.16298 | 34.70458
17728 | 2018-08-04 23:05 | 1355036.0 | 3603.6421 | 20 | 131 | 4.013549 | 1.500013 | 1.501506 | 0 | 5.615144 | 0 |  |  | 0.0001211166 |  | 36.17604 | 34.68593
17729 | 2018-08-04 23:05 | 1355046.1 | 3613.6466 | 20 | 131 | 4.014828 | 1.500038 | 1.505674 | 0 | 5.631878 | 0 |  |  | 0.000169754 |  | 36.14781 | 34.6268
17730 | 2018-08-04 23:05 | 1355056.1 | 3623.6483 | 20 | 131 | 4.016035 | 1.500034 | 1.509841 | 0 | 5.648608 | 0 |  |  | 0.0001068115 |  | 36.08982 | 34.66674
17731 | 2018-08-04 23:05 | 1355066.1 | 3633.6555 | 20 | 131 | 4.017291 | 1.500038 | 1.51401 | 0 | 5.665355 | 0 |  |  | 0.0001335144 |  | 36.0819 | 34.64202
17732 | 2018-08-04 23:06 | 1355076.1 | 3643.6559 | 20 | 131 | 4.018582 | 1.500013 | 1.518176 | 0 | 5.682094 | 0 |  |  | 0.0001087189 |  | 36.13231 | 34.61793
17733 | 2018-08-04 23:06 | 1355086.1 | 3653.6561 | 20 | 131 | 4.019804 | 1.500067 | 1.522346 | 0 | 5.698855 | 0 |  |  | 0.0001363754 |  | 36.11926 | 34.57584
17734 | 2018-08-04 23:06 | 1355096.1 | 3663.6595 | 20 | 131 | 4.021065 | 1.500053 | 1.526515 | 0 | 5.715613 | 0 |  |  | 0.0001192093 |  | 36.07946 | 34.58619
17735 | 2018-08-04 23:06 | 1355106.1 | 3673.6637 | 20 | 131 | 4.022321 | 1.500086 | 1.530682 | 0 | 5.732373 | 0 |  |  | 0.000125885 |  | 36.09587 | 34.67341
17736 | 2018-08-04 23:06 | 1355116.1 | 3683.6688 | 20 | 131 | 4.023558 | 1.500032 | 1.534849 | 0 | 5.749135 | 0 |  |  | 0.0001239777 |  | 36.0837 | 34.63133
17737 | 2018-08-04 23:06 | 1355126.1 | 3693.6738 | 20 | 131 | 4.024796 | 1.500019 | 1.539019 | 0 | 5.765918 | 0 |  |  | 0.0001363754 |  | 36.06518 | 34.60815
17738 | 2018-08-04 23:07 | 1355136.1 | 3703.6781 | 20 | 131 | 4.026051 | 1.500025 | 1.543186 | 0 | 5.782693 | 0 |  |  | 0.0001726151 |  | 36.04696 | 34.60566
17739 | 2018-08-04 23:07 | 1355146.1 | 3713.6821 | 20 | 131 | 4.027294 | 1.500004 | 1.547357 | 0 | 5.799486 | 0 |  |  | 9.727478e-05 |  | 36.10406 | 34.66086
17740 | 2018-08-04 23:07 | 1355156.1 | 3723.6871 | 20 | 131 | 4.028552 | 1.500021 | 1.551521 | 0 | 5.81626 | 0 |  |  | 0.0001726151 |  | 36.13231 | 34.63041
17741 | 2018-08-04 23:07 | 1355166.1 | 3733.6929 | 20 | 131 | 4.029792 | 1.500032 | 1.555692 | 0 | 5.833066 | 0 |  |  | 0.0001144409 |  | 36.05091 | 34.66907
17742 | 2018-08-04 23:07 | 1355176.1 | 3743.6963 | 20 | 131 | 4.031054 | 1.500011 | 1.55986 | 0 | 5.849864 | 0 |  |  | 0.0001087189 |  | 36.09433 | 34.69105
17743 | 2018-08-04 23:07 | 1355186.1 | 3753.6974 | 20 | 131 | 4.032319 | 1.500036 | 1.564029 | 0 | 5.866673 | 0 |  |  | 0.0001268387 |  | 36.12107 | 34.78552
17744 | 2018-08-04 23:08 | 1355196.1 | 3763.7009 | 20 | 131 | 4.033556 | 1.500011 | 1.568193 | 0 | 5.883466 | 0 |  |  | 0.0001087189 |  | 36.08036 | 34.69436
17745 | 2018-08-04 23:08 | 1355206.1 | 3773.7051 | 20 | 131 | 4.034863 | 1.500011 | 1.572363 | 0 | 5.900286 | 0 |  |  | 0.0001459122 |  | 36.08371 | 34.66816
17746 | 2018-08-04 23:08 | 1355216.1 | 3783.7061 | 20 | 131 | 4.03609 | 1.500004 | 1.576531 | 0 | 5.917106 | 0 |  |  | 0.0001821518 |  | 36.05758 | 34.63705
17747 | 2018-08-04 23:08 | 1355226.1 | 3793.7127 | 20 | 131 | 4.037342 | 1.500002 | 1.580701 | 0 | 5.933939 | 0 |  |  | 0.000125885 |  | 36.04937 | 34.68886
17748 | 2018-08-04 23:08 | 1355236.1 | 3803.7139 | 20 | 131 | 4.038633 | 1.500025 | 1.584864 | 0 | 5.95075 | 0 |  |  | 0.0001153946 |  | 36.07185 | 34.66725
17749 | 2018-08-04 23:08 | 1355246.1 | 3813.7197 | 20 | 131 | 4.039895 | 1.500015 | 1.589031 | 0 | 5.967583 | 0 |  |  | 0.0001316071 |  | 36.06306 | 34.72512
17750 | 2018-08-04 23:09 | 1355256.1 | 3823.724 | 20 | 131 | 4.041158 | 1.500008 | 1.593205 | 0 | 5.984449 | 0 |  |  | 0.0001125336 |  | 36.04089 | 34.63247
17751 | 2018-08-04 23:09 | 1355266.1 | 3833.7266 | 20 | 131 | 4.042459 | 1.500021 | 1.597371 | 0 | 6.001285 | 0 |  |  | 0.0001020432 |  | 36.05911 | 34.6727
17752 | 2018-08-04 23:09 | 1355276.1 | 3843.7316 | 20 | 131 | 4.043752 | 1.500025 | 1.601542 | 0 | 6.01815 | 0 |  |  | 0.0001268387 |  | 36.00291 | 34.64373
17753 | 2018-08-04 23:09 | 1355286.1 | 3853.7348 | 20 | 131 | 4.045061 | 1.500044 | 1.605707 | 0 | 6.034996 | 0 |  |  | 0.0001554489 |  | 36.01689 | 34.712
17754 | 2018-08-04 23:09 | 1355296.1 | 3863.7381 | 20 | 131 | 4.046339 | 1.500031 | 1.609876 | 0 | 6.05186 | 0 |  |  | 0.0001363754 |  | 36.03722 | 34.7099
17755 | 2018-08-04 23:09 | 1355306.1 | 3873.7397 | 20 | 131 | 4.047666 | 1.500006 | 1.614045 | 0 | 6.068734 | 0 |  |  | 0.0001478195 |  | 36.08646 | 34.70529
17756 | 2018-08-04 23:10 | 1355316.2 | 3883.7457 | 20 | 131 | 4.048927 | 1.500036 | 1.618211 | 0 | 6.085597 | 0 |  |  | 0.0001277924 |  | 36.05455 | 34.75346
17757 | 2018-08-04 23:10 | 1355326.2 | 3893.7505 | 20 | 131 | 4.050263 | 1.500032 | 1.622381 | 0 | 6.102485 | 0 |  |  | 0.0001277924 |  | 35.98956 | 34.6885
17758 | 2018-08-04 23:10 | 1355336.2 | 3903.7514 | 20 | 131 | 4.051586 | 1.500069 | 1.626544 | 0 | 6.119348 | 0 |  |  | 0.0001049042 |  | 35.9607 | 34.67236
17759 | 2018-08-04 23:10 | 1355346.2 | 3913.7575 | 20 | 131 | 4.052914 | 1.50005 | 1.630711 | 0 | 6.136234 | 0 |  |  | 0.0001153946 |  | 35.9385 | 34.60681
17760 | 2018-08-04 23:10 | 1355356.2 | 3923.7576 | 20 | 131 | 4.054285 | 1.500011 | 1.634885 | 0 | 6.153155 | 0 |  |  | 0.0001077652 |  | 35.97101 | 34.71288
17761 | 2018-08-04 23:10 | 1355366.2 | 3933.7595 | 20 | 131 | 4.055609 | 1.500061 | 1.63905 | 0 | 6.170042 | 0 |  |  | 0.0001316071 |  | 35.98499 | 34.71499
17762 | 2018-08-04 23:11 | 1355376.2 | 3943.7635 | 20 | 131 | 4.056941 | 1.500059 | 1.64322 | 0 | 6.186957 | 0 |  |  | 0.0001363754 |  | 35.93517 | 34.75311
17763 | 2018-08-04 23:11 | 1355386.2 | 3953.7693 | 20 | 131 | 4.058328 | 1.500023 | 1.647387 | 0 | 6.203866 | 0 |  |  | 0.0001544952 |  | 35.94735 | 34.71012
17764 | 2018-08-04 23:11 | 1355396.2 | 3963.7726 | 20 | 131 | 4.059689 | 1.500072 | 1.651557 | 0 | 6.220792 | 0 |  |  | 0.0001306534 |  | 35.91511 | 34.66194
17765 | 2018-08-04 23:11 | 1355406.2 | 3973.7784 | 20 | 131 | 4.06108 | 1.500059 | 1.655725 | 0 | 6.237717 | 0 |  |  | 0.0001411438 |  | 35.96738 | 34.68327
17766 | 2018-08-04 23:11 | 1355416.2 | 3983.785 | 20 | 131 | 4.062449 | 1.500034 | 1.659891 | 0 | 6.254635 | 0 |  |  | 0.0001115799 |  | 35.91328 | 34.72658
17767 | 2018-08-04 23:11 | 1355426.2 | 3993.786 | 20 | 131 | 4.063879 | 1.500036 | 1.66406 | 0 | 6.271575 | 0 |  |  | 0.0001449585 |  | 35.97862 | 34.71132
17768 | 2018-08-04 23:12 | 1355436.2 | 4003.7895 | 20 | 131 | 4.065251 | 1.500048 | 1.668231 | 0 | 6.288528 | 0 |  |  | 0.0001087189 |  | 35.94157 | 34.68938
17769 | 2018-08-04 23:12 | 1355446.2 | 4013.7929 | 20 | 131 | 4.066709 | 1.500036 | 1.672396 | 0 | 6.305464 | 0 |  |  | 0.0001430511 |  | 35.97986 | 34.7034
17770 | 2018-08-04 23:12 | 1355456.2 | 4023.7932 | 20 | 131 | 4.068116 | 1.500072 | 1.676564 | 0 | 6.322415 | 0 |  |  | 0.0001707077 |  | 35.94278 | 34.60492
17771 | 2018-08-04 23:12 | 1355466.2 | 4033.7993 | 20 | 131 | 4.069524 | 1.500048 | 1.68073 | 0 | 6.339368 | 0 |  |  | 0.0001535416 |  | 35.92576 | 34.65431
17772 | 2018-08-04 23:12 | 1355476.2 | 4043.8008 | 20 | 131 | 4.070978 | 1.500025 | 1.684903 | 0 | 6.356353 | 0 |  |  | 0.0001859665 |  | 35.95828 | 34.70795
17773 | 2018-08-04 23:12 | 1355486.2 | 4053.8011 | 20 | 131 | 4.072437 | 1.500015 | 1.689064 | 0 | 6.373296 | 0 |  |  | 0.0001544952 |  | 35.93701 | 34.78294
17774 | 2018-08-04 23:13 | 1355496.2 | 4063.8054 | 20 | 131 | 4.073906 | 1.5 | 1.693236 | 0 | 6.390287 | 0 |  |  | 0.0002326965 |  | 35.90999 | 34.69518
17775 | 2018-08-04 23:13 | 1355506.2 | 4073.812 | 20 | 131 | 4.07537 | 1.500021 | 1.697402 | 0 | 6.407262 | 0 |  |  | 0.0001497269 |  | 35.92666 | 34.69577
17776 | 2018-08-04 23:13 | 1355516.2 | 4083.8154 | 20 | 131 | 4.076858 | 1.500025 | 1.701575 | 0 | 6.424271 | 0 |  |  | 0.0001449585 |  | 35.94949 | 34.61863
17777 | 2018-08-04 23:13 | 1355526.2 | 4093.8181 | 20 | 131 | 4.078332 | 1.500042 | 1.705739 | 0 | 6.441253 | 0 |  |  | 0.0001153946 |  | 35.93217 | 34.62164
17778 | 2018-08-04 23:13 | 1355536.2 | 4103.8241 | 20 | 131 | 4.079862 | 1.500048 | 1.709912 | 0 | 6.458273 | 0 |  |  | 0.0001869202 |  | 35.96347 | 34.69332
17779 | 2018-08-04 23:13 | 1355546.2 | 4113.8273 | 20 | 131 | 4.081349 | 1.500021 | 1.714072 | 0 | 6.475251 | 0 |  |  | 0.0001955032 |  | 35.94735 | 34.72136
17780 | 2018-08-04 23:14 | 1355556.2 | 4123.8291 | 20 | 131 | 4.082867 | 1.500023 | 1.718244 | 0 | 6.49228 | 0 |  |  | 0.0001411438 |  | 35.95192 | 34.59087
17781 | 2018-08-04 23:14 | 1355566.2 | 4133.8317 | 20 | 131 | 4.084409 | 1.500011 | 1.722415 | 0 | 6.509315 | 0 |  |  | 0.0001649857 |  | 35.94856 | 34.65825
17782 | 2018-08-04 23:14 | 1355576.2 | 4143.8359 | 20 | 131 | 4.08593 | 1.500027 | 1.72658 | 0 | 6.526328 | 0 |  |  | 0.0001411438 |  | 35.9194 | 34.72472
17783 | 2018-08-04 23:14 | 1355586.2 | 4153.8364 | 20 | 131 | 4.087521 | 1.500011 | 1.730751 | 0 | 6.543373 | 0 |  |  | 0.0001945496 |  | 35.9267 | 34.76435
17784 | 2018-08-04 23:14 | 1355596.2 | 4163.838 | 20 | 131 | 4.089077 | 1.500025 | 1.734916 | 0 | 6.560401 | 0 |  |  | 0.000164032 |  | 35.96894 | 34.70643
17785 | 2018-08-04 23:14 | 1355606.2 | 4173.8399 | 20 | 131 | 4.090657 | 1.500032 | 1.739085 | 0 | 6.577453 | 0 |  |  | 0.0002002716 |  | 35.9267 | 34.6857
17786 | 2018-08-04 23:15 | 1355616.2 | 4183.8441 | 20 | 131 | 4.092236 | 1.499989 | 1.743253 | 0 | 6.594503 | 0 |  |  | 0.0001592636 |  | 35.95587 | 34.68325
17787 | 2018-08-04 23:15 | 1355626.3 | 4193.8467 | 20 | 131 | 4.093813 | 1.500051 | 1.747417 | 0 | 6.611549 | 0 |  |  | 0.000128746 |  | 35.91546 | 34.73753
17788 | 2018-08-04 23:15 | 1355636.3 | 4203.8518 | 20 | 131 | 4.095397 | 1.500059 | 1.751584 | 0 | 6.62861 | 0 |  |  | 0.0001745224 |  | 35.91304 | 34.67868
17789 | 2018-08-04 23:15 | 1355646.3 | 4213.8553 | 20 | 131 | 4.097044 | 1.500074 | 1.755749 | 0 | 6.645673 | 0 |  |  | 0.0002193451 |  | 35.92913 | 34.77102
17790 | 2018-08-04 23:15 | 1355656.3 | 4223.8577 | 20 | 131 | 4.098641 | 1.500044 | 1.759923 | 0 | 6.662775 | 0 |  |  | 0.0001659393 |  | 35.91577 | 34.81523
17791 | 2018-08-04 23:15 | 1355666.3 | 4233.8615 | 20 | 131 | 4.100307 | 1.50001 | 1.764092 | 0 | 6.679867 | 0 |  |  | 0.0001907349 |  | 35.96805 | 34.77622
17792 | 2018-08-04 23:16 | 1355676.3 | 4243.867 | 20 | 131 | 4.101953 | 1.500019 | 1.768259 | 0 | 6.696955 | 0 |  |  | 0.0001573563 |  | 35.87384 | 34.77622
17793 | 2018-08-04 23:16 | 1355686.3 | 4253.8737 | 20 | 131 | 4.103595 | 1.500004 | 1.772432 | 0 | 6.714077 | 0 |  |  | 0.0001630783 |  | 35.90179 | 34.73384
17794 | 2018-08-04 23:16 | 1355696.3 | 4263.8755 | 20 | 131 | 4.105288 | 1.500008 | 1.776598 | 0 | 6.731177 | 0 |  |  | 0.0002164841 |  | 35.86685 | 34.69328
17795 | 2018-08-04 23:16 | 1355706.3 | 4273.8796 | 20 | 131 | 4.106876 | 1.500008 | 1.780765 | 0 | 6.748284 | 0 |  |  | 0.0001678467 |  | 35.87021 | 34.65395
17796 | 2018-08-04 23:16 | 1355716.3 | 4283.8838 | 20 | 131 | 4.108566 | 1.500025 | 1.784935 | 0 | 6.765415 | 0 |  |  | 0.000207901 |  | 35.83222 | 34.68932
17797 | 2018-08-04 23:16 | 1355726.3 | 4293.8864 | 20 | 131 | 4.110306 | 1.500036 | 1.789101 | 0 | 6.782534 | 0 |  |  | 0.0001831055 |  | 35.87447 | 34.69328
17798 | 2018-08-04 23:17 | 1355736.3 | 4303.8899 | 20 | 131 | 4.11199 | 1.5 | 1.793269 | 0 | 6.799669 | 0 |  |  | 0.0001554489 |  | 35.92067 | 34.69236
17799 | 2018-08-04 23:17 | 1355746.3 | 4313.8903 | 20 | 131 | 4.113678 | 1.500044 | 1.797438 | 0 | 6.816814 | 0 |  |  | 0.0002069473 |  | 35.86139 | 34.69236
17800 | 2018-08-04 23:17 | 1355756.3 | 4323.8937 | 20 | 131 | 4.115368 | 1.500029 | 1.801602 | 0 | 6.833947 | 0 |  |  | 0.0001964569 |  | 35.83921 | 34.66827
17801 | 2018-08-04 23:17 | 1355766.3 | 4333.894 | 20 | 131 | 4.117094 | 1.500025 | 1.805767 | 0 | 6.851093 | 0 |  |  | 0.0001525879 |  | 35.82827 | 34.71861
17802 | 2018-08-04 23:17 | 1355776.3 | 4343.8995 | 20 | 131 | 4.11884 | 1.500025 | 1.809937 | 0 | 6.868266 | 0 |  |  | 0.0001897812 |  | 35.89451 | 34.71431
17803 | 2018-08-04 23:17 | 1355786.3 | 4353.9034 | 20 | 131 | 4.120534 | 1.500051 | 1.814108 | 0 | 6.885449 | 0 |  |  | 0.0001497269 |  | 35.9313 | 34.71737
17804 | 2018-08-04 23:18 | 1355796.3 | 4363.9075 | 20 | 131 | 4.12225 | 1.500044 | 1.818273 | 0 | 6.902612 | 0 |  |  | 0.0001382828 |  | 35.92493 | 34.72163
17805 | 2018-08-04 23:18 | 1355806.3 | 4373.9115 | 20 | 131 | 4.124017 | 1.500053 | 1.822442 | 0 | 6.919802 | 0 |  |  | 0.0001382828 |  | 35.89697 | 34.72072
17806 | 2018-08-04 23:18 | 1355816.3 | 4383.9117 | 20 | 131 | 4.125781 | 1.500036 | 1.826612 | 0 | 6.937005 | 0 |  |  | 0.0001754761 |  | 35.90001 | 34.66858
17807 | 2018-08-04 23:18 | 1355826.3 | 4393.9177 | 20 | 131 | 4.127543 | 1.500034 | 1.83078 | 0 | 6.954205 | 0 |  |  | 0.0001630783 |  | 35.8678 | 34.6265
17808 | 2018-08-04 23:18 | 1355836.3 | 4403.9243 | 20 | 131 | 4.129241 | 1.500048 | 1.834948 | 0 | 6.971409 | 0 |  |  | 0.0002040863 |  | 35.86415 | 34.72102
17809 | 2018-08-04 23:18 | 1355846.3 | 4413.9283 | 20 | 131 | 4.131018 | 1.500004 | 1.839118 | 0 | 6.988634 | 0 |  |  | 0.0001735687 |  | 35.86902 | 34.73719
17810 | 2018-08-04 23:19 | 1355856.3 | 4423.9294 | 20 | 131 | 4.132786 | 1.500076 | 1.843285 | 0 | 7.005851 | 0 |  |  | 0.0002012253 |  | 35.85382 | 34.70364
17811 | 2018-08-04 23:19 | 1355866.3 | 4433.936 | 20 | 131 | 4.13454 | 1.500071 | 1.847453 | 0 | 7.023081 | 0 |  |  | 0.0001440048 |  | 35.89425 | 34.70884
17812 | 2018-08-04 23:19 | 1355876.3 | 4443.9386 | 20 | 131 | 4.136297 | 1.500032 | 1.85162 | 0 | 7.040311 | 0 |  |  | 0.000164032 |  | 35.92313 | 34.73994
17813 | 2018-08-04 23:19 | 1355886.3 | 4453.94 | 20 | 131 | 4.138077 | 1.500055 | 1.855784 | 0 | 7.057539 | 0 |  |  | 0.0002202988 |  | 35.93403 | 34.78229
17814 | 2018-08-04 23:19 | 1355896.3 | 4463.9419 | 20 | 131 | 4.139823 | 1.500034 | 1.859955 | 0 | 7.074804 | 0 |  |  | 0.0001649857 |  | 35.92585 | 34.71827
17815 | 2018-08-04 23:19 | 1355906.3 | 4473.9442 | 20 | 131 | 4.141565 | 1.500011 | 1.864121 | 0 | 7.092055 | 0 |  |  | 0.0001592636 |  | 35.96259 | 34.74847
17816 | 2018-08-04 23:20 | 1355916.4 | 4483.9491 | 20 | 131 | 4.143344 | 1.499998 | 1.868292 | 0 | 7.109331 | 0 |  |  | 0.0002012253 |  | 35.9875 | 34.72132
17817 | 2018-08-04 23:20 | 1355926.4 | 4493.9508 | 20 | 131 | 4.145126 | 1.500008 | 1.87246 | 0 | 7.126605 | 0 |  |  | 0.0002174377 |  | 35.93885 | 34.76098
17818 | 2018-08-04 23:20 | 1355936.4 | 4503.9549 | 20 | 131 | 4.146902 | 1.500029 | 1.876629 | 0 | 7.14389 | 0 |  |  | 0.0002183914 |  | 36.02789 | 34.73689
17819 | 2018-08-04 23:20 | 1355946.4 | 4513.959 | 20 | 131 | 4.148645 | 1.500029 | 1.880795 | 0 | 7.161167 | 0 |  |  | 0.0001840591 |  | 36.00142 | 34.70059
17820 | 2018-08-04 23:20 | 1355956.4 | 4523.9657 | 20 | 131 | 4.150383 | 1.500025 | 1.884967 | 0 | 7.17848 | 0 |  |  | 0.0001649857 |  | 36.04427 | 34.72042
17821 | 2018-08-04 23:20 | 1355966.4 | 4533.9682 | 20 | 131 | 4.152148 | 1.500046 | 1.88913 | 0 | 7.195761 | 0 |  |  | 0.0001382828 |  | 36.06399 | 34.82895
17822 | 2018-08-04 23:21 | 1355976.4 | 4543.9687 | 20 | 131 | 4.153889 | 1.499975 | 1.8933 | 0 | 7.213082 | 0 |  |  | 0.000164032 |  | 36.06944 | 34.80946
17823 | 2018-08-04 23:21 | 1355986.4 | 4553.9712 | 20 | 131 | 4.155657 | 1.500042 | 1.897466 | 0 | 7.230389 | 0 |  |  | 0.0001897812 |  | 36.06426 | 34.91461
17824 | 2018-08-04 23:21 | 1355996.4 | 4563.974 | 20 | 131 | 4.157359 | 1.500044 | 1.901635 | 0 | 7.247717 | 0 |  |  | 0.0001869202 |  | 36.11742 | 34.83597
17825 | 2018-08-04 23:21 | 1356006.4 | 4573.9752 | 20 | 131 | 4.159102 | 1.500015 | 1.905802 | 0 | 7.265044 | 0 |  |  | 0.0001716614 |  | 36.15722 | 34.832
17826 | 2018-08-04 23:21 | 1356016.4 | 4583.9776 | 20 | 131 | 4.160829 | 1.500025 | 1.909967 | 0 | 7.282371 | 0 |  |  | 0.000166893 |  | 36.13441 | 34.83842
17827 | 2018-08-04 23:21 | 1356026.4 | 4593.979 | 20 | 131 | 4.162529 | 1.500042 | 1.914137 | 0 | 7.299725 | 0 |  |  | 0.0001478195 |  | 36.16115 | 34.98106
17828 | 2018-08-04 23:22 | 1356036.4 | 4603.9822 | 20 | 131 | 4.164226 | 1.500034 | 1.918304 | 0 | 7.317073 | 0 |  |  | 0.0001525879 |  | 36.22159 | 34.98106
17829 | 2018-08-04 23:22 | 1356046.4 | 4613.9856 | 20 | 131 | 4.165918 | 1.500034 | 1.922472 | 0 | 7.334436 | 0 |  |  | 0.000161171 |  | 36.19426 | 34.92014
17830 | 2018-08-04 23:22 | 1356056.4 | 4623.9872 | 20 | 131 | 4.167643 | 1.500029 | 1.926639 | 0 | 7.351799 | 0 |  |  | 0.0001916885 |  | 36.13538 | 34.8793
17831 | 2018-08-04 23:22 | 1356066.4 | 4633.9889 | 20 | 131 | 4.169293 | 1.500051 | 1.930803 | 0 | 7.369154 | 0 |  |  | 0.0001888275 |  | 36.2544 | 34.93418
17832 | 2018-08-04 23:22 | 1356076.4 | 4643.9939 | 20 | 131 | 4.170993 | 1.500034 | 1.934974 | 0 | 7.38655 | 0 |  |  | 0.0002174377 |  | 36.1524 | 34.99727
17833 | 2018-08-04 23:22 | 1356086.4 | 4653.9991 | 20 | 131 | 4.172633 | 1.500008 | 1.939138 | 0 | 7.403921 | 0 |  |  | 0.0001602173 |  | 36.24226 | 35.05884
17834 | 2018-08-04 23:23 | 1356096.4 | 4664.0034 | 20 | 131 | 4.174329 | 1.500002 | 1.94331 | 0 | 7.421329 | 0 |  |  | 0.0001707077 |  | 36.18525 | 35.08353
17835 | 2018-08-04 23:23 | 1356106.4 | 4674.0075 | 20 | 131 | 4.175925 | 1.500044 | 1.947479 | 0 | 7.438739 | 0 |  |  | 0.0001916885 |  | 36.22991 | 35.01437
17836 | 2018-08-04 23:23 | 1356116.4 | 4684.011 | 20 | 131 | 4.177492 | 1.500031 | 1.951644 | 0 | 7.456135 | 0 |  |  | 0.000128746 |  | 36.23935 | 35.07625
17837 | 2018-08-04 23:23 | 1356126.4 | 4694.0112 | 20 | 131 | 4.179087 | 1.500032 | 1.955813 | 0 | 7.473551 | 0 |  |  | 0.000169754 |  | 36.26819 | 35.04582
17838 | 2018-08-04 23:23 | 1356136.4 | 4704.0148 | 20 | 131 | 4.180705 | 1.499996 | 1.959984 | 0 | 7.490986 | 0 |  |  | 0.0001993179 |  | 36.23969 | 35.06838
17839 | 2018-08-04 23:23 | 1356146.4 | 4714.016 | 20 | 131 | 4.182223 | 1.50001 | 1.964145 | 0 | 7.508386 | 0 |  |  | 9.059906e-05 |  | 36.27433 | 35.07391
17840 | 2018-08-04 23:24 | 1356156.4 | 4724.0186 | 20 | 131 | 4.183792 | 1.500032 | 1.968316 | 0 | 7.525834 | 0 |  |  | 0.000169754 |  | 36.22644 | 35.14369
17841 | 2018-08-04 23:24 | 1356166.4 | 4734.021 | 20 | 131 | 4.185302 | 1.500011 | 1.972481 | 0 | 7.543263 | 0 |  |  | 0.000125885 |  | 36.24712 | 35.10783
17842 | 2018-08-04 23:24 | 1356176.4 | 4744.0212 | 20 | 131 | 4.186843 | 1.500044 | 1.976653 | 0 | 7.560726 | 0 |  |  | 0.000164032 |  | 36.25536 | 35.19238
17843 | 2018-08-04 23:24 | 1356186.4 | 4754.0255 | 20 | 131 | 4.188282 | 1.49999 | 1.980817 | 0 | 7.578164 | 0 |  |  | 0.0001735687 |  | 36.23875 | 35.09512
17844 | 2018-08-04 23:24 | 1356196.4 | 4764.0298 | 20 | 131 | 4.189744 | 1.500025 | 1.984989 | 0 | 7.595638 | 0 |  |  | 0.0001420975 |  | 36.26854 | 35.13874
17845 | 2018-08-04 23:24 | 1356206.4 | 4774.0323 | 20 | 131 | 4.191192 | 1.500019 | 1.989155 | 0 | 7.613099 | 0 |  |  | 0.0001573563 |  | 36.24951 | 35.19238
17846 | 2018-08-04 23:25 | 1356216.4 | 4784.0361 | 20 | 131 | 4.192614 | 1.500067 | 1.993324 | 0 | 7.630572 | 0 |  |  | 0.0001296997 |  | 36.242 | 35.25794
17847 | 2018-08-04 23:25 | 1356226.4 | 4794.0377 | 20 | 131 | 4.193923 | 1.500025 | 1.997489 | 0 | 7.648041 | 0 |  |  | 0.0001316071 |  | 36.24477 | 35.23692
17848 | 2018-08-04 23:25 | 1356236.4 | 4804.042 | 20 | 131 | 4.195318 | 1.500029 | 2.001658 | 0 | 7.665525 | 0 |  |  | 0.0001688004 |  | 36.26614 | 35.23692
17849 | 2018-08-04 23:25 | 1356246.4 | 4814.0441 | 20 | 131 | 4.196648 | 1.500021 | 2.005827 | 0 | 7.683021 | 0 |  |  | 0.0001001358 |  | 36.26704 | 35.14174
17850 | 2018-08-04 23:25 | 1356256.5 | 4824.0473 | 20 | 131 | 4.19791 | 1.500042 | 2.009996 | 0 | 7.700518 | 0 |  |  | 9.918213e-05 |  | 36.24323 | 35.21088
17851 | 2018-08-04 23:25 | 1356266.5 | 4834.0474 | 20 | 131 | 4.199171 | 1.500021 | 2.01416 | 0 | 7.717999 | 0 |  |  | 9.632111e-05 |  | 36.24545 | 35.21945
17852 | 2018-08-04 23:26 | 1356273.0 | 4840.6267 | 20 | 131 | 4.200011 | 1.500015 | 2.016898 | 0 | 7.729499 | 0 |  |  | 8.492192e-05 |  | 36.24151 | 35.20399
17853 | 2018-08-04 23:27 | 1356333.0 | 60.0013 | 21 | 131 | 4.200517 | 1.421505 | 2.041266 | 0 | 7.831857 | 0 |  |  | -1.907349e-05 |  | 36.27276 | 35.1968
17854 | 2018-08-04 23:28 | 1356393.0 | 120.0034 | 21 | 131 | 4.200501 | 1.360149 | 2.064425 | 0 | 7.929137 | 0 |  |  | 3.623962e-05 |  | 36.24339 | 35.25925
17855 | 2018-08-04 23:29 | 1356453.0 | 180.0034 | 21 | 131 | 4.2005 | 1.311426 | 2.086676 | 0 | 8.022604 | 0 |  |  | 4.1008e-05 |  | 36.22134 | 35.17914
17856 | 2018-08-04 23:30 | 1356513.0 | 240.0033 | 21 | 131 | 4.200501 | 1.268858 | 2.108166 | 0 | 8.11287 | 0 |  |  | 8.583069e-06 |  | 36.18396 | 35.1769
17857 | 2018-08-04 23:31 | 1356573.0 | 300.0048 | 21 | 131 | 4.200491 | 1.229496 | 2.128984 | 0 | 8.200316 | 0 |  |  | 9.536743e-07 |  | 36.16904 | 35.22139
17858 | 2018-08-04 23:32 | 1356633.0 | 360.0005 | 21 | 131 | 4.200467 | 1.191523 | 2.149154 | 0 | 8.285041 | 0 |  |  | -9.536743e-07 |  | 36.06868 | 35.17579
17859 | 2018-08-04 23:33 | 1356693.0 | 420.0027 | 21 | 131 | 4.200478 | 1.153898 | 2.168699 | 0 | 8.367139 | 0 |  |  | -5.722046e-06 |  | 36.02504 | 35.08347
17860 | 2018-08-04 23:34 | 1356753.0 | 480.0026 | 21 | 131 | 4.200482 | 1.116301 | 2.187613 | 0 | 8.446589 | 0 |  |  | -1.716614e-05 |  | 36.02826 | 35.10128
17861 | 2018-08-04 23:35 | 1356813.0 | 540.0025 | 21 | 131 | 4.200511 | 1.078442 | 2.205907 | 0 | 8.523432 | 0 |  |  | 1.811981e-05 |  | 35.92348 | 35.1212
17862 | 2018-08-04 23:36 | 1356873.0 | 600.0008 | 21 | 131 | 4.200503 | 1.040075 | 2.223562 | 0 | 8.597589 | 0 |  |  | 3.910065e-05 |  | 35.80053 | 34.95784
17863 | 2018-08-04 23:37 | 1356933.0 | 660.0056 | 21 | 131 | 4.200472 | 1.000629 | 2.240567 | 0 | 8.669019 | 0 |  |  | 2.193451e-05 |  | 35.70778 | 34.96865
17864 | 2018-08-04 23:38 | 1356993.0 | 720.0014 | 21 | 131 | 4.200478 | 0.9608803 | 2.256916 | 0 | 8.737691 | 0 |  |  | -4.291534e-05 |  | 35.60456 | 34.85461
17865 | 2018-08-04 23:39 | 1357053.0 | 780.0045 | 21 | 131 | 4.200484 | 0.920126 | 2.272588 | 0 | 8.80352 | 0 |  |  | 2.002716e-05 |  | 35.51625 | 34.78164
17866 | 2018-08-04 23:40 | 1357113.0 | 840.0044 | 21 | 131 | 4.200489 | 0.8786755 | 2.287583 | 0 | 8.866508 | 0 |  |  | 5.149841e-05 |  | 35.50624 | 34.77271
17867 | 2018-08-04 23:41 | 1357173.0 | 900.0042 | 21 | 131 | 4.200453 | 0.836977 | 2.30188 | 0 | 8.926562 | 0 |  |  | -9.536743e-06 |  | 35.41628 | 34.70521
17868 | 2018-08-04 23:42 | 1357233.0 | 960.0026 | 21 | 131 | 4.200485 | 0.7947445 | 2.315477 | 0 | 8.983676 | 0 |  |  | -1.144409e-05 |  | 35.33956 | 34.60167
17869 | 2018-08-04 23:43 | 1357293.0 | 1020.0025 | 21 | 131 | 4.200528 | 0.7522221 | 2.328366 | 0 | 9.037818 | 0 |  |  | 2.95639e-05 |  | 35.32891 | 34.61358
17870 | 2018-08-04 23:44 | 1357353.0 | 1080.0023 | 21 | 131 | 4.200451 | 0.7098522 | 2.340549 | 0 | 9.088989 | 0 |  |  | -1.335144e-05 |  | 35.28892 | 34.60748
17871 | 2018-08-04 23:45 | 1357413.0 | 1140.0034 | 21 | 131 | 4.200448 | 0.6677055 | 2.352029 | 0 | 9.137212 | 0 |  |  | -9.441376e-05 |  | 35.26902 | 34.59614
17872 | 2018-08-04 23:46 | 1357473.0 | 1200.0039 | 21 | 131 | 4.200453 | 0.6264324 | 2.362809 | 0 | 9.182493 | 0 |  |  | -5.054474e-05 |  | 35.27921 | 34.62405
17873 | 2018-08-04 23:47 | 1357533.0 | 1260.0055 | 21 | 131 | 4.200468 | 0.5860138 | 2.372914 | 0 | 9.22494 | 0 |  |  | -3.71933e-05 |  | 35.23837 | 34.55112
17874 | 2018-08-04 23:48 | 1357593.0 | 1320.0043 | 21 | 131 | 4.200484 | 0.546772 | 2.382349 | 0 | 9.26457 | 0 |  |  | 2.193451e-05 |  | 35.20128 | 34.5569
17875 | 2018-08-04 23:49 | 1357653.0 | 1380.0019 | 21 | 131 | 4.20048 | 0.5088253 | 2.391144 | 0 | 9.301515 | 0 |  |  | 3.814697e-06 |  | 35.21668 | 34.66526
17876 | 2018-08-04 23:50 | 1357713.0 | 1440.005 | 21 | 131 | 4.20046 | 0.4723625 | 2.399318 | 0 | 9.335848 | 0 |  |  | -1.335144e-05 |  | 35.11945 | 34.58104
17877 | 2018-08-04 23:51 | 1357773.0 | 1500.0041 | 21 | 131 | 4.200489 | 0.4382477 | 2.406904 | 0 | 9.367713 | 0 |  |  | -1.239777e-05 |  | 35.12767 | 34.58356
17878 | 2018-08-04 23:52 | 1357833.0 | 1560.0032 | 21 | 131 | 4.200472 | 0.4056797 | 2.413934 | 0 | 9.397241 | 0 |  |  | 9.536743e-07 |  | 35.1086 | 34.59195
17879 | 2018-08-04 23:53 | 1357893.0 | 1620.003 | 21 | 131 | 4.200474 | 0.3750591 | 2.420437 | 0 | 9.424558 | 0 |  |  | -4.768372e-06 |  | 35.04454 | 34.60759
17880 | 2018-08-04 23:54 | 1357953.0 | 1680.0056 | 21 | 131 | 4.200449 | 0.3462448 | 2.426442 | 0 | 9.449782 | 0 |  |  | 2.002716e-05 |  | 35.00636 | 34.55639
17881 | 2018-08-04 23:55 | 1358013.0 | 1740.0032 | 21 | 131 | 4.200442 | 0.3195324 | 2.431987 | 0 | 9.473073 | 0 |  |  | 1.144409e-05 |  | 34.98732 | 34.60881
17882 | 2018-08-04 23:56 | 1358073.0 | 1800.0067 | 21 | 131 | 4.200505 | 0.2947273 | 2.437104 | 0 | 9.494567 | 0 |  |  | 6.67572e-05 |  | 34.95494 | 34.67172
17883 | 2018-08-04 23:56 | 1358073.0 | 1800.0114 | 21 | 131 | 4.200502 | 0.2947216 | 2.437104 | 0 | 9.494567 | 0 |  |  | 6.675004e-05 |  | 34.95494 | 34.71429
17884 | 2018-08-04 23:57 | 1358133.2 | 60.0028 | 22 | 131 | 4.170787 | 0 | 2.437104 | 0 | 9.494567 | 0 |  |  | -2.479553e-05 |  | 34.92221 | 34.64796
17885 | 2018-08-04 23:58 | 1358193.2 | 120 | 22 | 131 | 4.167942 | 0 | 2.437104 | 0 | 9.494567 | 0 |  |  | -2.861023e-06 |  | 34.93427 | 34.62038
17886 | 2018-08-04 23:59 | 1358253.2 | 180.0041 | 22 | 131 | 4.165954 | 0 | 2.437104 | 0 | 9.494567 | 0 |  |  | -4.005432e-05 |  | 34.87819 | 34.65768
17887 | 2018-08-05 | 1358313.2 | 240.0002 | 22 | 131 | 4.164546 | 0 | 2.437104 | 0 | 9.494567 | 0 |  |  | 1.811981e-05 |  | 34.84068 | 34.66426
17888 | 2018-08-05 00:01 | 1358373.2 | 300.0017 | 22 | 131 | 4.16335 | 0 | 2.437104 | 0 | 9.494567 | 0 |  |  | -3.528595e-05 |  | 34.75629 | 34.58303
17889 | 2018-08-05 00:02 | 1358433.2 | 360.0014 | 22 | 131 | 4.162373 | 0 | 2.437104 | 0 | 9.494567 | 0 |  |  | -3.623962e-05 |  | 34.80739 | 34.69907
17890 | 2018-08-05 00:03 | 1358493.2 | 420.0036 | 22 | 131 | 4.161561 | 0 | 2.437104 | 0 | 9.494567 | 0 |  |  | -5.626678e-05 |  | 34.74399 | 34.65939
17891 | 2018-08-05 00:04 | 1358553.2 | 480.0002 | 22 | 131 | 4.160907 | 0 | 2.437104 | 0 | 9.494567 | 0 |  |  | -3.814697e-05 |  | 34.74367 | 34.70957
17892 | 2018-08-05 00:05 | 1358613.2 | 540.0026 | 22 | 131 | 4.160244 | 0 | 2.437104 | 0 | 9.494567 | 0 |  |  | -2.765656e-05 |  | 34.71659 | 34.70402
17893 | 2018-08-05 00:06 | 1358673.2 | 600.0051 | 22 | 131 | 4.159754 | 0 | 2.437104 | 0 | 9.494567 | 0 |  |  | -5.722046e-06 |  | 34.7257 | 34.77285
17894 | 2018-08-05 00:06 | 1358673.2 | 600.0104 | 22 | 131 | 4.159755 | 0 | 2.437104 | 0 | 9.494567 | 0 |  |  | -7.326641e-06 |  | 34.72569 | 34.72046
17895 | 2018-08-05 00:06 | 1358673.1 | 0.0082 | 23 | 131 | 4.067308 | -1.500484 | 2.437104 | 0 | 9.494567 | 0 |  |  | -3.814697e-05 |  | 34.7256 | 34.72001
17896 | 2018-08-05 00:06 | 1358673.2 | 0.1338 | 23 | 131 | 4.056895 | -1.500383 | 2.437104 | 5.157402e-05 | 9.494567 | 0.0002090598 |  |  | -0.03100547 |  | 34.72549 | 34.71949
17897 | 2018-08-05 00:06 | 1358673.5 | 0.4625 | 23 | 131 | 4.046875 | -1.500362 | 2.437104 | 0.0001865452 | 9.494567 | 0.0007561772 |  |  | -0.1120481 |  | 34.7252 | 34.71812
17898 | 2018-08-05 00:06 | 1358679.9 | 6.8627 | 23 | 131 | 4.036872 | -1.499907 | 2.437104 | 0.002853149 | 9.494567 | 0.0115308 |  |  | -0.0009708405 |  | 34.71957 | 34.69147
17899 | 2018-08-05 00:06 | 1358689.9 | 16.8643 | 23 | 131 | 4.030098 | -1.499917 | 2.437104 | 0.007024128 | 9.494567 | 0.02835328 |  |  | -0.0005941391 |  | 34.72597 | 34.68291
17900 | 2018-08-05 00:06 | 1358700.0 | 26.8678 | 23 | 131 | 4.025324 | -1.499943 | 2.437104 | 0.01118583 | 9.494567 | 0.04511493 |  |  | -0.0004396439 |  | 34.76434 | 34.76188
17901 | 2018-08-05 00:06 | 1358710.0 | 36.8706 | 23 | 131 | 4.021481 | -1.499897 | 2.437104 | 0.0153562 | 9.494567 | 0.06189384 |  |  | -0.0003633499 |  | 34.7202 | 34.67376
17902 | 2018-08-05 00:06 | 1358720.0 | 46.874 | 23 | 131 | 4.0183 | -1.499909 | 2.437104 | 0.01952088 | 9.494567 | 0.07863524 |  |  | -0.0002689362 |  | 34.72201 | 34.71187
17903 | 2018-08-05 00:07 | 1358730.0 | 56.8745 | 23 | 131 | 4.015461 | -1.499945 | 2.437104 | 0.02368961 | 9.494567 | 0.09538034 |  |  | -0.0002565384 |  | 34.74396 | 34.71492
17904 | 2018-08-05 00:07 | 1358740.0 | 66.8753 | 23 | 131 | 4.012924 | -1.499915 | 2.437104 | 0.02785795 | 9.494567 | 0.1121127 |  |  | -0.0002593994 |  | 34.76129 | 34.73253
17905 | 2018-08-05 00:07 | 1358750.0 | 76.8796 | 23 | 131 | 4.01064 | -1.499924 | 2.437104 | 0.03202795 | 9.494567 | 0.1288417 |  |  | -0.0002803802 |  | 34.77834 | 34.76612
17906 | 2018-08-05 00:07 | 1358760.0 | 86.8814 | 23 | 131 | 4.008491 | -1.499945 | 2.437104 | 0.03619409 | 9.494567 | 0.145546 |  |  | -0.0002326965 |  | 34.77164 | 34.71307
17907 | 2018-08-05 00:07 | 1358770.0 | 96.884 | 23 | 131 | 4.006531 | -1.499938 | 2.437104 | 0.04035923 | 9.494567 | 0.1622377 |  |  | -0.0002088547 |  | 34.7202 | 34.67127
17908 | 2018-08-05 00:07 | 1358780.0 | 106.8884 | 23 | 131 | 4.004652 | -1.499924 | 2.437104 | 0.04452994 | 9.494567 | 0.1789439 |  |  | -0.0002231598 |  | 34.74057 | 34.71486
17909 | 2018-08-05 00:08 | 1358790.0 | 116.8943 | 23 | 131 | 4.002934 | -1.499934 | 2.437104 | 0.04869372 | 9.494567 | 0.1956149 |  |  | -0.0001478195 |  | 34.75459 | 34.70756
17910 | 2018-08-05 00:08 | 1358800.0 | 126.8976 | 23 | 131 | 4.00136 | -1.499932 | 2.437104 | 0.0528621 | 9.494567 | 0.2122974 |  |  | -0.0001707077 |  | 34.75247 | 34.66879
17911 | 2018-08-05 00:08 | 1358810.0 | 136.9002 | 23 | 131 | 3.999803 | -1.499952 | 2.437104 | 0.05703041 | 9.494567 | 0.2289731 |  |  | -0.0001773834 |  | 34.81337 | 34.71734
17912 | 2018-08-05 00:08 | 1358820.0 | 146.9028 | 23 | 131 | 3.998386 | -1.499911 | 2.437104 | 0.06119681 | 9.494567 | 0.2456349 |  |  | -0.0001630783 |  | 34.77774 | 34.70967
17913 | 2018-08-05 00:08 | 1358830.0 | 156.9073 | 23 | 131 | 3.997016 | -1.499913 | 2.437104 | 0.06536824 | 9.494567 | 0.262311 |  |  | -0.0001049042 |  | 34.82313 | 34.70414
17914 | 2018-08-05 00:08 | 1358840.0 | 166.9081 | 23 | 131 | 3.995723 | -1.499903 | 2.437104 | 0.06953378 | 9.494567 | 0.278958 |  |  | -0.0001487732 |  | 34.78991 | 34.61482
17915 | 2018-08-05 00:09 | 1358850.0 | 176.913 | 23 | 131 | 3.994478 | -1.499901 | 2.437104 | 0.07370187 | 9.494567 | 0.2956099 |  |  | -0.0001249313 |  | 34.79937 | 34.65322
17916 | 2018-08-05 00:09 | 1358860.0 | 186.9148 | 23 | 131 | 3.993289 | -1.499874 | 2.437104 | 0.07787288 | 9.494567 | 0.3122683 |  |  | -8.201599e-05 |  | 34.80211 | 34.69345
17917 | 2018-08-05 00:09 | 1358870.0 | 196.9199 | 23 | 131 | 3.992148 | -1.499911 | 2.437104 | 0.08204129 | 9.494567 | 0.3289116 |  |  | -0.0001277924 |  | 34.79327 | 34.6078
17918 | 2018-08-05 00:09 | 1358880.0 | 206.9211 | 23 | 131 | 3.991091 | -1.499932 | 2.437104 | 0.0862061 | 9.494567 | 0.3455359 |  |  | -0.0001087189 |  | 34.81063 | 34.66328
17919 | 2018-08-05 00:09 | 1358890.0 | 216.9241 | 23 | 131 | 3.990048 | -1.499907 | 2.437104 | 0.09037445 | 9.494567 | 0.36217 |  |  | -7.343292e-05 |  | 34.81032 | 34.68156
17920 | 2018-08-05 00:09 | 1358900.0 | 226.9252 | 23 | 131 | 3.989028 | -1.499874 | 2.437104 | 0.09453615 | 9.494567 | 0.3787732 |  |  | -0.0001020432 |  | 34.80242 | 34.68156
17921 | 2018-08-05 00:10 | 1358910.0 | 236.9289 | 23 | 131 | 3.988101 | -1.499929 | 2.437104 | 0.09870733 | 9.494567 | 0.3954102 |  |  | -8.583069e-05 |  | 34.80272 | 34.77272
17922 | 2018-08-05 00:10 | 1358920.0 | 246.9322 | 23 | 131 | 3.987212 | -1.499945 | 2.437104 | 0.1028708 | 9.494567 | 0.4120126 |  |  | -5.912781e-05 |  | 34.85601 | 34.74892
17923 | 2018-08-05 00:10 | 1358930.0 | 256.935 | 23 | 131 | 3.986287 | -1.49992 | 2.437104 | 0.1070443 | 9.494567 | 0.4286512 |  |  | -5.054474e-05 |  | 34.88433 | 34.72298
17924 | 2018-08-05 00:10 | 1358940.0 | 266.9391 | 23 | 131 | 3.985451 | -1.499917 | 2.437104 | 0.1112122 | 9.494567 | 0.445264 |  |  | -6.771088e-05 |  | 34.87428 | 34.72022
17925 | 2018-08-05 00:10 | 1358950.0 | 276.9456 | 23 | 131 | 3.984629 | -1.499978 | 2.437104 | 0.1153743 | 9.494567 | 0.46185 |  |  | -6.67572e-05 |  | 34.83986 | 34.72022
17926 | 2018-08-05 00:10 | 1358960.0 | 286.9498 | 23 | 131 | 3.983851 | -1.49988 | 2.437104 | 0.1195484 | 9.494567 | 0.4784807 |  |  | -2.479553e-05 |  | 34.88035 | 34.71321
17927 | 2018-08-05 00:11 | 1358970.0 | 296.9501 | 23 | 131 | 3.983064 | -1.499905 | 2.437104 | 0.1237158 | 9.494567 | 0.4950812 |  |  | -0.0001068115 |  | 34.88735 | 34.71259
17928 | 2018-08-05 00:11 | 1358980.0 | 306.9503 | 23 | 131 | 3.982319 | -1.499922 | 2.437104 | 0.127875 | 9.494567 | 0.5116462 |  |  | -8.106232e-05 |  | 34.87518 | 34.72356
17929 | 2018-08-05 00:11 | 1358990.0 | 316.9521 | 23 | 131 | 3.981588 | -1.499932 | 2.437104 | 0.1320491 | 9.494567 | 0.5282671 |  |  | -5.912781e-05 |  | 34.92361 | 34.7684
17930 | 2018-08-05 00:11 | 1359000.0 | 326.9526 | 23 | 131 | 3.980899 | -1.49994 | 2.437104 | 0.1362137 | 9.494567 | 0.5448475 |  |  | -5.435944e-05 |  | 34.88159 | 34.79001
17931 | 2018-08-05 00:11 | 1359010.0 | 336.9553 | 23 | 131 | 3.980183 | -1.499922 | 2.437104 | 0.1403792 | 9.494567 | 0.5614283 |  |  | -8.392334e-05 |  | 34.89834 | 34.7507
17932 | 2018-08-05 00:11 | 1359020.0 | 346.9553 | 23 | 131 | 3.979542 | -1.499924 | 2.437104 | 0.1445502 | 9.494567 | 0.5780284 |  |  | -1.335144e-05 |  | 34.92787 | 34.80283
17933 | 2018-08-05 00:12 | 1359030.0 | 356.9579 | 23 | 131 | 3.978821 | -1.499952 | 2.437104 | 0.1487156 | 9.494567 | 0.5946033 |  |  | -0.0001163483 |  | 34.90745 | 34.75161
17934 | 2018-08-05 00:12 | 1359040.0 | 366.9582 | 23 | 131 | 3.978218 | -1.499926 | 2.437104 | 0.152882 | 9.494567 | 0.6111794 |  |  | -7.724762e-05 |  | 34.87609 | 34.6824
17935 | 2018-08-05 00:12 | 1359050.0 | 376.9591 | 23 | 131 | 3.977663 | -1.499909 | 2.437104 | 0.1570459 | 9.494567 | 0.627743 |  |  | -4.482269e-05 |  | 34.88069 | 34.71804
17936 | 2018-08-05 00:12 | 1359060.0 | 386.9626 | 23 | 131 | 3.976996 | -1.499926 | 2.437104 | 0.1612116 | 9.494567 | 0.6443115 |  |  | -7.152557e-05 |  | 34.89862 | 34.71379
17937 | 2018-08-05 00:12 | 1359070.1 | 396.9659 | 23 | 131 | 3.976417 | -1.499959 | 2.437104 | 0.1653861 | 9.494567 | 0.6609125 |  |  | -6.771088e-05 |  | 34.94794 | 34.783
17938 | 2018-08-05 00:12 | 1359080.1 | 406.9677 | 23 | 131 | 3.975831 | -1.499934 | 2.437104 | 0.1695533 | 9.494567 | 0.6774817 |  |  | -4.482269e-05 |  | 34.94828 | 34.71775
17939 | 2018-08-05 00:13 | 1359090.1 | 416.9719 | 23 | 131 | 3.97526 | -1.499924 | 2.437104 | 0.1737174 | 9.494567 | 0.6940361 |  |  | -2.098083e-05 |  | 34.93792 | 34.71408
17940 | 2018-08-05 00:13 | 1359100.1 | 426.9754 | 23 | 131 | 3.974679 | -1.499926 | 2.437104 | 0.1778823 | 9.494567 | 0.7105914 |  |  | -7.534027e-05 |  | 34.9504 | 34.69122
17941 | 2018-08-05 00:13 | 1359110.1 | 436.9763 | 23 | 131 | 3.9741 | -1.499932 | 2.437104 | 0.1820499 | 9.494567 | 0.727155 |  |  | -6.198883e-05 |  | 34.94766 | 34.72444
17942 | 2018-08-05 00:13 | 1359120.1 | 446.9783 | 23 | 131 | 3.973561 | -1.499936 | 2.437104 | 0.186219 | 9.494567 | 0.7437224 |  |  | -5.054474e-05 |  | 34.96046 | 34.65216
17943 | 2018-08-05 00:13 | 1359130.1 | 456.9817 | 23 | 131 | 3.97303 | -1.49992 | 2.437104 | 0.1903896 | 9.494567 | 0.7602937 |  |  | -4.196167e-05 |  | 34.96655 | 34.70554
17944 | 2018-08-05 00:13 | 1359140.1 | 466.9843 | 23 | 131 | 3.97249 | -1.499905 | 2.437104 | 0.194558 | 9.494567 | 0.7768534 |  |  | -2.861023e-05 |  | 34.89712 | 34.68662
17945 | 2018-08-05 00:14 | 1359150.1 | 476.9862 | 23 | 131 | 3.971902 | -1.499968 | 2.437104 | 0.1987211 | 9.494567 | 0.79339 |  |  | -4.959106e-05 |  | 34.92818 | 34.70065
17946 | 2018-08-05 00:14 | 1359160.1 | 486.9913 | 23 | 131 | 3.971364 | -1.499915 | 2.437104 | 0.2028915 | 9.494567 | 0.8099534 |  |  | -0.0001029968 |  | 34.98482 | 34.70765
17947 | 2018-08-05 00:14 | 1359170.1 | 496.9938 | 23 | 131 | 3.970836 | -1.499928 | 2.437104 | 0.2070601 | 9.494567 | 0.8265072 |  |  | -5.722046e-05 |  | 35.00614 | 34.72382
17948 | 2018-08-05 00:14 | 1359180.1 | 506.9968 | 23 | 131 | 3.970311 | -1.499911 | 2.437104 | 0.2112256 | 9.494567 | 0.8430468 |  |  | -5.149841e-05 |  | 34.96899 | 34.67624
17949 | 2018-08-05 00:14 | 1359190.1 | 517.002 | 23 | 131 | 3.969735 | -1.49995 | 2.437104 | 0.2153889 | 9.494567 | 0.8595753 |  |  | -8.964539e-05 |  | 34.9416 | 34.69879
17950 | 2018-08-05 00:14 | 1359200.1 | 527.0074 | 23 | 131 | 3.969183 | -1.499949 | 2.437104 | 0.2195614 | 9.494567 | 0.876138 |  |  | -7.534027e-05 |  | 34.96992 | 34.67749
17951 | 2018-08-05 00:15 | 1359210.1 | 537.0095 | 23 | 131 | 3.968694 | -1.499945 | 2.437104 | 0.2237284 | 9.494567 | 0.8926765 |  |  | -6.198883e-05 |  | 34.98513 | 34.70581
17952 | 2018-08-05 00:15 | 1359220.1 | 547.0121 | 23 | 131 | 3.968141 | -1.499932 | 2.437104 | 0.2278938 | 9.494567 | 0.9092067 |  |  | -7.43866e-05 |  | 35.01741 | 34.74636
17953 | 2018-08-05 00:15 | 1359230.1 | 557.0139 | 23 | 131 | 3.967629 | -1.499899 | 2.437104 | 0.2320658 | 9.494567 | 0.9257608 |  |  | -8.201599e-05 |  | 34.96718 | 34.68782
17954 | 2018-08-05 00:15 | 1359240.1 | 567.0151 | 23 | 131 | 3.967075 | -1.499924 | 2.437104 | 0.2362327 | 9.494567 | 0.942292 |  |  | -4.196167e-05 |  | 34.94066 | 34.62503
17955 | 2018-08-05 00:15 | 1359250.1 | 577.0168 | 23 | 131 | 3.966539 | -1.499945 | 2.437104 | 0.2403957 | 9.494567 | 0.958806 |  |  | -5.245209e-05 |  | 34.98424 | 34.77776
17956 | 2018-08-05 00:15 | 1359260.1 | 587.0171 | 23 | 131 | 3.96595 | -1.49994 | 2.437104 | 0.2445673 | 9.494567 | 0.9753514 |  |  | -9.632111e-05 |  | 35.02319 | 34.77776
17957 | 2018-08-05 00:16 | 1359270.1 | 597.0232 | 23 | 131 | 3.965438 | -1.499957 | 2.437104 | 0.2487325 | 9.494567 | 0.9918694 |  |  | -4.386902e-05 |  | 35.07768 | 34.80608
17958 | 2018-08-05 00:16 | 1359280.1 | 607.0232 | 23 | 131 | 3.964829 | -1.499947 | 2.437104 | 0.2528969 | 9.494567 | 1.008382 |  |  | -5.722046e-05 |  | 35.00919 | 34.70368
17959 | 2018-08-05 00:16 | 1359290.1 | 617.0234 | 23 | 131 | 3.964286 | -1.499934 | 2.437104 | 0.2570639 | 9.494567 | 1.024902 |  |  | -4.196167e-05 |  | 35.06978 | 34.69177
17960 | 2018-08-05 00:16 | 1359300.1 | 627.0294 | 23 | 131 | 3.963723 | -1.499971 | 2.437104 | 0.2612337 | 9.494567 | 1.041431 |  |  | -2.574921e-05 |  | 35.0235 | 34.70398
17961 | 2018-08-05 00:16 | 1359310.1 | 637.0346 | 23 | 131 | 3.96314 | -1.499968 | 2.437104 | 0.2654006 | 9.494567 | 1.057946 |  |  | -1.907349e-05 |  | 35.00462 | 34.69878
17962 | 2018-08-05 00:16 | 1359320.1 | 647.0379 | 23 | 131 | 3.962518 | -1.499968 | 2.437104 | 0.2695715 | 9.494567 | 1.074475 |  |  | -6.67572e-05 |  | 35.02958 | 34.75182
17963 | 2018-08-05 00:17 | 1359330.1 | 657.0388 | 23 | 131 | 3.961883 | -1.499938 | 2.437104 | 0.2737367 | 9.494567 | 1.090978 |  |  | -4.673004e-05 |  | 34.99062 | 34.77015
17964 | 2018-08-05 00:17 | 1359340.1 | 667.0421 | 23 | 131 | 3.961346 | -1.499959 | 2.437104 | 0.2779024 | 9.494567 | 1.107481 |  |  | -4.291534e-05 |  | 35.01804 | 34.67744
17965 | 2018-08-05 00:17 | 1359350.1 | 677.0441 | 23 | 131 | 3.960668 | -1.499984 | 2.437104 | 0.2820719 | 9.494567 | 1.123996 |  |  | -9.059906e-05 |  | 34.98545 | 34.66281
17966 | 2018-08-05 00:17 | 1359360.1 | 687.0497 | 23 | 131 | 3.960047 | -1.499961 | 2.437104 | 0.2862387 | 9.494567 | 1.140498 |  |  | -7.915497e-05 |  | 35.03204 | 34.71281
17967 | 2018-08-05 00:17 | 1359370.1 | 697.0535 | 23 | 131 | 3.959409 | -1.499961 | 2.437104 | 0.2904085 | 9.494567 | 1.15701 |  |  | -3.623962e-05 |  | 35.03384 | 34.72894
17968 | 2018-08-05 00:17 | 1359380.1 | 707.0586 | 23 | 131 | 3.958733 | -1.49994 | 2.437104 | 0.2945771 | 9.494567 | 1.173513 |  |  | -6.866455e-05 |  | 35.03689 | 34.70488
17969 | 2018-08-05 00:18 | 1359390.1 | 717.063 | 23 | 131 | 3.958069 | -1.499961 | 2.437104 | 0.298742 | 9.494567 | 1.189999 |  |  | -7.534027e-05 |  | 35.01316 | 34.71492
17970 | 2018-08-05 00:18 | 1359400.2 | 727.0663 | 23 | 131 | 3.957391 | -1.499968 | 2.437104 | 0.3029148 | 9.494567 | 1.206514 |  |  | -8.678436e-05 |  | 35.02289 | 34.70213
17971 | 2018-08-05 00:18 | 1359410.2 | 737.0715 | 23 | 131 | 3.956672 | -1.499943 | 2.437104 | 0.3070805 | 9.494567 | 1.222998 |  |  | -0.0001173019 |  | 35.0491 | 34.72652
17972 | 2018-08-05 00:18 | 1359420.2 | 747.0728 | 23 | 131 | 3.955944 | -1.499968 | 2.437104 | 0.3112482 | 9.494567 | 1.239487 |  |  | -5.245209e-05 |  | 35.07559 | 34.72713
17973 | 2018-08-05 00:18 | 1359430.2 | 757.0753 | 23 | 131 | 3.955227 | -1.499949 | 2.437104 | 0.3154154 | 9.494567 | 1.255971 |  |  | -8.296967e-05 |  | 35.02931 | 34.73535
17974 | 2018-08-05 00:18 | 1359440.2 | 767.0796 | 23 | 131 | 3.954492 | -1.499945 | 2.437104 | 0.3195829 | 9.494567 | 1.272453 |  |  | -4.863739e-05 |  | 35.07071 | 34.75273
17975 | 2018-08-05 00:19 | 1359450.2 | 777.0862 | 23 | 131 | 3.953719 | -1.499932 | 2.437104 | 0.32375 | 9.494567 | 1.28893 |  |  | -7.43866e-05 |  | 34.99399 | 34.72743
17976 | 2018-08-05 00:19 | 1359460.2 | 787.0905 | 23 | 131 | 3.952927 | -1.499899 | 2.437104 | 0.3279188 | 9.494567 | 1.30541 |  |  | -0.0001249313 |  | 35.05732 | 34.65425
17977 | 2018-08-05 00:19 | 1359470.2 | 797.0946 | 23 | 131 | 3.952151 | -1.499984 | 2.437104 | 0.332092 | 9.494567 | 1.321905 |  |  | -8.583069e-05 |  | 35.08503 | 34.70488
17978 | 2018-08-05 00:19 | 1359480.2 | 807.0955 | 23 | 131 | 3.951353 | -1.500003 | 2.437104 | 0.3362567 | 9.494567 | 1.338362 |  |  | -9.346008e-05 |  | 35.07895 | 34.68412
17979 | 2018-08-05 00:19 | 1359490.2 | 817.0968 | 23 | 131 | 3.950482 | -1.499929 | 2.437104 | 0.3404268 | 9.494567 | 1.354838 |  |  | -7.05719e-05 |  | 35.05584 | 34.69572
17980 | 2018-08-05 00:19 | 1359500.2 | 827.1019 | 23 | 131 | 3.949605 | -1.499963 | 2.437104 | 0.3445944 | 9.494567 | 1.371301 |  |  | -6.961823e-05 |  | 35.061 | 34.61673
17981 | 2018-08-05 00:20 | 1359510.2 | 837.1082 | 23 | 131 | 3.948722 | -1.499968 | 2.437104 | 0.3487594 | 9.494567 | 1.387749 |  |  | -9.632111e-05 |  | 35.08775 | 34.75122
17982 | 2018-08-05 00:20 | 1359520.2 | 847.1131 | 23 | 131 | 3.947846 | -1.499947 | 2.437104 | 0.3529328 | 9.494567 | 1.404226 |  |  | -8.392334e-05 |  | 35.07468 | 34.74937
17983 | 2018-08-05 00:20 | 1359530.2 | 857.1203 | 23 | 131 | 3.946918 | -1.499973 | 2.437104 | 0.3571012 | 9.494567 | 1.420681 |  |  | -9.727478e-05 |  | 35.09202 | 34.71522
17984 | 2018-08-05 00:20 | 1359540.2 | 867.125 | 23 | 131 | 3.945962 | -1.499963 | 2.437104 | 0.3612655 | 9.494567 | 1.437115 |  |  | -0.0001459122 |  | 35.11428 | 34.68811
17985 | 2018-08-05 00:20 | 1359550.2 | 877.1307 | 23 | 131 | 3.945066 | -1.499968 | 2.437104 | 0.3654366 | 9.494567 | 1.453572 |  |  | -8.869171e-05 |  | 35.1435 | 34.76857
17986 | 2018-08-05 00:20 | 1359560.2 | 887.1378 | 23 | 131 | 3.944034 | -1.499911 | 2.437104 | 0.3696015 | 9.494567 | 1.470001 |  |  | -8.487701e-05 |  | 35.08775 | 34.72317
17987 | 2018-08-05 00:21 | 1359570.2 | 897.1441 | 23 | 131 | 3.943053 | -1.499971 | 2.437104 | 0.3737736 | 9.494567 | 1.486454 |  |  | -8.773804e-05 |  | 35.15017 | 34.72955
17988 | 2018-08-05 00:21 | 1359580.2 | 907.1441 | 23 | 131 | 3.942065 | -1.49994 | 2.437104 | 0.3779399 | 9.494567 | 1.50288 |  |  | -8.487701e-05 |  | 35.12616 | 34.65821
17989 | 2018-08-05 00:21 | 1359590.2 | 917.1477 | 23 | 131 | 3.941003 | -1.499928 | 2.437104 | 0.3821117 | 9.494567 | 1.519323 |  |  | -9.727478e-05 |  | 35.14103 | 34.71247
17990 | 2018-08-05 00:21 | 1359600.2 | 927.1494 | 23 | 131 | 3.939947 | -1.499947 | 2.437104 | 0.3862779 | 9.494567 | 1.53574 |  |  | -0.0001192093 |  | 35.1356 | 34.61827
17991 | 2018-08-05 00:21 | 1359610.2 | 937.1553 | 23 | 131 | 3.938879 | -1.499934 | 2.437104 | 0.3904457 | 9.494567 | 1.552159 |  |  | -7.629395e-05 |  | 35.11549 | 34.65761
17992 | 2018-08-05 00:21 | 1359620.2 | 947.157 | 23 | 131 | 3.937781 | -1.499963 | 2.437104 | 0.39461 | 9.494567 | 1.568559 |  |  | -0.0001554489 |  | 35.1417 | 34.68473
17993 | 2018-08-05 00:22 | 1359630.2 | 957.1587 | 23 | 131 | 3.93665 | -1.499949 | 2.437104 | 0.3987749 | 9.494567 | 1.584957 |  |  | -9.918213e-05 |  | 35.14382 | 34.66948
17994 | 2018-08-05 00:22 | 1359640.2 | 967.1627 | 23 | 131 | 3.935508 | -1.499934 | 2.437104 | 0.4029478 | 9.494567 | 1.601382 |  |  | -0.0001153946 |  | 35.103 | 34.76796
17995 | 2018-08-05 00:22 | 1359650.2 | 977.1628 | 23 | 131 | 3.93431 | -1.499929 | 2.437104 | 0.4071142 | 9.494567 | 1.617776 |  |  | -0.0001049042 |  | 35.12828 | 34.76186
17996 | 2018-08-05 00:22 | 1359660.2 | 987.1636 | 23 | 131 | 3.933115 | -1.499945 | 2.437104 | 0.4112818 | 9.494567 | 1.63417 |  |  | -0.0001306534 |  | 35.1767 | 34.66706
17997 | 2018-08-05 00:22 | 1359670.3 | 997.1695 | 23 | 131 | 3.931921 | -1.499928 | 2.437104 | 0.4154468 | 9.494567 | 1.650549 |  |  | -0.0001153946 |  | 35.13682 | 34.72589
17998 | 2018-08-05 00:22 | 1359680.3 | 1007.1732 | 23 | 131 | 3.930693 | -1.499961 | 2.437104 | 0.4196175 | 9.494567 | 1.666945 |  |  | -0.0001659393 |  | 35.1286 | 34.69083
17999 | 2018-08-05 00:23 | 1359690.3 | 1017.1764 | 23 | 131 | 3.929482 | -1.499971 | 2.437104 | 0.4237809 | 9.494567 | 1.683308 |  |  | -0.0001440048 |  | 35.16909 | 34.69083
18000 | 2018-08-05 00:23 | 1359700.3 | 1027.1788 | 23 | 131 | 3.928202 | -1.499965 | 2.437104 | 0.4279484 | 9.494567 | 1.699681 |  |  | -0.0001773834 |  | 35.14745 | 34.76005
18001 | 2018-08-05 00:23 | 1359710.3 | 1037.1859 | 23 | 131 | 3.926897 | -1.499955 | 2.437104 | 0.4321197 | 9.494567 | 1.716064 |  |  | -0.0001516342 |  | 35.1356 | 34.73412
18002 | 2018-08-05 00:23 | 1359720.3 | 1047.1908 | 23 | 131 | 3.925612 | -1.49995 | 2.437104 | 0.4362871 | 9.494567 | 1.732427 |  |  | -0.0001411438 |  | 35.14992 | 34.72865
18003 | 2018-08-05 00:23 | 1359730.3 | 1057.1942 | 23 | 131 | 3.924267 | -1.499965 | 2.437104 | 0.4404552 | 9.494567 | 1.748786 |  |  | -0.0001449585 |  | 35.1411 | 34.71523
18004 | 2018-08-05 00:23 | 1359740.3 | 1067.1942 | 23 | 131 | 3.922937 | -1.499936 | 2.437104 | 0.4446246 | 9.494567 | 1.765145 |  |  | -8.869171e-05 |  | 35.16697 | 34.71919
18005 | 2018-08-05 00:24 | 1359750.3 | 1077.1998 | 23 | 131 | 3.921604 | -1.499945 | 2.437104 | 0.4487934 | 9.494567 | 1.781496 |  |  | -0.0001802444 |  | 35.20929 | 34.73777
18006 | 2018-08-05 00:24 | 1359760.3 | 1087.2052 | 23 | 131 | 3.920249 | -1.499969 | 2.437104 | 0.4529628 | 9.494567 | 1.797844 |  |  | -0.0001487732 |  | 35.17519 | 34.6759
18007 | 2018-08-05 00:24 | 1359770.3 | 1097.2068 | 23 | 131 | 3.918847 | -1.499949 | 2.437104 | 0.4571289 | 9.494567 | 1.814174 |  |  | -0.0001144409 |  | 35.15814 | 34.71523
18008 | 2018-08-05 00:24 | 1359780.3 | 1107.2084 | 23 | 131 | 3.917431 | -1.499971 | 2.437104 | 0.461291 | 9.494567 | 1.830481 |  |  | -0.0001745224 |  | 35.18492 | 34.72987
18009 | 2018-08-05 00:24 | 1359790.3 | 1117.2127 | 23 | 131 | 3.916001 | -1.499968 | 2.437104 | 0.4654582 | 9.494567 | 1.846803 |  |  | -8.773804e-05 |  | 35.19619 | 34.65517
18010 | 2018-08-05 00:24 | 1359800.3 | 1127.2181 | 23 | 131 | 3.914567 | -1.499949 | 2.437104 | 0.469631 | 9.494567 | 1.863141 |  |  | -0.0001497269 |  | 35.15725 | 34.68749
18011 | 2018-08-05 00:25 | 1359810.3 | 1137.2197 | 23 | 131 | 3.913107 | -1.499963 | 2.437104 | 0.4737961 | 9.494567 | 1.879443 |  |  | -0.0001602173 |  | 35.1253 | 34.72589
18012 | 2018-08-05 00:25 | 1359820.3 | 1147.2268 | 23 | 131 | 3.911674 | -1.499955 | 2.437104 | 0.4779716 | 9.494567 | 1.895779 |  |  | -0.0001373291 |  | 35.15725 | 34.68263
18013 | 2018-08-05 00:25 | 1359830.3 | 1157.2292 | 23 | 131 | 3.91022 | -1.49995 | 2.437104 | 0.4821311 | 9.494567 | 1.912046 |  |  | -0.0001630783 |  | 35.18251 | 34.6585
18014 | 2018-08-05 00:25 | 1359840.3 | 1167.2302 | 23 | 131 | 3.908688 | -1.49992 | 2.437104 | 0.4862987 | 9.494567 | 1.928339 |  |  | -0.0001993179 |  | 35.13657 | 34.65548
18015 | 2018-08-05 00:25 | 1359850.3 | 1177.231 | 23 | 131 | 3.90716 | -1.499963 | 2.437104 | 0.4904667 | 9.494567 | 1.944628 |  |  | -0.0001621246 |  | 35.22484 | 34.65731
18016 | 2018-08-05 00:25 | 1359860.3 | 1187.2351 | 23 | 131 | 3.905642 | -1.499936 | 2.437104 | 0.494634 | 9.494567 | 1.960907 |  |  | -0.0001068115 |  | 35.24493 | 34.72256
18017 | 2018-08-05 00:26 | 1359870.3 | 1197.2417 | 23 | 131 | 3.904156 | -1.499947 | 2.437104 | 0.4988018 | 9.494567 | 1.977182 |  |  | -0.0001316071 |  | 35.25949 | 34.76251
18018 | 2018-08-05 00:26 | 1359880.3 | 1207.2481 | 23 | 131 | 3.902611 | -1.499975 | 2.437104 | 0.5029759 | 9.494567 | 1.993475 |  |  | -0.0001163483 |  | 35.28994 | 34.71585
18019 | 2018-08-05 00:26 | 1359890.3 | 1217.254 | 23 | 131 | 3.901091 | -1.499943 | 2.437104 | 0.5071437 | 9.494567 | 2.009737 |  |  | -0.0001649857 |  | 35.30026 | 34.71401
18020 | 2018-08-05 00:26 | 1359900.3 | 1227.2589 | 23 | 131 | 3.899503 | -1.499978 | 2.437104 | 0.5113123 | 9.494567 | 2.025996 |  |  | -0.0001583099 |  | 35.31515 | 34.75365
18021 | 2018-08-05 00:26 | 1359910.3 | 1237.2653 | 23 | 131 | 3.897937 | -1.499965 | 2.437104 | 0.5154766 | 9.494567 | 2.042232 |  |  | -0.0001802444 |  | 35.30231 | 34.7186
18022 | 2018-08-05 00:26 | 1359920.4 | 1247.266 | 23 | 131 | 3.89636 | -1.49994 | 2.437104 | 0.51965 | 9.494567 | 2.058496 |  |  | -0.0001449585 |  | 35.36136 | 34.72987
18023 | 2018-08-05 00:27 | 1359930.4 | 1257.2699 | 23 | 131 | 3.894777 | -1.499959 | 2.437104 | 0.523812 | 9.494567 | 2.07471 |  |  | -0.0001602173 |  | 35.3802 | 34.7195
18024 | 2018-08-05 00:27 | 1359940.4 | 1267.2715 | 23 | 131 | 3.893211 | -1.499978 | 2.437104 | 0.5279821 | 9.494567 | 2.090948 |  |  | -0.0001373291 |  | 35.36893 | 34.71158
18025 | 2018-08-05 00:27 | 1359950.4 | 1277.2716 | 23 | 131 | 3.891605 | -1.499969 | 2.437104 | 0.5321438 | 9.494567 | 2.107147 |  |  | -0.0002069473 |  | 35.40358 | 34.73322
18026 | 2018-08-05 00:27 | 1359960.4 | 1287.2731 | 23 | 131 | 3.889972 | -1.499968 | 2.437104 | 0.5363206 | 9.494567 | 2.123398 |  |  | -0.0001726151 |  | 35.44735 | 34.77314
18027 | 2018-08-05 00:27 | 1359970.4 | 1297.2788 | 23 | 131 | 3.888342 | -1.49994 | 2.437104 | 0.5404844 | 9.494567 | 2.139591 |  |  | -0.000213623 |  | 35.45372 | 34.75793
18028 | 2018-08-05 00:27 | 1359980.4 | 1307.2828 | 23 | 131 | 3.886745 | -1.499949 | 2.437104 | 0.544654 | 9.494567 | 2.155801 |  |  | -0.0001935959 |  | 35.48442 | 34.84784
18029 | 2018-08-05 00:28 | 1359990.4 | 1317.2844 | 23 | 131 | 3.885135 | -1.49999 | 2.437104 | 0.5488185 | 9.494567 | 2.171984 |  |  | -0.0002002716 |  | 35.51119 | 34.896
18030 | 2018-08-05 00:28 | 1360000.4 | 1327.2876 | 23 | 131 | 3.883498 | -1.499934 | 2.437104 | 0.5529882 | 9.494567 | 2.188181 |  |  | -0.0002012253 |  | 35.48957 | 34.94293
18031 | 2018-08-05 00:28 | 1360010.4 | 1337.2923 | 23 | 131 | 3.881874 | -1.499969 | 2.437104 | 0.5571536 | 9.494567 | 2.204354 |  |  | -0.0001649857 |  | 35.56072 | 34.90422
18032 | 2018-08-05 00:28 | 1360020.4 | 1347.2941 | 23 | 131 | 3.880215 | -1.499973 | 2.437104 | 0.5613272 | 9.494567 | 2.220552 |  |  | -0.0001659393 |  | 35.58015 | 34.93594
18033 | 2018-08-05 00:28 | 1360030.4 | 1357.2947 | 23 | 131 | 3.8786 | -1.500005 | 2.437104 | 0.5654888 | 9.494567 | 2.236696 |  |  | -0.0001802444 |  | 35.56465 | 34.99078
18034 | 2018-08-05 00:28 | 1360040.4 | 1367.2979 | 23 | 131 | 3.876941 | -1.499968 | 2.437104 | 0.5696625 | 9.494567 | 2.252881 |  |  | -0.0001440048 |  | 35.56618 | 34.99047
18035 | 2018-08-05 00:29 | 1360050.4 | 1377.3004 | 23 | 131 | 3.875307 | -1.499952 | 2.437104 | 0.5738249 | 9.494567 | 2.269015 |  |  | -0.0001764297 |  | 35.56741 | 34.92009
18036 | 2018-08-05 00:29 | 1360060.4 | 1387.3004 | 23 | 131 | 3.87365 | -1.499959 | 2.437104 | 0.5779933 | 9.494567 | 2.285165 |  |  | -0.0001859665 |  | 35.59415 | 34.89541
18037 | 2018-08-05 00:29 | 1360070.4 | 1397.3076 | 23 | 131 | 3.871999 | -1.499955 | 2.437104 | 0.5821657 | 9.494567 | 2.301324 |  |  | -0.000202179 |  | 35.58231 | 34.96644
18038 | 2018-08-05 00:29 | 1360080.4 | 1407.3117 | 23 | 131 | 3.870323 | -1.499982 | 2.437104 | 0.5863318 | 9.494567 | 2.317452 |  |  | -0.0001783371 |  | 35.60178 | 35.06731
18039 | 2018-08-05 00:29 | 1360090.4 | 1417.3176 | 23 | 131 | 3.86869 | -1.499949 | 2.437104 | 0.590501 | 9.494567 | 2.333585 |  |  | -0.0001707077 |  | 35.67231 | 35.07798
18040 | 2018-08-05 00:29 | 1360100.4 | 1427.3207 | 23 | 131 | 3.867095 | -1.499959 | 2.437104 | 0.5946643 | 9.494567 | 2.349688 |  |  | -0.0001506805 |  | 35.66172 | 35.11484
18041 | 2018-08-05 00:30 | 1360110.4 | 1437.3239 | 23 | 131 | 3.865445 | -1.499978 | 2.437104 | 0.5988331 | 9.494567 | 2.365805 |  |  | -0.0002031326 |  | 35.66418 | 35.04603
18042 | 2018-08-05 00:30 | 1360120.4 | 1447.3287 | 23 | 131 | 3.863806 | -1.499959 | 2.437104 | 0.6030056 | 9.494567 | 2.381931 |  |  | -0.0001945496 |  | 35.64593 | 34.99273
18043 | 2018-08-05 00:30 | 1360130.4 | 1457.3304 | 23 | 131 | 3.862144 | -1.499969 | 2.437104 | 0.6071665 | 9.494567 | 2.398004 |  |  | -0.0001821518 |  | 35.61804 | 35.03024
18044 | 2018-08-05 00:30 | 1360140.4 | 1467.3352 | 23 | 131 | 3.860553 | -1.499963 | 2.437104 | 0.6113374 | 9.494567 | 2.414109 |  |  | -0.000169754 |  | 35.62659 | 35.03548
18045 | 2018-08-05 00:30 | 1360150.4 | 1477.3362 | 23 | 131 | 3.858877 | -1.499929 | 2.437104 | 0.615508 | 9.494567 | 2.430207 |  |  | -0.0001630783 |  | 35.65732 | 35.08453
18046 | 2018-08-05 00:30 | 1360160.4 | 1487.3415 | 23 | 131 | 3.857235 | -1.499963 | 2.437104 | 0.6196723 | 9.494567 | 2.446273 |  |  | -0.0001802444 |  | 35.60844 | 35.05898
18047 | 2018-08-05 00:31 | 1360170.4 | 1497.3464 | 23 | 131 | 3.855611 | -1.499965 | 2.437104 | 0.6238438 | 9.494567 | 2.46236 |  |  | -0.0001592636 |  | 35.63823 | 35.01515
18048 | 2018-08-05 00:31 | 1360180.4 | 1507.349 | 23 | 131 | 3.853994 | -1.499943 | 2.437104 | 0.6280106 | 9.494567 | 2.478422 |  |  | -0.0001249313 |  | 35.62646 | 35.04808
18049 | 2018-08-05 00:31 | 1360190.4 | 1517.3536 | 23 | 131 | 3.852415 | -1.499971 | 2.437104 | 0.6321777 | 9.494567 | 2.494479 |  |  | -0.0001554489 |  | 35.61985 | 35.07702
18050 | 2018-08-05 00:31 | 1360200.4 | 1527.3553 | 23 | 131 | 3.850785 | -1.499957 | 2.437104 | 0.636342 | 9.494567 | 2.510518 |  |  | -0.0001773834 |  | 35.6664 | 35.08894
18051 | 2018-08-05 00:31 | 1360210.4 | 1537.3559 | 23 | 131 | 3.849177 | -1.499943 | 2.437104 | 0.6405094 | 9.494567 | 2.526562 |  |  | -0.0001554489 |  | 35.69923 | 35.15117
18052 | 2018-08-05 00:31 | 1360220.4 | 1547.3567 | 23 | 131 | 3.847558 | -1.499947 | 2.437104 | 0.64468 | 9.494567 | 2.542613 |  |  | -0.000164032 |  | 35.71969 | 35.15117
18053 | 2018-08-05 00:32 | 1360230.4 | 1557.3592 | 23 | 131 | 3.846002 | -1.49994 | 2.437104 | 0.6488446 | 9.494567 | 2.558633 |  |  | -0.0001420975 |  | 35.67272 | 35.22345
18054 | 2018-08-05 00:32 | 1360240.4 | 1567.3599 | 23 | 131 | 3.844432 | -1.499971 | 2.437104 | 0.6530113 | 9.494567 | 2.574655 |  |  | -0.000169754 |  | 35.72983 | 35.19672
18055 | 2018-08-05 00:32 | 1360250.4 | 1577.3631 | 23 | 131 | 3.842801 | -1.499945 | 2.437104 | 0.6571789 | 9.494567 | 2.590674 |  |  | -0.0001974106 |  | 35.70663 | 35.15627
18056 | 2018-08-05 00:32 | 1360260.4 | 1587.3647 | 23 | 131 | 3.841291 | -1.499961 | 2.437104 | 0.6613479 | 9.494567 | 2.606691 |  |  | -0.0001449585 |  | 35.71176 | 35.14478
18057 | 2018-08-05 00:32 | 1360270.5 | 1597.3679 | 23 | 131 | 3.839709 | -1.49992 | 2.437104 | 0.6655155 | 9.494567 | 2.622697 |  |  | -0.0001468658 |  | 35.67693 | 35.22185
18058 | 2018-08-05 00:32 | 1360280.5 | 1607.3706 | 23 | 131 | 3.83813 | -1.499915 | 2.437104 | 0.6696821 | 9.494567 | 2.638692 |  |  | -0.0001802444 |  | 35.7056 | 35.18628
18059 | 2018-08-05 00:33 | 1360290.5 | 1617.3727 | 23 | 131 | 3.836575 | -1.49995 | 2.437104 | 0.6738522 | 9.494567 | 2.654694 |  |  | -0.0001602173 |  | 35.65775 | 35.18246
18060 | 2018-08-05 00:33 | 1360300.5 | 1627.3727 | 23 | 131 | 3.835042 | -1.49995 | 2.437104 | 0.6780195 | 9.494567 | 2.670679 |  |  | -0.0001535416 |  | 35.67544 | 35.18777
18061 | 2018-08-05 00:33 | 1360310.5 | 1637.377 | 23 | 131 | 3.833499 | -1.499955 | 2.437104 | 0.6821809 | 9.494567 | 2.686635 |  |  | -0.000164032 |  | 35.75234 | 35.25504
18062 | 2018-08-05 00:33 | 1360320.5 | 1647.3783 | 23 | 131 | 3.831953 | -1.499957 | 2.437104 | 0.6863485 | 9.494567 | 2.702608 |  |  | -0.0001907349 |  | 35.71851 | 35.27766
18063 | 2018-08-05 00:33 | 1360330.5 | 1657.3791 | 23 | 131 | 3.830441 | -1.499926 | 2.437104 | 0.6905202 | 9.494567 | 2.718591 |  |  | -0.0001840591 |  | 35.67815 | 35.25056
18064 | 2018-08-05 00:33 | 1360340.5 | 1667.3824 | 23 | 131 | 3.828939 | -1.499963 | 2.437104 | 0.6946847 | 9.494567 | 2.73454 |  |  | -0.0001249313 |  | 35.63759 | 35.2395
18065 | 2018-08-05 00:34 | 1360350.5 | 1677.3831 | 23 | 131 | 3.827446 | -1.499934 | 2.437104 | 0.6988544 | 9.494567 | 2.750502 |  |  | -0.0001249313 |  | 35.69468 | 35.20121
18066 | 2018-08-05 00:34 | 1360360.5 | 1687.3833 | 23 | 131 | 3.825912 | -1.499961 | 2.437104 | 0.7030149 | 9.494567 | 2.766423 |  |  | -0.000207901 |  | 35.69536 | 35.21961
18067 | 2018-08-05 00:34 | 1360370.5 | 1697.3871 | 23 | 131 | 3.824442 | -1.49995 | 2.437104 | 0.7071874 | 9.494567 | 2.782384 |  |  | -0.000125885 |  | 35.66854 | 35.15936
18068 | 2018-08-05 00:34 | 1360380.5 | 1707.3914 | 23 | 131 | 3.822926 | -1.499959 | 2.437104 | 0.7113507 | 9.494567 | 2.798303 |  |  | -0.0001764297 |  | 35.66479 | 35.1619
18069 | 2018-08-05 00:34 | 1360390.5 | 1717.3959 | 23 | 131 | 3.821475 | -1.499911 | 2.437104 | 0.7155194 | 9.494567 | 2.814237 |  |  | -0.0001802444 |  | 35.65481 | 35.18477
18070 | 2018-08-05 00:34 | 1360400.5 | 1727.396 | 23 | 131 | 3.819981 | -1.499963 | 2.437104 | 0.7196916 | 9.494567 | 2.830177 |  |  | -0.0001335144 |  | 35.66737 | 35.25761
18071 | 2018-08-05 00:35 | 1360410.5 | 1737.4001 | 23 | 131 | 3.818523 | -1.499922 | 2.437104 | 0.7238536 | 9.494567 | 2.846073 |  |  | -0.0001649857 |  | 35.71096 | 35.26998
18072 | 2018-08-05 00:35 | 1360420.5 | 1747.4029 | 23 | 131 | 3.817075 | -1.499934 | 2.437104 | 0.7280247 | 9.494567 | 2.861998 |  |  | -0.0001277924 |  | 35.64455 | 35.18544
18073 | 2018-08-05 00:35 | 1360430.5 | 1757.4037 | 23 | 131 | 3.815626 | -1.49994 | 2.437104 | 0.7321908 | 9.494567 | 2.877897 |  |  | -0.0001621246 |  | 35.65134 | 35.18756
18074 | 2018-08-05 00:35 | 1360440.5 | 1767.4063 | 23 | 131 | 3.814175 | -1.499936 | 2.437104 | 0.7363582 | 9.494567 | 2.893795 |  |  | -0.0001688004 |  | 35.66203 | 35.19525
18075 | 2018-08-05 00:35 | 1360450.5 | 1777.4096 | 23 | 131 | 3.812817 | -1.499945 | 2.437104 | 0.7405239 | 9.494567 | 2.909681 |  |  | -0.000120163 |  | 35.63361 | 35.24966
18076 | 2018-08-05 00:35 | 1360460.5 | 1787.4113 | 23 | 131 | 3.811313 | -1.499938 | 2.437104 | 0.7446939 | 9.494567 | 2.925578 |  |  | -0.000207901 |  | 35.66719 | 35.22071
18077 | 2018-08-05 00:36 | 1360470.5 | 1797.4123 | 23 | 131 | 3.809938 | -1.499909 | 2.437104 | 0.7488596 | 9.494567 | 2.941452 |  |  | -0.0001392365 |  | 35.72545 | 35.24662
18078 | 2018-08-05 00:36 | 1360480.5 | 1807.4133 | 23 | 131 | 3.808531 | -1.499959 | 2.437104 | 0.7530251 | 9.494567 | 2.957319 |  |  | -0.0001497269 |  | 35.65465 | 35.2457
18079 | 2018-08-05 00:36 | 1360490.5 | 1817.4183 | 23 | 131 | 3.807112 | -1.499922 | 2.437104 | 0.7571966 | 9.494567 | 2.973203 |  |  | -0.0001411438 |  | 35.69543 | 35.21095
18080 | 2018-08-05 00:36 | 1360500.5 | 1827.42 | 23 | 131 | 3.80569 | -1.499926 | 2.437104 | 0.7613627 | 9.494567 | 2.989061 |  |  | -0.0002069473 |  | 35.64772 | 35.19671
18081 | 2018-08-05 00:36 | 1360510.5 | 1837.4208 | 23 | 131 | 3.804325 | -1.499938 | 2.437104 | 0.7655252 | 9.494567 | 3.0049 |  |  | -0.0001068115 |  | 35.64354 | 35.15141
18082 | 2018-08-05 00:36 | 1360520.5 | 1847.4218 | 23 | 131 | 3.802927 | -1.499938 | 2.437104 | 0.7696921 | 9.494567 | 3.020749 |  |  | -0.0001621246 |  | 35.65827 | 35.19204
18083 | 2018-08-05 00:37 | 1360530.5 | 1857.4219 | 23 | 131 | 3.801545 | -1.499936 | 2.437104 | 0.7738622 | 9.494567 | 3.036605 |  |  | -0.0001354218 |  | 35.65992 | 35.10243
18084 | 2018-08-05 00:37 | 1360540.5 | 1867.4264 | 23 | 131 | 3.800201 | -1.499913 | 2.437104 | 0.7780297 | 9.494567 | 3.052445 |  |  | -0.0001239777 |  | 35.65857 | 35.13536
18085 | 2018-08-05 00:37 | 1360550.5 | 1877.4287 | 23 | 131 | 3.798808 | -1.49992 | 2.437104 | 0.7821977 | 9.494567 | 3.068281 |  |  | -0.0001907349 |  | 35.68746 | 35.13796
18086 | 2018-08-05 00:37 | 1360560.5 | 1887.4304 | 23 | 131 | 3.797474 | -1.499959 | 2.437104 | 0.7863658 | 9.494567 | 3.084112 |  |  | -0.0001630783 |  | 35.68591 | 35.17861
18087 | 2018-08-05 00:37 | 1360570.5 | 1897.4323 | 23 | 131 | 3.796081 | -1.49995 | 2.437104 | 0.7905277 | 9.494567 | 3.099914 |  |  | -9.632111e-05 |  | 35.67891 | 35.25662
18088 | 2018-08-05 00:37 | 1360580.5 | 1907.4331 | 23 | 131 | 3.794737 | -1.499936 | 2.437104 | 0.7946951 | 9.494567 | 3.115731 |  |  | -0.0001354218 |  | 35.66262 | 35.21949
18089 | 2018-08-05 00:38 | 1360590.5 | 1917.4357 | 23 | 131 | 3.793437 | -1.49992 | 2.437104 | 0.7988645 | 9.494567 | 3.13155 |  |  | -0.0001401901 |  | 35.65147 | 35.18154
18090 | 2018-08-05 00:38 | 1360600.5 | 1927.4381 | 23 | 131 | 3.792096 | -1.499952 | 2.437104 | 0.8030329 | 9.494567 | 3.14736 |  |  | -0.0001020432 |  | 35.69115 | 35.20256
18091 | 2018-08-05 00:38 | 1360610.5 | 1937.4399 | 23 | 131 | 3.790744 | -1.499913 | 2.437104 | 0.8071948 | 9.494567 | 3.16314 |  |  | -0.0001220703125 |  | 35.68093 | 35.1442
18092 | 2018-08-05 00:38 | 1360620.5 | 1947.4459 | 23 | 131 | 3.789418 | -1.49994 | 2.437104 | 0.8113685 | 9.494567 | 3.178958 |  |  | -0.0001411438 |  | 35.64537 | 35.2602
18093 | 2018-08-05 00:38 | 1360630.5 | 1957.4501 | 23 | 131 | 3.788069 | -1.499929 | 2.437104 | 0.8155364 | 9.494567 | 3.194749 |  |  | -0.0001401901 |  | 35.69734 | 35.18052
18094 | 2018-08-05 00:38 | 1360640.5 | 1967.4565 | 23 | 131 | 3.786758 | -1.499926 | 2.437104 | 0.8197024 | 9.494567 | 3.210528 |  |  | -0.0001306534 |  | 35.64594 | 35.23465
18095 | 2018-08-05 00:39 | 1360650.5 | 1977.4605 | 23 | 131 | 3.785477 | -1.499911 | 2.437104 | 0.8238674 | 9.494567 | 3.226297 |  |  | -0.0001468658 |  | 35.64571 | 35.2602
18096 | 2018-08-05 00:39 | 1360660.5 | 1987.4631 | 23 | 131 | 3.784156 | -1.499928 | 2.437104 | 0.8280367 | 9.494567 | 3.242077 |  |  | -0.000120163 |  | 35.6635 | 35.14864
18097 | 2018-08-05 00:39 | 1360670.6 | 1997.4678 | 23 | 131 | 3.782847 | -1.499922 | 2.437104 | 0.8322067 | 9.494567 | 3.257854 |  |  | -0.0001382828 |  | 35.67029 | 35.19351
18098 | 2018-08-05 00:39 | 1360680.6 | 2007.4685 | 23 | 131 | 3.781538 | -1.499949 | 2.437104 | 0.8363764 | 9.494567 | 3.273625 |  |  | -0.0001087189 |  | 35.68012 | 35.17628
18099 | 2018-08-05 00:39 | 1360690.6 | 2017.472 | 23 | 131 | 3.780215 | -1.499978 | 2.437104 | 0.8405432 | 9.494567 | 3.289379 |  |  | -0.0001373291 |  | 35.64666 | 35.15599
18100 | 2018-08-05 00:39 | 1360700.6 | 2027.4732 | 23 | 131 | 3.778918 | -1.499952 | 2.437104 | 0.8447055 | 9.494567 | 3.30511 |  |  | -0.0001354218 |  | 35.65858 | 35.13742
18101 | 2018-08-05 00:40 | 1360710.6 | 2037.4765 | 23 | 131 | 3.777621 | -1.499928 | 2.437104 | 0.8488727 | 9.494567 | 3.320855 |  |  | -0.0001401901 |  | 35.6582 | 35.05299
18102 | 2018-08-05 00:40 | 1360720.6 | 2047.4807 | 23 | 131 | 3.776318 | -1.499952 | 2.437104 | 0.8530387 | 9.494567 | 3.33659 |  |  | -0.0001134872 |  | 35.60399 | 35.13423
18103 | 2018-08-05 00:40 | 1360730.6 | 2057.4832 | 23 | 131 | 3.775003 | -1.499957 | 2.437104 | 0.857212 | 9.494567 | 3.352347 |  |  | -0.0001392365 |  | 35.61098 | 35.18495
18104 | 2018-08-05 00:40 | 1360740.6 | 2067.4842 | 23 | 131 | 3.773694 | -1.499934 | 2.437104 | 0.8613818 | 9.494567 | 3.368085 |  |  | -0.000120163 |  | 35.61285 | 35.19386
18105 | 2018-08-05 00:40 | 1360750.6 | 2077.4843 | 23 | 131 | 3.772399 | -1.499913 | 2.437104 | 0.8655431 | 9.494567 | 3.383786 |  |  | -0.0001430511 |  | 35.58582 | 35.19558
18106 | 2018-08-05 00:40 | 1360760.6 | 2087.4899 | 23 | 131 | 3.771101 | -1.49995 | 2.437104 | 0.8697148 | 9.494567 | 3.399521 |  |  | -0.0001335144 |  | 35.57168 | 35.0899
18107 | 2018-08-05 00:41 | 1360770.6 | 2097.4919 | 23 | 131 | 3.7698 | -1.499928 | 2.437104 | 0.8738793 | 9.494567 | 3.415223 |  |  | -0.0001277924 |  | 35.59774 | 35.09788
18108 | 2018-08-05 00:41 | 1360780.6 | 2107.4961 | 23 | 131 | 3.76853 | -1.499955 | 2.437104 | 0.8780492 | 9.494567 | 3.43094 |  |  | -0.0001430511 |  | 35.53556 | 35.09788
18109 | 2018-08-05 00:41 | 1360790.6 | 2117.5021 | 23 | 131 | 3.767233 | -1.499955 | 2.437104 | 0.8822179 | 9.494567 | 3.446647 |  |  | -0.0001306534 |  | 35.5144 | 35.03748
18110 | 2018-08-05 00:41 | 1360800.6 | 2127.5054 | 23 | 131 | 3.765934 | -1.499901 | 2.437104 | 0.8863866 | 9.494567 | 3.462349 |  |  | -0.0001411438 |  | 35.46734 | 35.0663
18111 | 2018-08-05 00:41 | 1360810.6 | 2137.5063 | 23 | 131 | 3.764662 | -1.499892 | 2.437104 | 0.8905548 | 9.494567 | 3.478044 |  |  | -0.0001087189 |  | 35.46244 | 35.02198
18112 | 2018-08-05 00:41 | 1360820.6 | 2147.5095 | 23 | 131 | 3.763318 | -1.499907 | 2.437104 | 0.894718 | 9.494567 | 3.493714 |  |  | -0.0001411438 |  | 35.48736 | 35.05987
18113 | 2018-08-05 00:42 | 1360830.6 | 2157.5149 | 23 | 131 | 3.762057 | -1.499911 | 2.437104 | 0.8988901 | 9.494567 | 3.509412 |  |  | -0.0001144409 |  | 35.46354 | 35.09411
18114 | 2018-08-05 00:42 | 1360840.6 | 2167.5168 | 23 | 131 | 3.760718 | -1.499905 | 2.437104 | 0.9030551 | 9.494567 | 3.525079 |  |  | -0.0001306534 |  | 35.42347 | 35.10321
18115 | 2018-08-05 00:42 | 1360850.6 | 2177.5218 | 23 | 131 | 3.759404 | -1.499897 | 2.437104 | 0.9072204 | 9.494567 | 3.54074 |  |  | -0.0001497269 |  | 35.3864 | 34.90854
18116 | 2018-08-05 00:42 | 1360860.6 | 2187.5227 | 23 | 131 | 3.758106 | -1.499894 | 2.437104 | 0.9113918 | 9.494567 | 3.55642 |  |  | -0.0001316071 |  | 35.40854 | 34.95948
18117 | 2018-08-05 00:42 | 1360870.6 | 2197.523 | 23 | 131 | 3.756829 | -1.499892 | 2.437104 | 0.9155569 | 9.494567 | 3.57207 |  |  | -0.000125885 |  | 35.38453 | 34.99168
18118 | 2018-08-05 00:42 | 1360880.6 | 2207.5271 | 23 | 131 | 3.755514 | -1.499952 | 2.437104 | 0.9197259 | 9.494567 | 3.587729 |  |  | -0.0001420975 |  | 35.42271 | 34.9343
18119 | 2018-08-05 00:43 | 1360890.6 | 2217.5333 | 23 | 131 | 3.754191 | -1.499922 | 2.437104 | 0.9238949 | 9.494567 | 3.603383 |  |  | -0.0001144409 |  | 35.37998 | 34.8199
18120 | 2018-08-05 00:43 | 1360900.6 | 2227.5365 | 23 | 131 | 3.752874 | -1.499907 | 2.437104 | 0.92806 | 9.494567 | 3.619017 |  |  | -0.0001153946 |  | 35.37598 | 34.91934
18121 | 2018-08-05 00:43 | 1360910.6 | 2237.537 | 23 | 131 | 3.751586 | -1.499936 | 2.437104 | 0.9322263 | 9.494567 | 3.63465 |  |  | -0.0001087189 |  | 35.34687 | 34.90532
18122 | 2018-08-05 00:43 | 1360920.6 | 2247.5373 | 23 | 131 | 3.750218 | -1.499892 | 2.437104 | 0.9363936 | 9.494567 | 3.650281 |  |  | -0.0001850128 |  | 35.32795 | 34.9222
18123 | 2018-08-05 00:43 | 1360930.6 | 2257.5388 | 23 | 131 | 3.748917 | -1.49995 | 2.437104 | 0.9405605 | 9.494567 | 3.665905 |  |  | -0.0001220703125 |  | 35.34421 | 34.80888
18124 | 2018-08-05 00:43 | 1360940.6 | 2267.5424 | 23 | 131 | 3.747569 | -1.499917 | 2.437104 | 0.9447274 | 9.494567 | 3.681524 |  |  | -0.0001592636 |  | 35.28903 | 34.84509
18125 | 2018-08-05 00:44 | 1360950.6 | 2277.5441 | 23 | 131 | 3.746253 | -1.499913 | 2.437104 | 0.9488961 | 9.494567 | 3.697143 |  |  | -0.0001621246 |  | 35.27425 | 34.83107
18126 | 2018-08-05 00:44 | 1360960.6 | 2287.5452 | 23 | 131 | 3.744918 | -1.499913 | 2.437104 | 0.9530614 | 9.494567 | 3.712745 |  |  | -0.0001468658 |  | 35.28465 | 34.79998
18127 | 2018-08-05 00:44 | 1360970.6 | 2297.5478 | 23 | 131 | 3.743536 | -1.499884 | 2.437104 | 0.9572298 | 9.494567 | 3.728352 |  |  | -9.346008e-05 |  | 35.27765 | 34.81911
18128 | 2018-08-05 00:44 | 1360980.6 | 2307.5488 | 23 | 131 | 3.742227 | -1.499869 | 2.437104 | 0.9613935 | 9.494567 | 3.743937 |  |  | -0.0001363754 |  | 35.23945 | 34.81021
18129 | 2018-08-05 00:44 | 1360990.6 | 2317.553 | 23 | 131 | 3.740883 | -1.499907 | 2.437104 | 0.9655635 | 9.494567 | 3.759539 |  |  | -0.0001335144 |  | 35.22867 | 34.81798
18130 | 2018-08-05 00:44 | 1361000.6 | 2327.5558 | 23 | 131 | 3.739506 | -1.499924 | 2.437104 | 0.9697328 | 9.494567 | 3.775133 |  |  | -0.000166893 |  | 35.26913 | 34.78708
18131 | 2018-08-05 00:45 | 1361010.6 | 2337.5567 | 23 | 131 | 3.738195 | -1.499917 | 2.437104 | 0.9738974 | 9.494567 | 3.790704 |  |  | -0.0001182556 |  | 35.22904 | 34.81021
18132 | 2018-08-05 00:45 | 1361020.6 | 2347.559 | 23 | 131 | 3.736828 | -1.499907 | 2.437104 | 0.9780637 | 9.494567 | 3.806275 |  |  | -0.0001468658 |  | 35.19312 | 34.81834
18133 | 2018-08-05 00:45 | 1361030.6 | 2357.5606 | 23 | 131 | 3.735452 | -1.499903 | 2.437104 | 0.9822308 | 9.494567 | 3.821844 |  |  | -0.0001554489 |  | 35.20956 | 34.81625
18134 | 2018-08-05 00:45 | 1361040.6 | 2367.5607 | 23 | 131 | 3.734111 | -1.49988 | 2.437104 | 0.9863986 | 9.494567 | 3.83741 |  |  | -0.000128746 |  | 35.1844 | 34.72924
18135 | 2018-08-05 00:45 | 1361050.6 | 2377.5634 | 23 | 131 | 3.732718 | -1.499899 | 2.437104 | 0.9905633 | 9.494567 | 3.852958 |  |  | -0.0001316071 |  | 35.20901 | 34.75653
18136 | 2018-08-05 00:45 | 1361060.7 | 2387.5695 | 23 | 131 | 3.731358 | -1.49995 | 2.437104 | 0.9947309 | 9.494567 | 3.868512 |  |  | -0.000210762 |  | 35.22527 | 34.73455
18137 | 2018-08-05 00:46 | 1361070.7 | 2397.5727 | 23 | 131 | 3.729937 | -1.499911 | 2.437104 | 0.9989023 | 9.494567 | 3.884074 |  |  | -0.0001831055 |  | 35.15092 | 34.71428
18138 | 2018-08-05 00:46 | 1361080.7 | 2407.573 | 23 | 131 | 3.728598 | -1.499907 | 2.437104 | 1.003067 | 9.494567 | 3.899604 |  |  | -0.0001487732 |  | 35.2075 | 34.68511
18139 | 2018-08-05 00:46 | 1361090.7 | 2417.578 | 23 | 131 | 3.727213 | -1.499924 | 2.437104 | 1.007234 | 9.494567 | 3.915138 |  |  | -0.0001382828 |  | 35.16324 | 34.70554
18140 | 2018-08-05 00:46 | 1361100.7 | 2427.5824 | 23 | 131 | 3.72584 | -1.499928 | 2.437104 | 1.0114 | 9.494567 | 3.930665 |  |  | -0.0001316071 |  | 35.12635 | 34.67274
18141 | 2018-08-05 00:46 | 1361110.7 | 2437.5867 | 23 | 131 | 3.724419 | -1.499917 | 2.437104 | 1.015573 | 9.494567 | 3.946209 |  |  | -0.0001659393 |  | 35.15285 | 34.62347
18142 | 2018-08-05 00:46 | 1361120.7 | 2447.5876 | 23 | 131 | 3.723016 | -1.499943 | 2.437104 | 1.019739 | 9.494567 | 3.961723 |  |  | -0.0001516342 |  | 35.09988 | 34.52432
18143 | 2018-08-05 00:47 | 1361130.7 | 2457.5919 | 23 | 131 | 3.721645 | -1.499929 | 2.437104 | 1.023901 | 9.494567 | 3.977213 |  |  | -0.0001544952 |  | 35.11501 | 34.52432
18144 | 2018-08-05 00:47 | 1361140.7 | 2467.5931 | 23 | 131 | 3.720214 | -1.499909 | 2.437104 | 1.028074 | 9.494567 | 3.99274 |  |  | -0.0001583099 |  | 35.15251 | 34.65511
18145 | 2018-08-05 00:47 | 1361150.7 | 2477.5938 | 23 | 131 | 3.718794 | -1.499947 | 2.437104 | 1.032241 | 9.494567 | 4.00824 |  |  | -0.0001764297 |  | 35.15041 | 34.62687
18146 | 2018-08-05 00:47 | 1361160.7 | 2487.5952 | 23 | 131 | 3.717371 | -1.499905 | 2.437104 | 1.036405 | 9.494567 | 4.023723 |  |  | -0.0001382828 |  | 35.09652 | 34.64618
18147 | 2018-08-05 00:47 | 1361170.7 | 2497.5967 | 23 | 131 | 3.715984 | -1.499929 | 2.437104 | 1.040573 | 9.494567 | 4.039216 |  |  | -0.0001478195 |  | 35.10185 | 34.63841
18148 | 2018-08-05 00:47 | 1361180.7 | 2507.597 | 23 | 131 | 3.71455 | -1.499911 | 2.437104 | 1.044737 | 9.494567 | 4.054684 |  |  | -0.0001249313 |  | 35.13723 | 34.54989
18149 | 2018-08-05 00:48 | 1361190.7 | 2517.6013 | 23 | 131 | 3.713137 | -1.499917 | 2.437104 | 1.048907 | 9.494567 | 4.070171 |  |  | -0.0001401901 |  | 35.10923 | 34.59727
18150 | 2018-08-05 00:48 | 1361200.7 | 2527.604 | 23 | 131 | 3.711691 | -1.499909 | 2.437104 | 1.053074 | 9.494567 | 4.085641 |  |  | -0.000125885 |  | 35.13348 | 34.68162
18151 | 2018-08-05 00:48 | 1361210.7 | 2537.6098 | 23 | 131 | 3.710245 | -1.499959 | 2.437104 | 1.057241 | 9.494567 | 4.101104 |  |  | -0.0001564026 |  | 35.08634 | 34.64865
18152 | 2018-08-05 00:48 | 1361220.7 | 2547.6101 | 23 | 131 | 3.708819 | -1.499903 | 2.437104 | 1.061407 | 9.494567 | 4.116559 |  |  | -0.0001583099 |  | 35.11382 | 34.54682
18153 | 2018-08-05 00:48 | 1361230.7 | 2557.6104 | 23 | 131 | 3.707354 | -1.49992 | 2.437104 | 1.065577 | 9.494567 | 4.132022 |  |  | -0.0001335144 |  | 35.08279 | 34.56787
18154 | 2018-08-05 00:48 | 1361240.7 | 2567.6121 | 23 | 131 | 3.705895 | -1.499932 | 2.437104 | 1.069743 | 9.494567 | 4.147464 |  |  | -0.0001296997 |  | 35.055 | 34.51973
18155 | 2018-08-05 00:49 | 1361250.7 | 2577.6171 | 23 | 131 | 3.704461 | -1.499876 | 2.437104 | 1.073913 | 9.494567 | 4.162913 |  |  | -0.0001411438 |  | 35.02231 | 34.51973
18156 | 2018-08-05 00:49 | 1361260.7 | 2587.6239 | 23 | 131 | 3.703026 | -1.499913 | 2.437104 | 1.078078 | 9.494567 | 4.178339 |  |  | -0.0001430511 |  | 35.05188 | 34.59631
18157 | 2018-08-05 00:49 | 1361270.7 | 2597.6241 | 23 | 131 | 3.701551 | -1.499915 | 2.437104 | 1.082248 | 9.494567 | 4.193778 |  |  | -0.0001525879 |  | 35.03349 | 34.57109
18158 | 2018-08-05 00:49 | 1361280.7 | 2607.6301 | 23 | 131 | 3.700059 | -1.499909 | 2.437104 | 1.086413 | 9.494567 | 4.209192 |  |  | -0.0001935959 |  | 35.02199 | 34.62267
18159 | 2018-08-05 00:49 | 1361290.7 | 2617.6312 | 23 | 131 | 3.698606 | -1.499892 | 2.437104 | 1.090581 | 9.494567 | 4.22461 |  |  | -0.0001420975 |  | 35.00988 | 34.624
18160 | 2018-08-05 00:49 | 1361300.7 | 2627.6321 | 23 | 131 | 3.697165 | -1.499922 | 2.437104 | 1.094749 | 9.494567 | 4.240024 |  |  | -0.0001449585 |  | 35.02013 | 34.54761
18161 | 2018-08-05 00:50 | 1361310.7 | 2637.6354 | 23 | 131 | 3.695682 | -1.499903 | 2.437104 | 1.098919 | 9.494567 | 4.255437 |  |  | -9.727478e-05 |  | 35.00352 | 34.61395
18162 | 2018-08-05 00:50 | 1361320.7 | 2647.6383 | 23 | 131 | 3.694193 | -1.499922 | 2.437104 | 1.103082 | 9.494567 | 4.270821 |  |  | -0.000120163 |  | 35.04576 | 34.68334
18163 | 2018-08-05 00:50 | 1361330.7 | 2657.6384 | 23 | 131 | 3.692667 | -1.499917 | 2.437104 | 1.107252 | 9.494567 | 4.286222 |  |  | -0.0001468658 |  | 35.03104 | 34.55101
18164 | 2018-08-05 00:50 | 1361340.7 | 2667.6417 | 23 | 131 | 3.691182 | -1.49992 | 2.437104 | 1.11142 | 9.494567 | 4.301609 |  |  | -0.0001659393 |  | 35.00908 | 34.52468
18165 | 2018-08-05 00:50 | 1361350.7 | 2677.6452 | 23 | 131 | 3.689646 | -1.499905 | 2.437104 | 1.115585 | 9.494567 | 4.316981 |  |  | -0.0001707077 |  | 35.03775 | 34.48674
18166 | 2018-08-05 00:50 | 1361360.7 | 2687.6472 | 23 | 131 | 3.688174 | -1.499882 | 2.437104 | 1.11975 | 9.494567 | 4.332346 |  |  | -0.000128746 |  | 35.0037 | 34.50364
18167 | 2018-08-05 00:51 | 1361370.7 | 2697.6522 | 23 | 131 | 3.686615 | -1.499905 | 2.437104 | 1.123923 | 9.494567 | 4.34773 |  |  | -0.0001859665 |  | 34.99156 | 34.52885
18168 | 2018-08-05 00:51 | 1361380.7 | 2707.6558 | 23 | 131 | 3.685114 | -1.499892 | 2.437104 | 1.128089 | 9.494567 | 4.363086 |  |  | -0.0001602173 |  | 34.95166 | 34.52885
18169 | 2018-08-05 00:51 | 1361390.7 | 2717.6602 | 23 | 131 | 3.683566 | -1.49989 | 2.437104 | 1.132254 | 9.494567 | 4.378431 |  |  | -0.0001821518 |  | 34.97008 | 34.53473
18170 | 2018-08-05 00:51 | 1361400.7 | 2727.6617 | 23 | 131 | 3.682045 | -1.499869 | 2.437104 | 1.136421 | 9.494567 | 4.39378 |  |  | -0.0001850128 |  | 34.9703 | 34.5651
18171 | 2018-08-05 00:51 | 1361410.8 | 2737.6671 | 23 | 131 | 3.680517 | -1.499859 | 2.437104 | 1.14059 | 9.494567 | 4.409126 |  |  | -0.0001649857 |  | 34.9313 | 34.52225
18172 | 2018-08-05 00:51 | 1361420.8 | 2747.6686 | 23 | 131 | 3.678976 | -1.49988 | 2.437104 | 1.144757 | 9.494567 | 4.424461 |  |  | -0.0001821518 |  | 34.98754 | 34.55448
18173 | 2018-08-05 00:52 | 1361430.8 | 2757.6712 | 23 | 131 | 3.677422 | -1.499903 | 2.437104 | 1.148923 | 9.494567 | 4.439781 |  |  | -0.0001621246 |  | 34.96865 | 34.59563
18174 | 2018-08-05 00:52 | 1361440.8 | 2767.6763 | 23 | 131 | 3.67586 | -1.499876 | 2.437104 | 1.153092 | 9.494567 | 4.45511 |  |  | -0.000169754 |  | 34.92686 | 34.52549
18175 | 2018-08-05 00:52 | 1361450.8 | 2777.6806 | 23 | 131 | 3.674311 | -1.499922 | 2.437104 | 1.157261 | 9.494567 | 4.470431 |  |  | -0.0001363754 |  | 34.93595 | 34.55983
18176 | 2018-08-05 00:52 | 1361460.8 | 2787.6865 | 23 | 131 | 3.672748 | -1.499911 | 2.437104 | 1.161431 | 9.494567 | 4.485752 |  |  | -0.0001382828 |  | 34.98962 | 34.63081
18177 | 2018-08-05 00:52 | 1361470.8 | 2797.6885 | 23 | 131 | 3.671196 | -1.499928 | 2.437104 | 1.165593 | 9.494567 | 4.501032 |  |  | -0.0001506805 |  | 34.93247 | 34.5392
18178 | 2018-08-05 00:52 | 1361480.8 | 2807.6896 | 23 | 131 | 3.669608 | -1.499855 | 2.437104 | 1.169761 | 9.494567 | 4.516332 |  |  | -0.000166893 |  | 34.89724 | 34.49311
18179 | 2018-08-05 00:53 | 1361490.8 | 2817.6952 | 23 | 131 | 3.668026 | -1.499855 | 2.437104 | 1.17393 | 9.494567 | 4.531629 |  |  | -0.0001296997 |  | 34.95696 | 34.63081
18180 | 2018-08-05 00:53 | 1361500.8 | 2827.6971 | 23 | 131 | 3.666449 | -1.499867 | 2.437104 | 1.178101 | 9.494567 | 4.546924 |  |  | -0.0001659393 |  | 34.95299 | 34.59269
18181 | 2018-08-05 00:53 | 1361510.8 | 2837.7029 | 23 | 131 | 3.664873 | -1.499857 | 2.437104 | 1.182266 | 9.494567 | 4.56219 |  |  | -0.0001449585 |  | 34.92614 | 34.55289
18182 | 2018-08-05 00:53 | 1361520.8 | 2847.7056 | 23 | 131 | 3.663256 | -1.499846 | 2.437104 | 1.186431 | 9.494567 | 4.577452 |  |  | -0.0001716614 |  | 34.91121 | 34.54705
18183 | 2018-08-05 00:53 | 1361530.8 | 2857.7065 | 23 | 131 | 3.661674 | -1.499888 | 2.437104 | 1.190597 | 9.494567 | 4.59271 |  |  | -0.0002098083 |  | 34.92638 | 34.61877
18184 | 2018-08-05 00:53 | 1361540.8 | 2867.7124 | 23 | 131 | 3.66006 | -1.499878 | 2.437104 | 1.194771 | 9.494567 | 4.607989 |  |  | -0.0001955032 |  | 34.90654 | 34.58653
18185 | 2018-08-05 00:54 | 1361550.8 | 2877.7182 | 23 | 131 | 3.658449 | -1.499867 | 2.437104 | 1.198936 | 9.494567 | 4.623231 |  |  | -0.0001935959 |  | 34.9229 | 34.55145
18186 | 2018-08-05 00:54 | 1361560.8 | 2887.7233 | 23 | 131 | 3.656847 | -1.49988 | 2.437104 | 1.203106 | 9.494567 | 4.638481 |  |  | -0.0001945496 |  | 34.91986 | 34.58861
18187 | 2018-08-05 00:54 | 1361570.8 | 2897.7293 | 23 | 131 | 3.655249 | -1.499892 | 2.437104 | 1.207275 | 9.494567 | 4.653727 |  |  | -0.0001678467 |  | 34.95114 | 34.56852
18188 | 2018-08-05 00:54 | 1361580.8 | 2907.7337 | 23 | 131 | 3.65364 | -1.49988 | 2.437104 | 1.211442 | 9.494567 | 4.668954 |  |  | -0.0001468658 |  | 34.95511 | 34.56004
18189 | 2018-08-05 00:54 | 1361590.8 | 2917.7376 | 23 | 131 | 3.652009 | -1.499892 | 2.437104 | 1.215609 | 9.494567 | 4.684174 |  |  | -0.0001897812 |  | 34.92151 | 34.53804
18190 | 2018-08-05 00:54 | 1361600.8 | 2927.7405 | 23 | 131 | 3.650415 | -1.499909 | 2.437104 | 1.219776 | 9.494567 | 4.699389 |  |  | -0.0001401901 |  | 34.90845 | 34.52287
18191 | 2018-08-05 00:55 | 1361610.8 | 2937.7422 | 23 | 131 | 3.648796 | -1.499897 | 2.437104 | 1.223944 | 9.494567 | 4.7146 |  |  | -0.0001859665 |  | 34.94978 | 34.521
18192 | 2018-08-05 00:55 | 1361620.8 | 2947.7432 | 23 | 131 | 3.64715 | -1.499905 | 2.437104 | 1.228111 | 9.494567 | 4.729802 |  |  | -0.0001449585 |  | 34.91802 | 34.56961
18193 | 2018-08-05 00:55 | 1361630.8 | 2957.7443 | 23 | 131 | 3.645515 | -1.499897 | 2.437104 | 1.23228 | 9.494567 | 4.745002 |  |  | -0.0001850128 |  | 34.91102 | 34.56961
18194 | 2018-08-05 00:55 | 1361640.8 | 2967.751 | 23 | 131 | 3.643936 | -1.499874 | 2.437104 | 1.236447 | 9.494567 | 4.76019 |  |  | -0.000123024 |  | 34.89121 | 34.65022
18195 | 2018-08-05 00:55 | 1361650.8 | 2977.7512 | 23 | 131 | 3.642295 | -1.49989 | 2.437104 | 1.24061 | 9.494567 | 4.775356 |  |  | -0.0001449585 |  | 34.92923 | 34.62052
18196 | 2018-08-05 00:55 | 1361660.8 | 2987.7517 | 23 | 131 | 3.640637 | -1.499843 | 2.437104 | 1.244776 | 9.494567 | 4.790529 |  |  | -0.0001869202 |  | 34.92063 | 34.62334
18197 | 2018-08-05 00:56 | 1361670.8 | 2997.7533 | 23 | 131 | 3.639014 | -1.499894 | 2.437104 | 1.248948 | 9.494567 | 4.805712 |  |  | -0.0001535416 |  | 34.91943 | 34.58545
18198 | 2018-08-05 00:56 | 1361680.8 | 3007.7545 | 23 | 131 | 3.637351 | -1.499888 | 2.437104 | 1.253109 | 9.494567 | 4.82085 |  |  | -0.0001535416 |  | 34.87742 | 34.52418
18199 | 2018-08-05 00:56 | 1361690.8 | 3017.7593 | 23 | 131 | 3.63569 | -1.499871 | 2.437104 | 1.257277 | 9.494567 | 4.83601 |  |  | -0.0002031326 |  | 34.84081 | 34.52651
18200 | 2018-08-05 00:56 | 1361700.9 | 3027.766 | 23 | 131 | 3.63409 | -1.499888 | 2.437104 | 1.261448 | 9.494567 | 4.851171 |  |  | -0.0001688004 |  | 34.88612 | 34.53843
18201 | 2018-08-05 00:56 | 1361710.9 | 3037.7679 | 23 | 131 | 3.632444 | -1.499894 | 2.437104 | 1.265614 | 9.494567 | 4.866306 |  |  | -0.0001850128 |  | 34.8651 | 34.57584
18202 | 2018-08-05 00:56 | 1361720.9 | 3047.773 | 23 | 131 | 3.630824 | -1.499897 | 2.437104 | 1.269786 | 9.494567 | 4.881458 |  |  | -0.0001363754 |  | 34.9146 | 34.61092
18203 | 2018-08-05 00:57 | 1361730.9 | 3057.7758 | 23 | 131 | 3.629139 | -1.499884 | 2.437104 | 1.273953 | 9.494567 | 4.896582 |  |  | -0.0001544952 |  | 34.90433 | 34.66278
18204 | 2018-08-05 00:57 | 1361740.9 | 3067.7783 | 23 | 131 | 3.62752 | -1.499888 | 2.437104 | 1.278121 | 9.494567 | 4.911705 |  |  | -0.0001935959 |  | 34.86465 | 34.59357
18205 | 2018-08-05 00:57 | 1361750.9 | 3077.7828 | 23 | 131 | 3.625869 | -1.499878 | 2.437104 | 1.282288 | 9.494567 | 4.926817 |  |  | -0.0001974106 |  | 34.87587 | 34.54705
18206 | 2018-08-05 00:57 | 1361760.9 | 3087.7829 | 23 | 131 | 3.624213 | -1.499876 | 2.437104 | 1.286455 | 9.494567 | 4.941923 |  |  | -0.000164032 |  | 34.90322 | 34.63214
18207 | 2018-08-05 00:57 | 1361770.9 | 3097.7862 | 23 | 131 | 3.622597 | -1.499899 | 2.437104 | 1.290621 | 9.494567 | 4.957017 |  |  | -0.0001878738 |  | 34.90322 | 34.59592
18208 | 2018-08-05 00:57 | 1361780.9 | 3107.7897 | 23 | 131 | 3.620957 | -1.499874 | 2.437104 | 1.294784 | 9.494567 | 4.972096 |  |  | -0.0001401901 |  | 34.90347 | 34.55359
18209 | 2018-08-05 00:58 | 1361790.9 | 3117.7898 | 23 | 131 | 3.619274 | -1.499887 | 2.437104 | 1.298956 | 9.494567 | 4.9872 |  |  | -0.0001831055 |  | 34.89856 | 34.56878
18210 | 2018-08-05 00:58 | 1361800.9 | 3127.791 | 23 | 131 | 3.617651 | -1.499867 | 2.437104 | 1.303122 | 9.494567 | 5.002273 |  |  | -0.0001449585 |  | 34.88852 | 34.57275
18211 | 2018-08-05 00:58 | 1361810.9 | 3137.7935 | 23 | 131 | 3.616038 | -1.49989 | 2.437104 | 1.307287 | 9.494567 | 5.017337 |  |  | -0.0001573563 |  | 34.8316 | 34.58936
18212 | 2018-08-05 00:58 | 1361820.9 | 3147.799 | 23 | 131 | 3.614401 | -1.499917 | 2.437104 | 1.311455 | 9.494567 | 5.032408 |  |  | -0.0001497269 |  | 34.83699 | 34.52014
18213 | 2018-08-05 00:58 | 1361830.9 | 3157.8061 | 23 | 131 | 3.612743 | -1.499888 | 2.437104 | 1.315627 | 9.494567 | 5.047483 |  |  | -0.0001420975 |  | 34.86618 | 34.60197
18214 | 2018-08-05 00:58 | 1361840.9 | 3167.8075 | 23 | 131 | 3.611105 | -1.499901 | 2.437104 | 1.319789 | 9.494567 | 5.062516 |  |  | -0.0001907349 |  | 34.8798 | 34.58279
18215 | 2018-08-05 00:59 | 1361850.9 | 3177.8082 | 23 | 131 | 3.609485 | -1.499892 | 2.437104 | 1.323959 | 9.494567 | 5.077571 |  |  | -0.0001754761 |  | 34.81133 | 34.57627
18216 | 2018-08-05 00:59 | 1361860.9 | 3187.8103 | 23 | 131 | 3.607867 | -1.499909 | 2.437104 | 1.328123 | 9.494567 | 5.092596 |  |  | -0.0001745224 |  | 34.8326 | 34.57627
18217 | 2018-08-05 00:59 | 1361870.9 | 3197.8111 | 23 | 131 | 3.606261 | -1.499892 | 2.437104 | 1.33229 | 9.494567 | 5.107627 |  |  | -0.000164032 |  | 34.82164 | 34.54305
18218 | 2018-08-05 00:59 | 1361880.9 | 3207.8169 | 23 | 131 | 3.604644 | -1.499905 | 2.437104 | 1.336462 | 9.494567 | 5.122668 |  |  | -0.0001754761 |  | 34.86932 | 34.59263
18219 | 2018-08-05 00:59 | 1361890.9 | 3217.8188 | 23 | 131 | 3.60304 | -1.499929 | 2.437104 | 1.340624 | 9.494567 | 5.137667 |  |  | -0.0001420975 |  | 34.86722 | 34.65178
18220 | 2018-08-05 00:59 | 1361900.9 | 3227.8207 | 23 | 131 | 3.601402 | -1.499917 | 2.437104 | 1.344792 | 9.494567 | 5.15268 |  |  | -0.0001974106 |  | 34.84317 | 34.62185
18221 | 2018-08-05 01:00 | 1361910.9 | 3237.8224 | 23 | 131 | 3.599801 | -1.499878 | 2.437104 | 1.348961 | 9.494567 | 5.167691 |  |  | -0.0001440048 |  | 34.85043 | 34.53767
18222 | 2018-08-05 01:00 | 1361920.9 | 3247.826 | 23 | 131 | 3.598198 | -1.499903 | 2.437104 | 1.35313 | 9.494567 | 5.182698 |  |  | -0.0002098083 |  | 34.86958 | 34.62608
18223 | 2018-08-05 01:00 | 1361930.9 | 3257.8295 | 23 | 131 | 3.596577 | -1.499859 | 2.437104 | 1.357298 | 9.494567 | 5.19769 |  |  | -0.0001554489 |  | 34.86985 | 34.69366
18224 | 2018-08-05 01:00 | 1361940.9 | 3267.8305 | 23 | 131 | 3.595008 | -1.499913 | 2.437104 | 1.361465 | 9.494567 | 5.212676 |  |  | -0.0002031326 |  | 34.88412 | 34.6214
18225 | 2018-08-05 01:00 | 1361950.9 | 3277.8362 | 23 | 131 | 3.593424 | -1.499888 | 2.437104 | 1.365634 | 9.494567 | 5.227658 |  |  | -0.0001592636 |  | 34.88229 | 34.61696
18226 | 2018-08-05 01:00 | 1361960.9 | 3287.8398 | 23 | 131 | 3.591877 | -1.499913 | 2.437104 | 1.369795 | 9.494567 | 5.242607 |  |  | -0.0001459122 |  | 34.88016 | 34.56925
18227 | 2018-08-05 01:01 | 1361970.9 | 3297.8458 | 23 | 131 | 3.590271 | -1.499907 | 2.437104 | 1.373964 | 9.494567 | 5.257578 |  |  | -0.0001544952 |  | 34.92153 | 34.59592
18228 | 2018-08-05 01:01 | 1361980.9 | 3307.8459 | 23 | 131 | 3.588685 | -1.499894 | 2.437104 | 1.378136 | 9.494567 | 5.272553 |  |  | -0.0001869202 |  | 34.92271 | 34.63007
18229 | 2018-08-05 01:01 | 1361990.9 | 3317.8492 | 23 | 131 | 3.587138 | -1.499903 | 2.437104 | 1.3823 | 9.494567 | 5.287497 |  |  | -0.0002031326 |  | 34.91358 | 34.67147
18230 | 2018-08-05 01:01 | 1362000.9 | 3327.8528 | 23 | 131 | 3.585612 | -1.499892 | 2.437104 | 1.386467 | 9.494567 | 5.302439 |  |  | -0.0001726151 |  | 34.88861 | 34.61206
18231 | 2018-08-05 01:01 | 1362010.9 | 3337.8562 | 23 | 131 | 3.584067 | -1.499892 | 2.437104 | 1.390636 | 9.494567 | 5.317383 |  |  | -0.0001516342 |  | 34.90806 | 34.62751
18232 | 2018-08-05 01:01 | 1362020.9 | 3347.8581 | 23 | 131 | 3.582539 | -1.499846 | 2.437104 | 1.394801 | 9.494567 | 5.332307 |  |  | -0.0001516342 |  | 34.93144 | 34.70374
18233 | 2018-08-05 01:02 | 1362030.9 | 3357.8622 | 23 | 131 | 3.580954 | -1.499874 | 2.437104 | 1.398971 | 9.494567 | 5.347243 |  |  | -0.0001897812 |  | 34.88005 | 34.63151
18234 | 2018-08-05 01:02 | 1362040.9 | 3367.8649 | 23 | 131 | 3.579484 | -1.499874 | 2.437104 | 1.403136 | 9.494567 | 5.362156 |  |  | -0.0001535416 |  | 34.85413 | 34.62099
18235 | 2018-08-05 01:02 | 1362051.0 | 3377.8675 | 23 | 131 | 3.577971 | -1.499876 | 2.437104 | 1.407302 | 9.494567 | 5.377066 |  |  | -0.0001525879 |  | 34.88306 | 34.61281
18236 | 2018-08-05 01:02 | 1362061.0 | 3387.8703 | 23 | 131 | 3.576461 | -1.499876 | 2.437104 | 1.411473 | 9.494567 | 5.391987 |  |  | -0.0001745224 |  | 34.89456 | 34.63832
18237 | 2018-08-05 01:02 | 1362071.0 | 3397.876 | 23 | 131 | 3.574951 | -1.499926 | 2.437104 | 1.41564 | 9.494567 | 5.406886 |  |  | -0.0001153946 |  | 34.87873 | 34.55205
18238 | 2018-08-05 01:02 | 1362081.0 | 3407.8804 | 23 | 131 | 3.573466 | -1.499915 | 2.437104 | 1.419811 | 9.494567 | 5.421794 |  |  | -0.0001659393 |  | 34.82338 | 34.56116
18239 | 2018-08-05 01:03 | 1362091.0 | 3417.8854 | 23 | 131 | 3.572008 | -1.499869 | 2.437104 | 1.42398 | 9.494567 | 5.43669 |  |  | -0.0001411438 |  | 34.87386 | 34.59928
18240 | 2018-08-05 01:03 | 1362101.0 | 3427.8875 | 23 | 131 | 3.570531 | -1.499901 | 2.437104 | 1.428143 | 9.494567 | 5.451554 |  |  | -0.0001859665 |  | 34.84889 | 34.63715
18241 | 2018-08-05 01:03 | 1362111.0 | 3437.8899 | 23 | 131 | 3.569041 | -1.499887 | 2.437104 | 1.432308 | 9.494567 | 5.466423 |  |  | -0.0001564026 |  | 34.86378 | 34.63715
18242 | 2018-08-05 01:03 | 1362121.0 | 3447.8945 | 23 | 131 | 3.567567 | -1.499909 | 2.437104 | 1.436478 | 9.494567 | 5.481304 |  |  | -0.0001773834 |  | 34.872 | 34.60045
18243 | 2018-08-05 01:03 | 1362131.0 | 3457.9008 | 23 | 131 | 3.566139 | -1.499894 | 2.437104 | 1.440647 | 9.494567 | 5.496173 |  |  | -0.000169754 |  | 34.84795 | 34.64396
18244 | 2018-08-05 01:03 | 1362141.0 | 3467.905 | 23 | 131 | 3.564744 | -1.499888 | 2.437104 | 1.444814 | 9.494567 | 5.51103 |  |  | -0.0001363754 |  | 34.83577 | 34.59486
18245 | 2018-08-05 01:04 | 1362151.0 | 3477.9069 | 23 | 131 | 3.563288 | -1.499909 | 2.437104 | 1.448988 | 9.494567 | 5.525907 |  |  | -0.0001573563 |  | 34.85339 | 34.6835
18246 | 2018-08-05 01:04 | 1362161.0 | 3487.9097 | 23 | 131 | 3.561885 | -1.499913 | 2.437104 | 1.45315 | 9.494567 | 5.540733 |  |  | -0.0001840591 |  | 34.86859 | 34.6716
18247 | 2018-08-05 01:04 | 1362171.0 | 3497.9116 | 23 | 131 | 3.560419 | -1.499887 | 2.437104 | 1.457314 | 9.494567 | 5.555565 |  |  | -0.0001811981 |  | 34.88102 | 34.67532
18248 | 2018-08-05 01:04 | 1362181.0 | 3507.9174 | 23 | 131 | 3.559062 | -1.499894 | 2.437104 | 1.461486 | 9.494567 | 5.570416 |  |  | -0.0001182556 |  | 34.86277 | 34.60197
18249 | 2018-08-05 01:04 | 1362191.0 | 3517.9225 | 23 | 131 | 3.557641 | -1.49994 | 2.437104 | 1.465654 | 9.494567 | 5.585245 |  |  | -0.0001592636 |  | 34.81561 | 34.65361
18250 | 2018-08-05 01:04 | 1362201.0 | 3527.9276 | 23 | 131 | 3.556302 | -1.499899 | 2.437104 | 1.469827 | 9.494567 | 5.60009 |  |  | -0.0001010895 |  | 34.84786 | 34.63679
18251 | 2018-08-05 01:05 | 1362211.0 | 3537.9284 | 23 | 131 | 3.554954 | -1.499876 | 2.437104 | 1.473991 | 9.494567 | 5.614893 |  |  | -0.000161171 |  | 34.86638 | 34.54744
18252 | 2018-08-05 01:05 | 1362221.0 | 3547.9295 | 23 | 131 | 3.553555 | -1.49989 | 2.437104 | 1.478158 | 9.494567 | 5.629706 |  |  | -0.0001363754 |  | 34.84443 | 34.61417
18253 | 2018-08-05 01:05 | 1362231.0 | 3557.9313 | 23 | 131 | 3.552199 | -1.499859 | 2.437104 | 1.482327 | 9.494567 | 5.644518 |  |  | -0.0001726151 |  | 34.85356 | 34.58424
18254 | 2018-08-05 01:05 | 1362241.0 | 3567.9372 | 23 | 131 | 3.5509 | -1.499899 | 2.437104 | 1.486492 | 9.494567 | 5.659309 |  |  | -9.822845e-05 |  | 34.83347 | 34.51989
18255 | 2018-08-05 01:05 | 1362251.0 | 3577.9382 | 23 | 131 | 3.54954 | -1.499884 | 2.437104 | 1.49066 | 9.494567 | 5.674106 |  |  | -0.0001068115 |  | 34.83651 | 34.65345
18256 | 2018-08-05 01:05 | 1362261.0 | 3587.9393 | 23 | 131 | 3.54826 | -1.499903 | 2.437104 | 1.494823 | 9.494567 | 5.688882 |  |  | -0.0001468658 |  | 34.86207 | 34.63943
18257 | 2018-08-05 01:06 | 1362271.0 | 3597.9396 | 23 | 131 | 3.546924 | -1.499945 | 2.437104 | 1.498993 | 9.494567 | 5.703674 |  |  | -9.918213e-05 |  | 34.9141 | 34.7131
18258 | 2018-08-05 01:06 | 1362281.0 | 3607.9438 | 23 | 131 | 3.545599 | -1.499903 | 2.437104 | 1.50316 | 9.494567 | 5.718451 |  |  | -0.0001525879 |  | 34.93662 | 34.63173
18259 | 2018-08-05 01:06 | 1362291.0 | 3617.9439 | 23 | 131 | 3.544293 | -1.499874 | 2.437104 | 1.507327 | 9.494567 | 5.733223 |  |  | -0.0001173019 |  | 34.87118 | 34.62802
18260 | 2018-08-05 01:06 | 1362301.0 | 3627.9459 | 23 | 131 | 3.542989 | -1.499887 | 2.437104 | 1.511492 | 9.494567 | 5.747983 |  |  | -0.0001602173 |  | 34.87146 | 34.6238
18261 | 2018-08-05 01:06 | 1362311.0 | 3637.9509 | 23 | 131 | 3.541771 | -1.499936 | 2.437104 | 1.515666 | 9.494567 | 5.762766 |  |  | -8.583069e-05 |  | 34.88453 | 34.64602
18262 | 2018-08-05 01:06 | 1362321.0 | 3647.9576 | 23 | 131 | 3.540483 | -1.499899 | 2.437104 | 1.519832 | 9.494567 | 5.777519 |  |  | -0.0001020432 |  | 34.8626 | 34.60114
18263 | 2018-08-05 01:07 | 1362331.0 | 3657.9618 | 23 | 131 | 3.539203 | -1.499924 | 2.437104 | 1.524003 | 9.494567 | 5.792284 |  |  | -0.0001573563 |  | 34.86169 | 34.66335
18264 | 2018-08-05 01:07 | 1362341.1 | 3667.9661 | 23 | 131 | 3.537934 | -1.49992 | 2.437104 | 1.52817 | 9.494567 | 5.80703 |  |  | -0.000120163 |  | 34.91589 | 34.67646
18265 | 2018-08-05 01:07 | 1362351.1 | 3677.971 | 23 | 131 | 3.536682 | -1.49992 | 2.437104 | 1.532332 | 9.494567 | 5.821753 |  |  | -0.0001239777 |  | 34.89184 | 34.66784
18266 | 2018-08-05 01:07 | 1362361.1 | 3687.9745 | 23 | 131 | 3.535461 | -1.499938 | 2.437104 | 1.536504 | 9.494567 | 5.836504 |  |  | -0.0001525879 |  | 34.90124 | 34.61147
18267 | 2018-08-05 01:07 | 1362371.1 | 3697.9755 | 23 | 131 | 3.534235 | -1.49988 | 2.437104 | 1.54067 | 9.494567 | 5.851233 |  |  | -0.0001192093 |  | 34.88419 | 34.64375
18268 | 2018-08-05 01:07 | 1362381.1 | 3707.979 | 23 | 131 | 3.533016 | -1.499905 | 2.437104 | 1.544842 | 9.494567 | 5.865973 |  |  | -0.0001449585 |  | 34.88908 | 34.64917
18269 | 2018-08-05 01:08 | 1362391.1 | 3717.9808 | 23 | 131 | 3.531772 | -1.499929 | 2.437104 | 1.549003 | 9.494567 | 5.880673 |  |  | -0.0001630783 |  | 34.91857 | 34.62813
18270 | 2018-08-05 01:08 | 1362401.1 | 3727.9858 | 23 | 131 | 3.53055 | -1.49995 | 2.437104 | 1.553174 | 9.494567 | 5.895399 |  |  | -0.0001182556 |  | 34.91738 | 34.63422
18271 | 2018-08-05 01:08 | 1362411.1 | 3737.9893 | 23 | 131 | 3.52939 | -1.499915 | 2.437104 | 1.557342 | 9.494567 | 5.910112 |  |  | -0.0001049042 |  | 34.93196 | 34.68782
18272 | 2018-08-05 01:08 | 1362421.1 | 3747.9951 | 23 | 131 | 3.528159 | -1.49992 | 2.437104 | 1.561508 | 9.494567 | 5.924815 |  |  | -0.0001068115 |  | 34.93073 | 34.57719
18273 | 2018-08-05 01:08 | 1362431.1 | 3758.0009 | 23 | 131 | 3.526996 | -1.499952 | 2.437104 | 1.565674 | 9.494567 | 5.939511 |  |  | -0.0001163483 |  | 34.90181 | 34.6083
18274 | 2018-08-05 01:08 | 1362441.1 | 3768.0067 | 23 | 131 | 3.5258 | -1.499949 | 2.437104 | 1.569848 | 9.494567 | 5.954228 |  |  | -0.0001010895 |  | 34.92006 | 34.59824
18275 | 2018-08-05 01:09 | 1362451.1 | 3778.0087 | 23 | 131 | 3.524625 | -1.499903 | 2.437104 | 1.574018 | 9.494567 | 5.968928 |  |  | -8.392334e-05 |  | 34.89572 | 34.57719
18276 | 2018-08-05 01:09 | 1362461.1 | 3788.009 | 23 | 131 | 3.523494 | -1.499926 | 2.437104 | 1.578177 | 9.494567 | 5.983588 |  |  | -0.0001068115 |  | 34.90486 | 34.70516
18277 | 2018-08-05 01:09 | 1362471.1 | 3798.0138 | 23 | 131 | 3.52231 | -1.499888 | 2.437104 | 1.582349 | 9.494567 | 5.998282 |  |  | -9.250641e-05 |  | 34.94107 | 34.70516
18278 | 2018-08-05 01:09 | 1362481.1 | 3808.018 | 23 | 131 | 3.521133 | -1.499892 | 2.437104 | 1.586519 | 9.494567 | 6.012968 |  |  | -0.0001516342 |  | 34.89786 | 34.65394
18279 | 2018-08-05 01:09 | 1362491.1 | 3818.0193 | 23 | 131 | 3.520003 | -1.499929 | 2.437104 | 1.59068 | 9.494567 | 6.027617 |  |  | -0.0001573563 |  | 34.94045 | 34.64719
18280 | 2018-08-05 01:09 | 1362501.1 | 3828.0243 | 23 | 131 | 3.518853 | -1.499924 | 2.437104 | 1.594856 | 9.494567 | 6.042315 |  |  | -0.0001440048 |  | 34.92884 | 34.70266
18281 | 2018-08-05 01:10 | 1362511.1 | 3838.0282 | 23 | 131 | 3.517708 | -1.499917 | 2.437104 | 1.599015 | 9.494567 | 6.05695 |  |  | -9.727478e-05 |  | 34.96629 | 34.69564
18282 | 2018-08-05 01:10 | 1362521.1 | 3848.0293 | 23 | 131 | 3.516592 | -1.499913 | 2.437104 | 1.603187 | 9.494567 | 6.071621 |  |  | -0.0001363754 |  | 34.92398 | 34.6496
18283 | 2018-08-05 01:10 | 1362531.1 | 3858.0343 | 23 | 131 | 3.515473 | -1.499917 | 2.437104 | 1.607355 | 9.494567 | 6.086275 |  |  | -0.0001096725 |  | 34.94924 | 34.69619
18284 | 2018-08-05 01:10 | 1362541.1 | 3868.0407 | 23 | 131 | 3.514348 | -1.499949 | 2.437104 | 1.611524 | 9.494567 | 6.100931 |  |  | -0.0001440048 |  | 34.91575 | 34.69076
18285 | 2018-08-05 01:10 | 1362551.1 | 3878.0451 | 23 | 131 | 3.513196 | -1.499932 | 2.437104 | 1.61569 | 9.494567 | 6.115567 |  |  | -0.0001058578 |  | 34.94528 | 34.73984
18286 | 2018-08-05 01:10 | 1362561.1 | 3888.0473 | 23 | 131 | 3.512081 | -1.499943 | 2.437104 | 1.619857 | 9.494567 | 6.130204 |  |  | -0.0001268387 |  | 34.98272 | 34.70652
18287 | 2018-08-05 01:11 | 1362571.1 | 3898.0515 | 23 | 131 | 3.510946 | -1.499903 | 2.437104 | 1.624033 | 9.494567 | 6.144869 |  |  | -0.000128746 |  | 34.95348 | 34.68457
18288 | 2018-08-05 01:11 | 1362581.1 | 3908.0586 | 23 | 131 | 3.509881 | -1.49994 | 2.437104 | 1.6282 | 9.494567 | 6.159498 |  |  | -9.346008e-05 |  | 35.01284 | 34.65834
18289 | 2018-08-05 01:11 | 1362591.1 | 3918.0606 | 23 | 131 | 3.508764 | -1.499957 | 2.437104 | 1.632368 | 9.494567 | 6.174126 |  |  | -0.0001010895 |  | 34.98058 | 34.6736
18290 | 2018-08-05 01:11 | 1362601.1 | 3928.0628 | 23 | 131 | 3.507687 | -1.499938 | 2.437104 | 1.636529 | 9.494567 | 6.188724 |  |  | -0.0001106262 |  | 34.96383 | 34.60833
18291 | 2018-08-05 01:11 | 1362611.2 | 3938.0661 | 23 | 131 | 3.506541 | -1.499928 | 2.437104 | 1.640697 | 9.494567 | 6.203341 |  |  | -0.0001010895 |  | 34.97722 | 34.56411
18292 | 2018-08-05 01:11 | 1362621.2 | 3948.0665 | 23 | 131 | 3.505451 | -1.499907 | 2.437104 | 1.644864 | 9.494567 | 6.21795 |  |  | -9.918213e-05 |  | 34.99638 | 34.59458
18293 | 2018-08-05 01:12 | 1362631.2 | 3958.0724 | 23 | 131 | 3.504371 | -1.499968 | 2.437104 | 1.649036 | 9.494567 | 6.232571 |  |  | -0.0001277924 |  | 34.97388 | 34.64554
18294 | 2018-08-05 01:12 | 1362641.2 | 3968.074 | 23 | 131 | 3.503279 | -1.499929 | 2.437104 | 1.6532 | 9.494567 | 6.247161 |  |  | -0.0001182556 |  | 35.00248 | 34.64276
18295 | 2018-08-05 01:12 | 1362651.2 | 3978.0806 | 23 | 131 | 3.502214 | -1.499947 | 2.437104 | 1.657372 | 9.494567 | 6.261775 |  |  | -0.0001039505 |  | 34.97813 | 34.67229
18296 | 2018-08-05 01:12 | 1362661.2 | 3988.0817 | 23 | 131 | 3.501122 | -1.499934 | 2.437104 | 1.66154 | 9.494567 | 6.276369 |  |  | -6.29425e-05 |  | 34.97629 | 34.69424
18297 | 2018-08-05 01:12 | 1362671.2 | 3998.0827 | 23 | 131 | 3.500024 | -1.499968 | 2.437104 | 1.665707 | 9.494567 | 6.290959 |  |  | -9.632111e-05 |  | 34.98604 | 34.6854
18298 | 2018-08-05 01:12 | 1362681.2 | 4008.0843 | 23 | 131 | 3.498977 | -1.499924 | 2.437104 | 1.66987 | 9.494567 | 6.305527 |  |  | -0.0001001358 |  | 35.06183 | 34.69361
18299 | 2018-08-05 01:13 | 1362691.2 | 4018.0875 | 23 | 131 | 3.49788 | -1.499968 | 2.437104 | 1.67404 | 9.494567 | 6.320115 |  |  | -0.0001039505 |  | 35.05604 | 34.70669
18300 | 2018-08-05 01:13 | 1362701.2 | 4028.0875 | 23 | 131 | 3.496771 | -1.499928 | 2.437104 | 1.678208 | 9.494567 | 6.334693 |  |  | -0.0001525879 |  | 35.07429 | 34.69055
18301 | 2018-08-05 01:13 | 1362711.2 | 4038.0908 | 23 | 131 | 3.495708 | -1.499905 | 2.437104 | 1.682371 | 9.494567 | 6.349247 |  |  | -0.0001106262 |  | 34.9927 | 34.65244
18302 | 2018-08-05 01:13 | 1362721.2 | 4048.0963 | 23 | 131 | 3.494649 | -1.499973 | 2.437104 | 1.686546 | 9.494567 | 6.363838 |  |  | -9.727478e-05 |  | 35.04629 | 34.64451
18303 | 2018-08-05 01:13 | 1362731.2 | 4058.1004 | 23 | 131 | 3.49354 | -1.499969 | 2.437104 | 1.690715 | 9.494567 | 6.378405 |  |  | -6.866455e-05 |  | 35.07034 | 34.72738
18304 | 2018-08-05 01:13 | 1362741.2 | 4068.1074 | 23 | 131 | 3.492418 | -1.499943 | 2.437104 | 1.69488 | 9.494567 | 6.392954 |  |  | -0.0001125336 |  | 35.0752 | 34.73838
18305 | 2018-08-05 01:14 | 1362751.2 | 4078.1074 | 23 | 131 | 3.491365 | -1.499957 | 2.437104 | 1.699048 | 9.494567 | 6.407506 |  |  | -0.0001010895 |  | 35.0545 | 34.64174
18306 | 2018-08-05 01:14 | 1362761.2 | 4088.1099 | 23 | 131 | 3.490282 | -1.499971 | 2.437104 | 1.703212 | 9.494567 | 6.422043 |  |  | -7.629395e-05 |  | 35.07369 | 34.61
18307 | 2018-08-05 01:14 | 1362771.2 | 4098.1141 | 23 | 131 | 3.489204 | -1.499936 | 2.437104 | 1.707385 | 9.494567 | 6.436607 |  |  | -0.0001039505 |  | 35.0959 | 34.58223
18308 | 2018-08-05 01:14 | 1362781.2 | 4108.1165 | 23 | 131 | 3.488085 | -1.499924 | 2.437104 | 1.711553 | 9.494567 | 6.451146 |  |  | -0.0001039505 |  | 35.03959 | 34.61029
18309 | 2018-08-05 01:14 | 1362791.2 | 4118.1179 | 23 | 131 | 3.487003 | -1.499949 | 2.437104 | 1.715714 | 9.494567 | 6.465657 |  |  | -0.0001363754 |  | 35.09526 | 34.59412
18310 | 2018-08-05 01:14 | 1362801.2 | 4128.1179 | 23 | 131 | 3.485893 | -1.499945 | 2.437104 | 1.719883 | 9.494567 | 6.480194 |  |  | -0.0001363754 |  | 35.07671 | 34.59812
18311 | 2018-08-05 01:15 | 1362811.2 | 4138.1204 | 23 | 131 | 3.484796 | -1.499945 | 2.437104 | 1.72405 | 9.494567 | 6.494716 |  |  | -9.155273e-05 |  | 35.10715 | 34.62975
18312 | 2018-08-05 01:15 | 1362821.2 | 4148.1275 | 23 | 131 | 3.483672 | -1.499936 | 2.437104 | 1.728222 | 9.494567 | 6.509253 |  |  | -0.0001249313 |  | 35.13425 | 34.61482
18313 | 2018-08-05 01:15 | 1362831.2 | 4158.1291 | 23 | 131 | 3.482588 | -1.499934 | 2.437104 | 1.732389 | 9.494567 | 6.523767 |  |  | -9.918213e-05 |  | 35.1102 | 34.61114
18314 | 2018-08-05 01:15 | 1362841.2 | 4168.1355 | 23 | 131 | 3.481493 | -1.49994 | 2.437104 | 1.736557 | 9.494567 | 6.53828 |  |  | -9.632111e-05 |  | 35.1114 | 34.70232
18315 | 2018-08-05 01:15 | 1362851.2 | 4178.1365 | 23 | 131 | 3.480374 | -1.499922 | 2.437104 | 1.740721 | 9.494567 | 6.552774 |  |  | -0.000125885 |  | 35.12541 | 34.63032
18316 | 2018-08-05 01:15 | 1362861.2 | 4188.1371 | 23 | 131 | 3.479221 | -1.499926 | 2.437104 | 1.744887 | 9.494567 | 6.567272 |  |  | -0.0001602173 |  | 35.11324 | 34.57487
18317 | 2018-08-05 01:16 | 1362871.2 | 4198.1381 | 23 | 131 | 3.478096 | -1.499945 | 2.437104 | 1.749054 | 9.494567 | 6.581769 |  |  | -7.915497e-05 |  | 35.1455 | 34.6102
18318 | 2018-08-05 01:16 | 1362881.2 | 4208.1405 | 23 | 131 | 3.476949 | -1.499911 | 2.437104 | 1.753222 | 9.494567 | 6.596261 |  |  | -0.0001239777 |  | 35.16164 | 34.62331
18319 | 2018-08-05 01:16 | 1362891.2 | 4218.1444 | 23 | 131 | 3.475789 | -1.499959 | 2.437104 | 1.757393 | 9.494567 | 6.610763 |  |  | -0.0001049042 |  | 35.17564 | 34.6739
18320 | 2018-08-05 01:16 | 1362901.2 | 4228.1451 | 23 | 131 | 3.474629 | -1.499938 | 2.437104 | 1.761558 | 9.494567 | 6.625236 |  |  | -0.0001296997 |  | 35.17896 | 34.63671875
18321 | 2018-08-05 01:16 | 1362911.2 | 4238.1452 | 23 | 131 | 3.473456 | -1.49994 | 2.437104 | 1.765727 | 9.494567 | 6.639718 |  |  | -9.822845e-05 |  | 35.18322 | 34.63578
18322 | 2018-08-05 01:16 | 1362921.2 | 4248.1517 | 23 | 131 | 3.472297 | -1.499961 | 2.437104 | 1.769892 | 9.494567 | 6.654182 |  |  | -0.0001773834 |  | 35.16282 | 34.69126
18323 | 2018-08-05 01:17 | 1362931.2 | 4258.1582 | 23 | 131 | 3.471142 | -1.49995 | 2.437104 | 1.774066 | 9.494567 | 6.668674 |  |  | -6.198883e-05 |  | 35.18291 | 34.66873
18324 | 2018-08-05 01:17 | 1362941.2 | 4268.1594 | 23 | 131 | 3.469878 | -1.499975 | 2.437104 | 1.77823 | 9.494567 | 6.683124 |  |  | -0.0001392365 |  | 35.19386 | 34.61568
18325 | 2018-08-05 01:17 | 1362951.2 | 4278.1655 | 23 | 131 | 3.468666 | -1.499945 | 2.437104 | 1.782398 | 9.494567 | 6.697585 |  |  | -0.000125885 |  | 35.23221 | 34.61568
18326 | 2018-08-05 01:17 | 1362961.3 | 4288.167 | 23 | 131 | 3.467469 | -1.499936 | 2.437104 | 1.786569 | 9.494567 | 6.712052 |  |  | -0.0001144409 |  | 35.22826 | 34.59187
18327 | 2018-08-05 01:17 | 1362971.3 | 4298.1703 | 23 | 131 | 3.466225 | -1.499968 | 2.437104 | 1.790732 | 9.494567 | 6.726485 |  |  | -0.0001029968 |  | 35.2593 | 34.65103
18328 | 2018-08-05 01:17 | 1362981.3 | 4308.172 | 23 | 131 | 3.464984 | -1.49999 | 2.437104 | 1.794899 | 9.494567 | 6.740926 |  |  | -0.0001096725 |  | 35.26325 | 34.65739
18329 | 2018-08-05 01:18 | 1362991.3 | 4318.1738 | 23 | 131 | 3.463708 | -1.499969 | 2.437104 | 1.799072 | 9.494567 | 6.75538 |  |  | -8.106232e-05 |  | 35.30676 | 34.64006
18330 | 2018-08-05 01:18 | 1363001.3 | 4328.1779 | 23 | 131 | 3.462414 | -1.499947 | 2.437104 | 1.80324 | 9.494567 | 6.769814 |  |  | -0.0001478195 |  | 35.3238 | 34.65132
18331 | 2018-08-05 01:18 | 1363011.3 | 4338.1803 | 23 | 131 | 3.461122 | -1.500009 | 2.437104 | 1.807403 | 9.494567 | 6.784227 |  |  | -0.0001296997 |  | 35.31649 | 34.62906
18332 | 2018-08-05 01:18 | 1363021.3 | 4348.1811 | 23 | 131 | 3.45983 | -1.500024 | 2.437104 | 1.81157 | 9.494567 | 6.798646 |  |  | -0.0001325607 |  | 35.29886 | 34.66259
18333 | 2018-08-05 01:18 | 1363031.3 | 4358.1828 | 23 | 131 | 3.458508 | -1.499961 | 2.437104 | 1.815738 | 9.494567 | 6.813064 |  |  | -0.0001354218 |  | 35.35116 | 34.65223
18334 | 2018-08-05 01:18 | 1363041.3 | 4368.1835 | 23 | 131 | 3.457122 | -1.49999 | 2.437104 | 1.819901 | 9.494567 | 6.827458 |  |  | -0.0001430511 |  | 35.33598 | 34.68421
18335 | 2018-08-05 01:19 | 1363051.3 | 4378.185 | 23 | 131 | 3.45575 | -1.499994 | 2.437104 | 1.824069 | 9.494567 | 6.841864 |  |  | -0.00020504 |  | 35.37401 | 34.672
18336 | 2018-08-05 01:19 | 1363061.3 | 4388.1898 | 23 | 131 | 3.454374 | -1.500007 | 2.437104 | 1.828236 | 9.494567 | 6.856262 |  |  | -0.0001411438 |  | 35.37704 | 34.71132
18337 | 2018-08-05 01:19 | 1363071.3 | 4398.1913 | 23 | 131 | 3.452978 | -1.499978 | 2.437104 | 1.832408 | 9.494567 | 6.87067 |  |  | -0.0001678467 |  | 35.40747 | 34.69122
18338 | 2018-08-05 01:19 | 1363081.3 | 4408.1939 | 23 | 131 | 3.451539 | -1.499996 | 2.437104 | 1.836572 | 9.494567 | 6.885046 |  |  | -0.0001440048 |  | 35.39133 | 34.69122
18339 | 2018-08-05 01:19 | 1363091.3 | 4418.1973 | 23 | 131 | 3.450098 | -1.49998 | 2.437104 | 1.840744 | 9.494567 | 6.899442 |  |  | -0.0001459122 |  | 35.36823 | 34.63298
18340 | 2018-08-05 01:19 | 1363101.3 | 4428.1996 | 23 | 131 | 3.448634 | -1.499996 | 2.437104 | 1.844913 | 9.494567 | 6.913823 |  |  | -0.0001220703125 |  | 35.37735 | 34.6482
18341 | 2018-08-05 01:20 | 1363111.3 | 4438.2045 | 23 | 131 | 3.44716 | -1.500001 | 2.437104 | 1.849077 | 9.494567 | 6.928183 |  |  | -0.0001411438 |  | 35.39438 | 34.65736
18342 | 2018-08-05 01:20 | 1363121.3 | 4448.2107 | 23 | 131 | 3.445641 | -1.49999 | 2.437104 | 1.85324 | 9.494567 | 6.942529 |  |  | -0.0001277924 |  | 35.41051 | 34.63025
18343 | 2018-08-05 01:20 | 1363131.3 | 4458.2156 | 23 | 131 | 3.444106 | -1.500026 | 2.437104 | 1.857412 | 9.494567 | 6.956899 |  |  | -0.0001487732 |  | 35.4099 | 34.61621
18344 | 2018-08-05 01:20 | 1363141.3 | 4468.2182 | 23 | 131 | 3.442571 | -1.500005 | 2.437104 | 1.861587 | 9.494567 | 6.971275 |  |  | -0.0001468658 |  | 35.40168 | 34.63844
18345 | 2018-08-05 01:20 | 1363151.3 | 4478.2243 | 23 | 131 | 3.44104 | -1.499961 | 2.437104 | 1.865751 | 9.494567 | 6.985609 |  |  | -0.0001363754 |  | 35.45218 | 34.62349
18346 | 2018-08-05 01:20 | 1363161.3 | 4488.2299 | 23 | 131 | 3.439394 | -1.49998 | 2.437104 | 1.869917 | 9.494567 | 6.99994 |  |  | -0.0001735687 |  | 35.42783 | 34.70094
18347 | 2018-08-05 01:21 | 1363171.3 | 4498.2339 | 23 | 131 | 3.43779 | -1.49995 | 2.437104 | 1.874085 | 9.494567 | 7.014273 |  |  | -0.0001459122 |  | 35.40352 | 34.65886
18348 | 2018-08-05 01:21 | 1363181.3 | 4508.239 | 23 | 131 | 3.436166 | -1.500009 | 2.437104 | 1.87826 | 9.494567 | 7.028621 |  |  | -0.0001192093 |  | 35.4741 | 34.6549
18349 | 2018-08-05 01:21 | 1363191.3 | 4518.2422 | 23 | 131 | 3.434482 | -1.49999 | 2.437104 | 1.882423 | 9.494567 | 7.042922 |  |  | -0.0001649857 |  | 35.50814 | 34.66711
18350 | 2018-08-05 01:21 | 1363201.3 | 4528.2437 | 23 | 131 | 3.432827 | -1.499996 | 2.437104 | 1.886588 | 9.494567 | 7.057223 |  |  | -0.0001516342 |  | 35.45613 | 34.63782
18351 | 2018-08-05 01:21 | 1363211.3 | 4538.2453 | 23 | 131 | 3.431146 | -1.499968 | 2.437104 | 1.890762 | 9.494567 | 7.071548 |  |  | -0.0001983643 |  | 35.46832 | 34.69942
18352 | 2018-08-05 01:21 | 1363221.3 | 4548.2486 | 23 | 131 | 3.429413 | -1.499971 | 2.437104 | 1.894922 | 9.494567 | 7.085818 |  |  | -0.0002117157 |  | 35.4911 | 34.69361
18353 | 2018-08-05 01:22 | 1363231.3 | 4558.2519 | 23 | 131 | 3.427652 | -1.499982 | 2.437104 | 1.899092 | 9.494567 | 7.100115 |  |  | -0.0002031326 |  | 35.48747 | 34.64939
18354 | 2018-08-05 01:22 | 1363241.3 | 4568.2548 | 23 | 131 | 3.425901 | -1.499982 | 2.437104 | 1.903263 | 9.494567 | 7.114408 |  |  | -0.0002088547 |  | 35.48962 | 34.58626
18355 | 2018-08-05 01:22 | 1363251.3 | 4578.2581 | 23 | 131 | 3.424145 | -1.500003 | 2.437104 | 1.907432 | 9.494567 | 7.128688 |  |  | -0.0001564026 |  | 35.4595 | 34.58626
18356 | 2018-08-05 01:22 | 1363261.3 | 4588.2597 | 23 | 131 | 3.42233 | -1.499982 | 2.437104 | 1.911596 | 9.494567 | 7.14294 |  |  | -0.0001754761 |  | 35.51303 | 34.66677
18357 | 2018-08-05 01:22 | 1363271.4 | 4598.2661 | 23 | 131 | 3.420455 | -1.500042 | 2.437104 | 1.915767 | 9.494567 | 7.157214 |  |  | -0.000164032 |  | 35.52581 | 34.62287
18358 | 2018-08-05 01:22 | 1363281.4 | 4608.2725 | 23 | 131 | 3.418613 | -1.499992 | 2.437104 | 1.919933 | 9.494567 | 7.171457 |  |  | -0.0002155304 |  | 35.54621 | 34.5622
18359 | 2018-08-05 01:23 | 1363291.4 | 4618.2728 | 23 | 131 | 3.416769 | -1.500031 | 2.437104 | 1.924103 | 9.494567 | 7.185709 |  |  | -0.0001955032 |  | 35.53129 | 34.66677
18360 | 2018-08-05 01:23 | 1363301.4 | 4628.279 | 23 | 131 | 3.414881 | -1.499996 | 2.437104 | 1.928276 | 9.494567 | 7.199963 |  |  | -0.000207901 |  | 35.57934 | 34.67012
18361 | 2018-08-05 01:23 | 1363311.4 | 4638.2846 | 23 | 131 | 3.412965 | -1.500009 | 2.437104 | 1.932441 | 9.494567 | 7.214182 |  |  | -0.0002164841 |  | 35.56414 | 34.71035
18362 | 2018-08-05 01:23 | 1363321.4 | 4648.2854 | 23 | 131 | 3.411103 | -1.50001 | 2.437104 | 1.936608 | 9.494567 | 7.228403 |  |  | -0.0001726151 |  | 35.55349 | 34.6622
18363 | 2018-08-05 01:23 | 1363331.4 | 4658.2865 | 23 | 131 | 3.409145 | -1.500026 | 2.437104 | 1.940776 | 9.494567 | 7.242614 |  |  | -0.0002298355 |  | 35.55016 | 34.68139
18364 | 2018-08-05 01:23 | 1363341.4 | 4668.293 | 23 | 131 | 3.407256 | -1.500015 | 2.437104 | 1.944938 | 9.494567 | 7.256799 |  |  | -0.0001983643 |  | 35.58271 | 34.65851
18365 | 2018-08-05 01:24 | 1363351.4 | 4678.2983 | 23 | 131 | 3.405393 | -1.499965 | 2.437104 | 1.949113 | 9.494567 | 7.271019 |  |  | -0.0002202988 |  | 35.52737 | 34.56306
18366 | 2018-08-05 01:24 | 1363361.4 | 4688.3001 | 23 | 131 | 3.40356 | -1.499978 | 2.437104 | 1.953281 | 9.494567 | 7.285211 |  |  | -0.0001783371 |  | 35.53437 | 34.61643
18367 | 2018-08-05 01:24 | 1363371.4 | 4698.3045 | 23 | 131 | 3.401792 | -1.499961 | 2.437104 | 1.957446 | 9.494567 | 7.299384 |  |  | -0.0001792908 |  | 35.55349 | 34.68687
18368 | 2018-08-05 01:24 | 1363381.4 | 4708.3074 | 23 | 131 | 3.400028 | -1.49999 | 2.437104 | 1.961616 | 9.494567 | 7.313564 |  |  | -0.0001735687 |  | 35.57145 | 34.61766
18369 | 2018-08-05 01:24 | 1363391.4 | 4718.3122 | 23 | 131 | 3.398307 | -1.500005 | 2.437104 | 1.965788 | 9.494567 | 7.327747 |  |  | -0.0001754761 |  | 35.59307 | 34.65975
18370 | 2018-08-05 01:24 | 1363401.4 | 4728.3138 | 23 | 131 | 3.396734 | -1.500019 | 2.437104 | 1.96995 | 9.494567 | 7.341886 |  |  | -0.0001583099 |  | 35.57908 | 34.58229
18371 | 2018-08-05 01:25 | 1363411.4 | 4738.3163 | 23 | 131 | 3.395148 | -1.500026 | 2.437104 | 1.974118 | 9.494567 | 7.356039 |  |  | -0.0002145767 |  | 35.5949 | 34.64083
18372 | 2018-08-05 01:25 | 1363421.4 | 4748.3195 | 23 | 131 | 3.393655 | -1.499998 | 2.437104 | 1.978288 | 9.494567 | 7.370196 |  |  | -0.0001535416 |  | 35.55811 | 34.63411
18373 | 2018-08-05 01:25 | 1363431.4 | 4758.3203 | 23 | 131 | 3.392238 | -1.499998 | 2.437104 | 1.982458 | 9.494567 | 7.384344 |  |  | -0.0001354218 |  | 35.5891 | 34.72559
18374 | 2018-08-05 01:25 | 1363441.4 | 4768.326 | 23 | 131 | 3.390821 | -1.499982 | 2.437104 | 1.98662 | 9.494567 | 7.398459 |  |  | -0.0001335144 |  | 35.57209 | 34.73565
18375 | 2018-08-05 01:25 | 1363451.4 | 4778.3291 | 23 | 131 | 3.389526 | -1.499982 | 2.437104 | 1.990793 | 9.494567 | 7.412605 |  |  | -0.0001058578 |  | 35.5882 | 34.71553
18376 | 2018-08-05 01:25 | 1363461.4 | 4788.3317 | 23 | 131 | 3.388195 | -1.499965 | 2.437104 | 1.994962 | 9.494567 | 7.426734 |  |  | -0.0001564026 |  | 35.64629 | 34.70945
18377 | 2018-08-05 01:26 | 1363471.4 | 4798.3356 | 23 | 131 | 3.386921 | -1.499984 | 2.437104 | 1.999127 | 9.494567 | 7.440844 |  |  | -0.0001039505 |  | 35.60491 | 34.70486
18378 | 2018-08-05 01:26 | 1363481.4 | 4808.3382 | 23 | 131 | 3.385574 | -1.500024 | 2.437104 | 2.003291 | 9.494567 | 7.454943 |  |  | -0.0001249313 |  | 35.66271 | 34.66643
18379 | 2018-08-05 01:26 | 1363491.4 | 4818.3385 | 23 | 131 | 3.384364 | -1.50001 | 2.437104 | 2.007462 | 9.494567 | 7.469061 |  |  | -0.0001401901 |  | 35.64844 | 34.65241
18380 | 2018-08-05 01:26 | 1363501.4 | 4828.3424 | 23 | 131 | 3.383064 | -1.499978 | 2.437104 | 2.011629 | 9.494567 | 7.483161 |  |  | -0.0001382828 |  | 35.58092 | 34.7201
18381 | 2018-08-05 01:26 | 1363511.4 | 4838.3471 | 23 | 131 | 3.381809 | -1.499998 | 2.437104 | 2.015799 | 9.494567 | 7.497268 |  |  | -0.000161171 |  | 35.63872 | 34.66338
18382 | 2018-08-05 01:26 | 1363521.4 | 4848.3488 | 23 | 131 | 3.380533 | -1.500003 | 2.437104 | 2.019964 | 9.494567 | 7.511348 |  |  | -0.0001859665 |  | 35.63962 | 34.6265
18383 | 2018-08-05 01:27 | 1363531.4 | 4858.3513 | 23 | 131 | 3.379238 | -1.499957 | 2.437104 | 2.02413 | 9.494567 | 7.525431 |  |  | -0.0001621246 |  | 35.62441 | 34.63258
18384 | 2018-08-05 01:27 | 1363541.4 | 4868.3561 | 23 | 131 | 3.377953 | -1.499994 | 2.437104 | 2.028305 | 9.494567 | 7.539535 |  |  | -0.0001144409 |  | 35.65543 | 34.6701
18385 | 2018-08-05 01:27 | 1363551.4 | 4878.3577 | 23 | 131 | 3.376665 | -1.499973 | 2.437104 | 2.032472 | 9.494567 | 7.553608 |  |  | -0.0001144409 |  | 35.62348 | 34.61827
18386 | 2018-08-05 01:27 | 1363561.4 | 4888.3599 | 23 | 131 | 3.375302 | -1.500017 | 2.437104 | 2.036639 | 9.494567 | 7.567677 |  |  | -0.0001058578 |  | 35.67515 | 34.65636
18387 | 2018-08-05 01:27 | 1363571.5 | 4898.3659 | 23 | 131 | 3.37398 | -1.500021 | 2.437104 | 2.040799 | 9.494567 | 7.581717 |  |  | -0.0001211166 |  | 35.68699 | 34.73016
18388 | 2018-08-05 01:27 | 1363581.5 | 4908.3675 | 23 | 131 | 3.372618 | -1.500026 | 2.437104 | 2.044969 | 9.494567 | 7.59578 |  |  | -0.0001306534 |  | 35.73291 | 34.73533
18389 | 2018-08-05 01:28 | 1363591.5 | 4918.3727 | 23 | 131 | 3.37125 | -1.500005 | 2.437104 | 2.049143 | 9.494567 | 7.609856 |  |  | -0.0001306534 |  | 35.72319 | 34.67651
18390 | 2018-08-05 01:28 | 1363601.5 | 4928.3747 | 23 | 131 | 3.369865 | -1.500036 | 2.437104 | 2.053307 | 9.494567 | 7.623893 |  |  | -0.0001811981 |  | 35.75051 | 34.73962
18391 | 2018-08-05 01:28 | 1363611.5 | 4938.3771 | 23 | 131 | 3.368499 | -1.500013 | 2.437104 | 2.057478 | 9.494567 | 7.637946 |  |  | -0.0001373291 |  | 35.74198 | 34.75578
18392 | 2018-08-05 01:28 | 1363621.5 | 4948.3836 | 23 | 131 | 3.36707 | -1.500017 | 2.437104 | 2.061642 | 9.494567 | 7.651968 |  |  | -0.0001468658 |  | 35.75564 | 34.78719
18393 | 2018-08-05 01:28 | 1363631.5 | 4958.3843 | 23 | 131 | 3.365655 | -1.500007 | 2.437104 | 2.065808 | 9.494567 | 7.66599 |  |  | -0.0001583099 |  | 35.81337 | 34.73719
18394 | 2018-08-05 01:28 | 1363641.5 | 4968.389 | 23 | 131 | 3.364201 | -1.49999 | 2.437104 | 2.069979 | 9.494567 | 7.680027 |  |  | -0.0001678467 |  | 35.80668 | 34.73414
18395 | 2018-08-05 01:29 | 1363651.5 | 4978.3907 | 23 | 131 | 3.362746 | -1.499992 | 2.437104 | 2.074141 | 9.494567 | 7.694026 |  |  | -0.0001649857 |  | 35.86958 | 34.77011
18396 | 2018-08-05 01:29 | 1363661.5 | 4988.3914 | 23 | 131 | 3.361299 | -1.499988 | 2.437104 | 2.078314 | 9.494567 | 7.708057 |  |  | -0.0001449585 |  | 35.86197 | 34.84327
18397 | 2018-08-05 01:29 | 1363671.5 | 4998.3931 | 23 | 131 | 3.359855 | -1.500038 | 2.437104 | 2.082485 | 9.494567 | 7.722073 |  |  | -0.0001497269 |  | 35.89082 | 34.82133
18398 | 2018-08-05 01:29 | 1363681.5 | 5008.3939 | 23 | 131 | 3.358379 | -1.500036 | 2.437104 | 2.086644 | 9.494567 | 7.736042 |  |  | -0.0001630783 |  | 35.87622 | 34.84113
18399 | 2018-08-05 01:29 | 1363691.5 | 5018.3981 | 23 | 131 | 3.356844 | -1.500013 | 2.437104 | 2.090817 | 9.494567 | 7.750054 |  |  | -0.0001544952 |  | 35.93275 | 34.86584
18400 | 2018-08-05 01:29 | 1363701.5 | 5028.4014 | 23 | 131 | 3.355348 | -1.499978 | 2.437104 | 2.094986 | 9.494567 | 7.764047 |  |  | -0.0001630783 |  | 35.94732 | 34.89359
18401 | 2018-08-05 01:30 | 1363711.5 | 5038.4017 | 23 | 131 | 3.353813 | -1.499982 | 2.437104 | 2.099151 | 9.494567 | 7.778018 |  |  | -0.0001688004 |  | 35.9877 | 34.9329
18402 | 2018-08-05 01:30 | 1363721.5 | 5048.4079 | 23 | 131 | 3.352226 | -1.500013 | 2.437104 | 2.103317 | 9.494567 | 7.791986 |  |  | -0.0001916885 |  | 35.94397 | 34.89967
18403 | 2018-08-05 01:30 | 1363731.5 | 5058.4111 | 23 | 131 | 3.350723 | -1.500009 | 2.437104 | 2.107487 | 9.494567 | 7.805962 |  |  | -0.0001277924 |  | 35.96342 | 35.0219
18404 | 2018-08-05 01:30 | 1363741.5 | 5068.4143 | 23 | 131 | 3.349072 | -1.499988 | 2.437104 | 2.111656 | 9.494567 | 7.819928 |  |  | -0.0001754761 |  | 35.98713 | 35.03167
18405 | 2018-08-05 01:30 | 1363751.5 | 5078.4161 | 23 | 131 | 3.347459 | -1.500007 | 2.437104 | 2.115827 | 9.494567 | 7.833893 |  |  | -0.0001869202 |  | 35.97559 | 34.9558
18406 | 2018-08-05 01:30 | 1363761.5 | 5088.4202 | 23 | 131 | 3.345834 | -1.500005 | 2.437104 | 2.119988 | 9.494567 | 7.847819 |  |  | -0.0001525879 |  | 35.96895 | 34.97867
18407 | 2018-08-05 01:31 | 1363771.5 | 5098.422 | 23 | 131 | 3.344127 | -1.500028 | 2.437104 | 2.124156 | 9.494567 | 7.861762 |  |  | -0.0001678467 |  | 36.00146 | 34.96589
18408 | 2018-08-05 01:31 | 1363781.5 | 5108.4236 | 23 | 131 | 3.342401 | -1.499988 | 2.437104 | 2.12833 | 9.494567 | 7.875715 |  |  | -0.0002059937 |  | 35.96289 | 34.97991
18409 | 2018-08-05 01:31 | 1363791.5 | 5118.4268 | 23 | 131 | 3.340714 | -1.499982 | 2.437104 | 2.132493 | 9.494567 | 7.889628 |  |  | -0.0001745224 |  | 36.00757 | 35.06556
18410 | 2018-08-05 01:31 | 1363801.5 | 5128.4276 | 23 | 131 | 3.338896 | -1.499988 | 2.437104 | 2.136662 | 9.494567 | 7.903548 |  |  | -0.000164032 |  | 36.02611 | 35.03391
18411 | 2018-08-05 01:31 | 1363811.5 | 5138.4317 | 23 | 131 | 3.337123 | -1.49998 | 2.437104 | 2.140827 | 9.494567 | 7.917452 |  |  | -0.0001602173 |  | 36.0183 | 35.06288
18412 | 2018-08-05 01:31 | 1363821.5 | 5148.4351 | 23 | 131 | 3.335251 | -1.500015 | 2.437104 | 2.144999 | 9.494567 | 7.93137 |  |  | -0.0002012253 |  | 36.04959 | 35.09091
18413 | 2018-08-05 01:32 | 1363831.5 | 5158.4413 | 23 | 131 | 3.333297 | -1.500019 | 2.437104 | 2.149164 | 9.494567 | 7.94526 |  |  | -0.0002040863 |  | 36.01714 | 35.01389
18414 | 2018-08-05 01:32 | 1363841.5 | 5168.4421 | 23 | 131 | 3.33133 | -1.500001 | 2.437104 | 2.153327 | 9.494567 | 7.959132 |  |  | -0.0002365112 |  | 36.02083 | 35.03249
18415 | 2018-08-05 01:32 | 1363851.5 | 5178.4438 | 23 | 131 | 3.329322 | -1.500019 | 2.437104 | 2.157504 | 9.494567 | 7.973041 |  |  | -0.0002069473 |  | 36.07128 | 35.05509
18416 | 2018-08-05 01:32 | 1363861.5 | 5188.4471 | 23 | 131 | 3.327236 | -1.500026 | 2.437104 | 2.161662 | 9.494567 | 7.98688 |  |  | -0.0001707077 |  | 36.05466 | 35.18592
18417 | 2018-08-05 01:32 | 1363871.5 | 5198.4482 | 23 | 131 | 3.325077 | -1.499998 | 2.437104 | 2.165834 | 9.494567 | 8.000758 |  |  | -0.0002336502 |  | 36.07571 | 35.14377
18418 | 2018-08-05 01:32 | 1363881.5 | 5208.4522 | 23 | 131 | 3.322811 | -1.499986 | 2.437104 | 2.170003 | 9.494567 | 8.014615 |  |  | -0.0002336502 |  | 36.06936 | 35.153
18419 | 2018-08-05 01:33 | 1363891.5 | 5218.4532 | 23 | 131 | 3.320458 | -1.499978 | 2.437104 | 2.174167 | 9.494567 | 8.028446 |  |  | -0.0003061295 |  | 36.08519 | 35.18592
18420 | 2018-08-05 01:33 | 1363901.5 | 5228.4576 | 23 | 131 | 3.31796 | -1.500005 | 2.437104 | 2.178332 | 9.494567 | 8.042273 |  |  | -0.0002508163 |  | 36.03009 | 35.14914
18421 | 2018-08-05 01:33 | 1363911.5 | 5238.4615 | 23 | 131 | 3.315315 | -1.500003 | 2.437104 | 2.182503 | 9.494567 | 8.056107 |  |  | -0.000254631 |  | 36.06263 | 35.14914
18422 | 2018-08-05 01:33 | 1363921.5 | 5248.4631 | 23 | 131 | 3.312504 | -1.500005 | 2.437104 | 2.186672 | 9.494567 | 8.06992 |  |  | -0.0002965927 |  | 36.10034 | 35.11542
18423 | 2018-08-05 01:33 | 1363931.6 | 5258.4688 | 23 | 131 | 3.309536 | -1.49998 | 2.437104 | 2.190842 | 9.494567 | 8.083726 |  |  | -0.0003461838 |  | 36.07464 | 35.0923
18424 | 2018-08-05 01:33 | 1363941.6 | 5268.4698 | 23 | 131 | 3.306289 | -1.500003 | 2.437104 | 2.195013 | 9.494567 | 8.097527 |  |  | -0.0003147125 |  | 36.11633 | 35.12825
18425 | 2018-08-05 01:34 | 1363951.6 | 5278.4716 | 23 | 131 | 3.30281 | -1.500019 | 2.437104 | 2.19918 | 9.494567 | 8.111297 |  |  | -0.0004043579 |  | 36.1021 | 35.13896
18426 | 2018-08-05 01:34 | 1363961.6 | 5288.4716 | 23 | 131 | 3.298994 | -1.499973 | 2.437104 | 2.203343 | 9.494567 | 8.125036 |  |  | -0.0003681183 |  | 36.12134 | 35.15548
18427 | 2018-08-05 01:34 | 1363971.6 | 5298.4749 | 23 | 131 | 3.294969 | -1.499973 | 2.437104 | 2.207511 | 9.494567 | 8.13878 |  |  | -0.0004453659 |  | 36.12808 | 35.16635
18428 | 2018-08-05 01:34 | 1363981.6 | 5308.4765 | 23 | 131 | 3.290604 | -1.499961 | 2.437104 | 2.211678 | 9.494567 | 8.152499 |  |  | -0.0004320145 |  | 36.13668 | 35.10699
18429 | 2018-08-05 01:34 | 1363991.6 | 5318.4813 | 23 | 131 | 3.28597 | -1.500001 | 2.437104 | 2.215846 | 9.494567 | 8.166204 |  |  | -0.0005235672 |  | 36.09705 | 35.1238
18430 | 2018-08-05 01:34 | 1364001.6 | 5328.4861 | 23 | 131 | 3.281124 | -1.499984 | 2.437104 | 2.220019 | 9.494567 | 8.179908 |  |  | -0.000497818 |  | 36.18574 | 35.19639
18431 | 2018-08-05 01:35 | 1364011.6 | 5338.4879 | 23 | 131 | 3.276127 | -1.499994 | 2.437104 | 2.22418 | 9.494567 | 8.193548 |  |  | -0.0005578995 |  | 36.10887 | 35.13958
18432 | 2018-08-05 01:35 | 1364021.6 | 5348.4909 | 23 | 131 | 3.270873 | -1.500001 | 2.437104 | 2.228352 | 9.494567 | 8.207208 |  |  | -0.0005064011 |  | 36.19456 | 35.2239
18433 | 2018-08-05 01:35 | 1364031.6 | 5358.4951 | 23 | 131 | 3.265428 | -1.499982 | 2.437104 | 2.232515 | 9.494567 | 8.220814 |  |  | -0.000544548 |  | 36.20942 | 35.14913
18434 | 2018-08-05 01:35 | 1364041.6 | 5368.501 | 23 | 131 | 3.259737 | -1.499978 | 2.437104 | 2.236683 | 9.494567 | 8.234411 |  |  | -0.0006256104 |  | 36.20873 | 35.19066
18435 | 2018-08-05 01:35 | 1364051.6 | 5378.5034 | 23 | 131 | 3.253784 | -1.499969 | 2.437104 | 2.24085 | 9.494567 | 8.247984 |  |  | -0.000664711 |  | 36.18358 | 35.12737
18436 | 2018-08-05 01:35 | 1364061.6 | 5388.505 | 23 | 131 | 3.247617 | -1.499969 | 2.437104 | 2.245025 | 9.494567 | 8.261553 |  |  | -0.0006980896 |  | 36.21313 | 35.1694
18437 | 2018-08-05 01:36 | 1364071.6 | 5398.5094 | 23 | 131 | 3.241222 | -1.499965 | 2.437104 | 2.249192 | 9.494567 | 8.275073 |  |  | -0.0006341934 |  | 36.23269 | 35.17823
18438 | 2018-08-05 01:36 | 1364081.6 | 5408.5141 | 23 | 131 | 3.234668 | -1.50003 | 2.437104 | 2.253358 | 9.494567 | 8.288565 |  |  | -0.0006895065 |  | 36.21222 | 35.14483
18439 | 2018-08-05 01:36 | 1364091.6 | 5418.519 | 23 | 131 | 3.227928 | -1.499998 | 2.437104 | 2.257529 | 9.494567 | 8.30204 |  |  | -0.0007266998 |  | 36.2448 | 35.18475
18440 | 2018-08-05 01:36 | 1364101.6 | 5428.5246 | 23 | 131 | 3.220913 | -1.500028 | 2.437104 | 2.261694 | 9.494567 | 8.315471 |  |  | -0.000749588 |  | 36.27367 | 35.08594
18441 | 2018-08-05 01:36 | 1364111.6 | 5438.5257 | 23 | 131 | 3.213761 | -1.499994 | 2.437104 | 2.265867 | 9.494567 | 8.328897 |  |  | -0.0007333755 |  | 36.30229 | 35.21067
18442 | 2018-08-05 01:36 | 1364121.6 | 5448.5258 | 23 | 131 | 3.206327 | -1.500001 | 2.437104 | 2.27003 | 9.494567 | 8.342258 |  |  | -0.0007781982 |  | 36.2739 | 35.13641
18443 | 2018-08-05 01:37 | 1364131.6 | 5458.5264 | 23 | 131 | 3.198658 | -1.500007 | 2.437104 | 2.274199 | 9.494567 | 8.355612 |  |  | -0.0007534027 |  | 36.26232 | 35.17914
18444 | 2018-08-05 01:37 | 1364141.6 | 5468.5289 | 23 | 131 | 3.190753 | -1.50001 | 2.437104 | 2.278359 | 9.494567 | 8.3689 |  |  | -0.0008621216 |  | 36.29469 | 35.23194
18445 | 2018-08-05 01:37 | 1364151.6 | 5478.5337 | 23 | 131 | 3.182625 | -1.500013 | 2.437104 | 2.282531 | 9.494567 | 8.382196 |  |  | -0.0008440018 |  | 36.27747 | 35.17147
18446 | 2018-08-05 01:37 | 1364161.6 | 5488.5388 | 23 | 131 | 3.174282 | -1.499982 | 2.437104 | 2.2867 | 9.494567 | 8.395447 |  |  | -0.0008907318 |  | 36.3473 | 35.18338
18447 | 2018-08-05 01:37 | 1364171.6 | 5498.5429 | 23 | 131 | 3.165695 | -1.499971 | 2.437104 | 2.290869 | 9.494567 | 8.408664 |  |  | -0.0009126663 |  | 36.30685 | 35.12968
18448 | 2018-08-05 01:37 | 1364181.6 | 5508.5468 | 23 | 131 | 3.156873 | -1.49999 | 2.437104 | 2.295035 | 9.494567 | 8.421834 |  |  | -0.0009384155 |  | 36.33759 | 35.10725
18449 | 2018-08-05 01:38 | 1364191.6 | 5518.5508 | 23 | 131 | 3.147889 | -1.499992 | 2.437104 | 2.299209 | 9.494567 | 8.434993 |  |  | -0.0009593964 |  | 36.31643 | 35.15611
18450 | 2018-08-05 01:38 | 1364201.6 | 5528.5557 | 23 | 131 | 3.138717 | -1.499961 | 2.437104 | 2.303371 | 9.494567 | 8.448073 |  |  | -0.0009870529 |  | 36.32808 | 35.18924
18451 | 2018-08-05 01:38 | 1364211.6 | 5538.5606 | 23 | 131 | 3.129432 | -1.499984 | 2.437104 | 2.30754 | 9.494567 | 8.461141 |  |  | -0.0009498596 |  | 36.37977 | 35.11715
18452 | 2018-08-05 01:38 | 1364221.6 | 5548.5623 | 23 | 131 | 3.119943 | -1.499955 | 2.437104 | 2.311711 | 9.494567 | 8.474174 |  |  | -0.0009765625 |  | 36.3682 | 35.21439
18453 | 2018-08-05 01:38 | 1364231.7 | 5558.5673 | 23 | 131 | 3.110363 | -1.499994 | 2.437104 | 2.315881 | 9.494567 | 8.487164 |  |  | -0.00101757 |  | 36.41968 | 35.14379
18454 | 2018-08-05 01:38 | 1364241.7 | 5568.5735 | 23 | 131 | 3.10077 | -1.49998 | 2.437104 | 2.320043 | 9.494567 | 8.50009 |  |  | -0.000992775 |  | 36.39571 | 35.10511
18455 | 2018-08-05 01:39 | 1364251.7 | 5578.5778 | 23 | 131 | 3.091046 | -1.500026 | 2.437104 | 2.324218 | 9.494567 | 8.513013 |  |  | -0.001014709 |  | 36.44117 | 35.21439
18456 | 2018-08-05 01:39 | 1364261.7 | 5588.5833 | 23 | 131 | 3.081365 | -1.499971 | 2.437104 | 2.328379 | 9.494567 | 8.525855 |  |  | -0.0009832382 |  | 36.38678 | 35.16681
18457 | 2018-08-05 01:39 | 1364271.7 | 5598.5873 | 23 | 131 | 3.071497 | -1.499988 | 2.437104 | 2.332555 | 9.494567 | 8.538703 |  |  | -0.001039505 |  | 36.43774 | 35.13858
18458 | 2018-08-05 01:39 | 1364281.7 | 5608.5921 | 23 | 131 | 3.061562 | -1.499969 | 2.437104 | 2.336722 | 9.494567 | 8.551482 |  |  | -0.0009994507 |  | 36.41336 | 35.1736
18459 | 2018-08-05 01:39 | 1364291.5 | 5618.44 | 23 | 131 | 3.05155 | -1.499988 | 2.437104 | 2.340818 | 9.494567 | 8.564001 |  |  | -0.001072884 |  | 36.46711 | 35.17109
18460 | 2018-08-05 01:39 | 1364301.1 | 5628.0312 | 23 | 131 | 3.041548 | -1.49999 | 2.437104 | 2.34482 | 9.494567 | 8.576195 |  |  | -0.001128197 |  | 36.48674 | 35.18299
18461 | 2018-08-05 01:40 | 1364310.4 | 5637.2865 | 23 | 131 | 3.031537 | -1.499955 | 2.437104 | 2.348671 | 9.494567 | 8.587889 |  |  | -0.001150131 |  | 36.50445 | 35.09906
18462 | 2018-08-05 01:40 | 1364319.2 | 5646.072 | 23 | 131 | 3.021531 | -1.499934 | 2.437104 | 2.352335 | 9.494567 | 8.598976 |  |  | -0.001153946 |  | 36.43917 | 35.16912
18463 | 2018-08-05 01:40 | 1364327.6 | 5654.4874 | 23 | 131 | 3.011519 | -1.499947 | 2.437104 | 2.355846 | 9.494567 | 8.609568 |  |  | -0.001261711 |  | 36.50576 | 35.19788
18464 | 2018-08-05 01:40 | 1364335.5 | 5662.4266 | 23 | 131 | 3.00151 | -1.499915 | 2.437104 | 2.359148 | 9.494567 | 8.619495 |  |  | -0.001368523 |  | 36.53291 | 35.21323
18465 | 2018-08-05 01:40 | 1364343.1 | 5669.9898 | 23 | 131 | 2.991498 | -1.499959 | 2.437104 | 2.362298 | 9.494567 | 8.628935 |  |  | -0.001392365 |  | 36.51461 | 35.13747
18466 | 2018-08-05 01:40 | 1364350.2 | 5677.1073 | 23 | 131 | 2.981494 | -1.500001 | 2.437104 | 2.365263 | 9.494567 | 8.637791 |  |  | -0.001503944 |  | 36.52329 | 35.09503
18467 | 2018-08-05 01:40 | 1364357.0 | 5683.8984 | 23 | 131 | 2.971488 | -1.499971 | 2.437104 | 2.368099 | 9.494567 | 8.646231 |  |  | -0.001572609 |  | 36.56536 | 35.09503
18468 | 2018-08-05 01:40 | 1364363.4 | 5690.3631 | 23 | 131 | 2.961473 | -1.499929 | 2.437104 | 2.370792 | 9.494567 | 8.654221 |  |  | -0.001674652 |  | 36.5231 | 35.10091
18469 | 2018-08-05 01:41 | 1364369.6 | 5696.5081 | 23 | 131 | 2.95147 | -1.49995 | 2.437104 | 2.373347 | 9.494567 | 8.661773 |  |  | -0.001767159 |  | 36.56498 | 35.13762
18470 | 2018-08-05 01:41 | 1364375.5 | 5702.3746 | 23 | 131 | 2.941469 | -1.499917 | 2.437104 | 2.375798 | 9.494567 | 8.668996 |  |  | -0.001826286 |  | 36.525 | 35.18231
18471 | 2018-08-05 01:41 | 1364381.1 | 5707.9832 | 23 | 131 | 2.931462 | -1.499952 | 2.437104 | 2.378129 | 9.494567 | 8.675839 |  |  | -0.001907349 |  | 36.57367 | 35.13742
18472 | 2018-08-05 01:41 | 1364386.4 | 5713.328 | 23 | 131 | 2.92145 | -1.499955 | 2.437104 | 2.380357 | 9.494567 | 8.682362 |  |  | -0.001951218 |  | 36.53048 | 35.21565
18473 | 2018-08-05 01:41 | 1364391.5 | 5718.4297 | 23 | 131 | 2.911417 | -1.499963 | 2.437104 | 2.382479 | 9.494567 | 8.688549 |  |  | -0.002059937 |  | 36.57027 | 35.14805
18474 | 2018-08-05 01:41 | 1364396.4 | 5723.3032 | 23 | 131 | 2.901415 | -1.499986 | 2.437104 | 2.384514 | 9.494567 | 8.694466 |  |  | -0.002182007 |  | 36.6093 | 35.12286
18475 | 2018-08-05 01:41 | 1364401.0 | 5727.9503 | 23 | 131 | 2.891414 | -1.49998 | 2.437104 | 2.386454 | 9.494567 | 8.700085 |  |  | -0.002299309 |  | 36.54519 | 35.13991
18476 | 2018-08-05 01:41 | 1364405.5 | 5732.4025 | 23 | 131 | 2.881406 | -1.499949 | 2.437104 | 2.388308 | 9.494567 | 8.705434 |  |  | -0.002420425 |  | 36.57102 | 35.11605
18477 | 2018-08-05 01:41 | 1364409.8 | 5736.6659 | 23 | 131 | 2.871393 | -1.499965 | 2.437104 | 2.390084 | 9.494567 | 8.710544 |  |  | -0.002497673 |  | 36.58897 | 35.10184
18478 | 2018-08-05 01:41 | 1364413.8 | 5740.7024 | 23 | 131 | 2.861385 | -1.499957 | 2.437104 | 2.391764 | 9.494567 | 8.715358 |  |  | -0.002620697 |  | 36.57558 | 35.04028
18479 | 2018-08-05 01:41 | 1364417.7 | 5744.5857 | 23 | 131 | 2.851383 | -1.499936 | 2.437104 | 2.39338 | 9.494567 | 8.719976 |  |  | -0.002750397 |  | 36.61779 | 35.08952
18480 | 2018-08-05 01:41 | 1364421.3 | 5748.2626 | 23 | 131 | 2.841373 | -1.49995 | 2.437104 | 2.394917 | 9.494567 | 8.724349 |  |  | -0.002850533 |  | 36.59047 | 35.1045
18481 | 2018-08-05 01:41 | 1364424.8 | 5751.7328 | 23 | 131 | 2.83137 | -1.499975 | 2.437104 | 2.39636 | 9.494567 | 8.728444 |  |  | -0.0030756 |  | 36.60953 | 35.11833
18482 | 2018-08-05 01:41 | 1364428.1 | 5755.0394 | 23 | 131 | 2.821347 | -1.499975 | 2.437104 | 2.397737 | 9.494567 | 8.732336 |  |  | -0.003204346 |  | 36.61123 | 35.10128
18483 | 2018-08-05 01:42 | 1364431.2 | 5758.1528 | 23 | 131 | 2.811323 | -1.499949 | 2.437104 | 2.399032 | 9.494567 | 8.735983 |  |  | -0.003427505 |  | 36.61935 | 35.09199
18484 | 2018-08-05 01:42 | 1364434.2 | 5761.0805 | 23 | 131 | 2.801313 | -1.499955 | 2.437104 | 2.400254 | 9.494567 | 8.739413 |  |  | -0.003610611 |  | 36.61123 | 35.07022
18485 | 2018-08-05 01:42 | 1364436.9 | 5763.8071 | 23 | 131 | 2.791296 | -1.499982 | 2.437104 | 2.401394 | 9.494567 | 8.742599 |  |  | -0.003873825 |  | 36.58806 | 35.09503
18486 | 2018-08-05 01:42 | 1364439.5 | 5766.3727 | 23 | 131 | 2.781262 | -1.499975 | 2.437104 | 2.402459 | 9.494567 | 8.745567 |  |  | -0.0041399 |  | 36.59803 | 35.0939
18487 | 2018-08-05 01:42 | 1364441.9 | 5768.7808 | 23 | 131 | 2.771243 | -1.499965 | 2.437104 | 2.403459 | 9.494567 | 8.748344 |  |  | -0.004435539 |  | 36.6399 | 35.10982
18488 | 2018-08-05 01:42 | 1364444.1 | 5771.0304 | 23 | 131 | 2.761232 | -1.499965 | 2.437104 | 2.404402 | 9.494567 | 8.750951 |  |  | -0.004671097 |  | 36.63482 | 35.13291
18489 | 2018-08-05 01:42 | 1364446.2 | 5773.1625 | 23 | 131 | 2.751215 | -1.499992 | 2.437104 | 2.405289 | 9.494567 | 8.753396 |  |  | -0.005001068 |  | 36.65173 | 35.12554
18490 | 2018-08-05 01:42 | 1364448.3 | 5775.1897 | 23 | 131 | 2.74121 | -1.499961 | 2.437104 | 2.406133 | 9.494567 | 8.755715 |  |  | -0.005216599 |  | 36.66782 | 35.15746
18491 | 2018-08-05 01:42 | 1364450.2 | 5777.1184 | 23 | 131 | 2.731189 | -1.499947 | 2.437104 | 2.406931 | 9.494567 | 8.757898 |  |  | -0.005425453 |  | 36.65975 | 35.18784
18492 | 2018-08-05 01:42 | 1364452.1 | 5778.984 | 23 | 131 | 2.721186 | -1.49998 | 2.437104 | 2.407716 | 9.494567 | 8.760038 |  |  | -0.005671501 |  | 36.66827 | 35.17383
18493 | 2018-08-05 01:42 | 1364453.9 | 5780.7866 | 23 | 131 | 2.711182 | -1.499994 | 2.437104 | 2.408466 | 9.494567 | 8.762074 |  |  | -0.005791664 |  | 36.68504 | 35.18655
18494 | 2018-08-05 01:42 | 1364455.6 | 5782.55 | 23 | 131 | 2.701178 | -1.49995 | 2.437104 | 2.409199 | 9.494567 | 8.76406 |  |  | -0.006001472 |  | 36.71762 | 35.199
18495 | 2018-08-05 01:42 | 1364457.4 | 5784.2793 | 23 | 131 | 2.691103 | -1.499959 | 2.437104 | 2.409921 | 9.494567 | 8.766005 |  |  | -0.006014824 |  | 36.69942 | 35.15207
18496 | 2018-08-05 01:42 | 1364459.1 | 5785.9738 | 23 | 131 | 2.681075 | -1.499929 | 2.437104 | 2.410628 | 9.494567 | 8.767904 |  |  | -0.006217003 |  | 36.68159 | 35.17761
18497 | 2018-08-05 01:42 | 1364460.7 | 5787.6345 | 23 | 131 | 2.671073 | -1.499971 | 2.437104 | 2.411321 | 9.494567 | 8.76976 |  |  | -0.006259918 |  | 36.68597 | 35.11325
18498 | 2018-08-05 01:42 | 1364462.4 | 5789.2729 | 23 | 131 | 2.661068 | -1.499971 | 2.437104 | 2.412 | 9.494567 | 8.77157 |  |  | -0.006362915 |  | 36.6903 | 35.14504
18499 | 2018-08-05 01:42 | 1364464.0 | 5790.902 | 23 | 131 | 2.651026 | -1.499968 | 2.437104 | 2.41268 | 9.494567 | 8.773376 |  |  | -0.006484032 |  | 36.73028 | 35.17664
18500 | 2018-08-05 01:42 | 1364465.6 | 5792.5088 | 23 | 131 | 2.64099 | -1.49998 | 2.437104 | 2.41335 | 9.494567 | 8.775149 |  |  | -0.006487846 |  | 36.72114 | 35.13809
18501 | 2018-08-05 01:42 | 1364467.2 | 5794.0889 | 23 | 131 | 2.630966 | -1.499917 | 2.437104 | 2.414001 | 9.494567 | 8.776866 |  |  | -0.006625175 |  | 36.71216 | 35.10018
18502 | 2018-08-05 01:42 | 1364468.7 | 5795.6473 | 23 | 131 | 2.620944 | -1.499949 | 2.437104 | 2.414657 | 9.494567 | 8.778587 |  |  | -0.006743431 |  | 36.71519 | 35.1491
18503 | 2018-08-05 01:42 | 1364470.3 | 5797.1945 | 23 | 131 | 2.610914 | -1.499929 | 2.437104 | 2.415297 | 9.494567 | 8.78026 |  |  | -0.006781578 |  | 36.7182 | 35.19766
18504 | 2018-08-05 01:42 | 1364471.8 | 5798.7184 | 23 | 131 | 2.600873 | -1.499955 | 2.437104 | 2.415937 | 9.494567 | 8.78193 |  |  | -0.00687027 |  | 36.72379 | 35.19766
18505 | 2018-08-05 01:42 | 1364473.3 | 5800.2248 | 23 | 131 | 2.590839 | -1.499984 | 2.437104 | 2.416566 | 9.494567 | 8.783563 |  |  | -0.006934166 |  | 36.7349 | 35.1263
18506 | 2018-08-05 01:42 | 1364474.8 | 5801.7097 | 23 | 131 | 2.580798 | -1.499952 | 2.437104 | 2.417182 | 9.494567 | 8.785154 |  |  | -0.00711441 |  | 36.7197 | 35.12727
18507 | 2018-08-05 01:42 | 1364476.3 | 5803.1696 | 23 | 131 | 2.570778 | -1.49995 | 2.437104 | 2.417786 | 9.494567 | 8.786711 |  |  | -0.00716877 |  | 36.68956 | 35.13932
18508 | 2018-08-05 01:42 | 1364477.7 | 5804.6019 | 23 | 131 | 2.560771 | -1.499973 | 2.437104 | 2.418381 | 9.494567 | 8.788238 |  |  | -0.007353783 |  | 36.68956 | 35.16319
18509 | 2018-08-05 01:42 | 1364479.1 | 5806.0201 | 23 | 131 | 2.550701 | -1.499963 | 2.437104 | 2.418981 | 9.494567 | 8.78977 |  |  | -0.007417679 |  | 36.68956 | 35.14906
18510 | 2018-08-05 01:42 | 1364480.5 | 5807.4147 | 23 | 131 | 2.540699 | -1.499947 | 2.437104 | 2.419557 | 9.494567 | 8.791237 |  |  | -0.007567406 |  | 36.69204 | 35.12312
18511 | 2018-08-05 01:42 | 1364481.9 | 5808.774 | 23 | 131 | 2.530694 | -1.499957 | 2.437104 | 2.420128 | 9.494567 | 8.792686 |  |  | -0.00761795 |  | 36.70407 | 35.14882
18512 | 2018-08-05 01:42 | 1364483.2 | 5810.1176 | 23 | 131 | 2.520672 | -1.499984 | 2.437104 | 2.420688 | 9.494567 | 8.794099 |  |  | -0.007773399 |  | 36.71254 | 35.19992
18513 | 2018-08-05 01:42 | 1364484.5 | 5811.4393 | 23 | 131 | 2.510629 | -1.499945 | 2.437104 | 2.421237 | 9.494567 | 8.795479 |  |  | -0.007977486 |  | 36.72087 | 35.20709
18514 | 2018-08-05 01:42 | 1364485.8 | 5812.73 | 23 | 131 | 2.500587 | -1.499984 | 2.437104 | 2.421767 | 9.494567 | 8.79681 |  |  | -0.008111 |  | 36.73401 | 35.21408
18515 | 2018-08-05 01:42 | 1364487.1 | 5813.9956 | 23 | 131 | 2.490581 | -1.499936 | 2.437104 | 2.422299 | 9.494567 | 8.798137 |  |  | -0.008312225 |  | 36.7469 | 35.19524
18516 | 2018-08-05 01:42 | 1364488.3 | 5815.2233 | 23 | 131 | 2.480551 | -1.499973 | 2.437104 | 2.422815 | 9.494567 | 8.799418 |  |  | -0.008454323 |  | 36.76748 | 35.17238
18517 | 2018-08-05 01:43 | 1364489.5 | 5816.4344 | 23 | 131 | 2.470521 | -1.499965 | 2.437104 | 2.423317 | 9.494567 | 8.800661 |  |  | -0.008633614 |  | 36.80837 | 35.12696
18518 | 2018-08-05 01:43 | 1364490.7 | 5817.6193 | 23 | 131 | 2.460507 | -1.499949 | 2.437104 | 2.423814 | 9.494567 | 8.801888 |  |  | -0.008850098 |  | 36.8076 | 35.16253
18519 | 2018-08-05 01:43 | 1364491.9 | 5818.7737 | 23 | 131 | 2.450492 | -1.499955 | 2.437104 | 2.424293 | 9.494567 | 8.803063 |  |  | -0.009151459 |  | 36.80686 | 35.22005
18520 | 2018-08-05 01:43 | 1364493.0 | 5819.896 | 23 | 131 | 2.44047 | -1.499982 | 2.437104 | 2.424763 | 9.494567 | 8.804213 |  |  | -0.009410858 |  | 36.78556 | 35.20676
18521 | 2018-08-05 01:43 | 1364494.1 | 5820.9993 | 23 | 131 | 2.43046 | -1.499938 | 2.437104 | 2.425223 | 9.494567 | 8.805332 |  |  | -0.009486198 |  | 36.77291 | 35.1937
18522 | 2018-08-05 01:43 | 1364495.1 | 5822.0656 | 23 | 131 | 2.420435 | -1.499961 | 2.437104 | 2.425664 | 9.494567 | 8.806401 |  |  | -0.009829521 |  | 36.74802 | 35.15473
18523 | 2018-08-05 01:43 | 1364496.2 | 5823.1153 | 23 | 131 | 2.410373 | -1.499949 | 2.437104 | 2.426095 | 9.494567 | 8.807444 |  |  | -0.0100565 |  | 36.74899 | 35.13099
18524 | 2018-08-05 01:43 | 1364497.2 | 5824.1321 | 23 | 131 | 2.400307 | -1.499968 | 2.437104 | 2.426524 | 9.494567 | 8.808475 |  |  | -0.01036739 |  | 36.74993 | 35.13433
18525 | 2018-08-05 01:43 | 1364498.2 | 5825.1226 | 23 | 131 | 2.390303 | -1.499938 | 2.437104 | 2.426934 | 9.494567 | 8.809459 |  |  | -0.01055145 |  | 36.7635 | 35.13433
18526 | 2018-08-05 01:43 | 1364499.2 | 5826.0808 | 23 | 131 | 2.380284 | -1.499938 | 2.437104 | 2.42734 | 9.494567 | 8.810425 |  |  | -0.01095867 |  | 36.77954 | 35.13043
18527 | 2018-08-05 01:43 | 1364500.1 | 5827.0153 | 23 | 131 | 2.37024 | -1.499952 | 2.437104 | 2.427727 | 9.494567 | 8.811345 |  |  | -0.011096 |  | 36.79519 | 35.12673
18528 | 2018-08-05 01:43 | 1364501.0 | 5827.9267 | 23 | 131 | 2.360193 | -1.499959 | 2.437104 | 2.428104 | 9.494567 | 8.812237 |  |  | -0.01148319 |  | 36.81044 | 35.12673
18529 | 2018-08-05 01:43 | 1364501.9 | 5828.8058 | 23 | 131 | 2.350138 | -1.49994 | 2.437104 | 2.428469 | 9.494567 | 8.813097 |  |  | -0.01183605 |  | 36.78749 | 35.12673
18530 | 2018-08-05 01:43 | 1364502.7 | 5829.6618 | 23 | 131 | 2.340038 | -1.499947 | 2.437104 | 2.428828 | 9.494567 | 8.813938 |  |  | -0.01226616 |  | 36.76515 | 35.12598
18531 | 2018-08-05 01:43 | 1364503.6 | 5830.49 | 23 | 131 | 2.33003 | -1.499969 | 2.437104 | 2.429173 | 9.494567 | 8.814744 |  |  | -0.0124836 |  | 36.69824 | 35.11403
18532 | 2018-08-05 01:43 | 1364504.4 | 5831.293 | 23 | 131 | 2.319985 | -1.499968 | 2.437104 | 2.429506 | 9.494567 | 8.815517 |  |  | -0.0129759 |  | 36.71316 | 35.09565
18533 | 2018-08-05 01:43 | 1364505.1 | 5832.0642 | 23 | 131 | 2.309966 | -1.499982 | 2.437104 | 2.429826 | 9.494567 | 8.81626 |  |  | -0.01344872 |  | 36.72749 | 35.07799
18534 | 2018-08-05 01:43 | 1364505.9 | 5832.8219 | 23 | 131 | 2.299899 | -1.499936 | 2.437104 | 2.430146 | 9.494567 | 8.816998 |  |  | -0.01386738 |  | 36.74157 | 35.0614
18535 | 2018-08-05 01:43 | 1364506.6 | 5833.5531 | 23 | 131 | 2.289769 | -1.499955 | 2.437104 | 2.430448 | 9.494567 | 8.81769 |  |  | -0.01417255 |  | 36.80045 | 35.06195
18536 | 2018-08-05 01:43 | 1364507.3 | 5834.2635 | 23 | 131 | 2.279633 | -1.499938 | 2.437104 | 2.430743 | 9.494567 | 8.818364 |  |  | -0.01464239 |  | 36.78899 | 35.06248
18537 | 2018-08-05 01:43 | 1364508.0 | 5834.9547 | 23 | 131 | 2.269521 | -1.499943 | 2.437104 | 2.431031 | 9.494567 | 8.819019 |  |  | -0.01509953 |  | 36.77784 | 35.063
18538 | 2018-08-05 01:43 | 1364508.7 | 5835.6267 | 23 | 131 | 2.259377 | -1.499975 | 2.437104 | 2.431316 | 9.494567 | 8.819664 |  |  | -0.0156641 |  | 36.767 | 35.0635
18539 | 2018-08-05 01:43 | 1364509.4 | 5836.2859 | 23 | 131 | 2.24919 | -1.499949 | 2.437104 | 2.431587 | 9.494567 | 8.820274 |  |  | -0.01614679 |  | 36.75637 | 35.05212
18540 | 2018-08-05 01:43 | 1364510.0 | 5836.9187 | 23 | 131 | 2.239146 | -1.499934 | 2.437104 | 2.431848 | 9.494567 | 8.82086 |  |  | -0.01661015 |  | 36.76346 | 35.0412
18541 | 2018-08-05 01:43 | 1364510.6 | 5837.5309 | 23 | 131 | 2.229104 | -1.499959 | 2.437104 | 2.432107 | 9.494567 | 8.821439 |  |  | -0.0168848 |  | 36.77031 | 35.03063
18542 | 2018-08-05 01:43 | 1364511.2 | 5838.1324 | 23 | 131 | 2.219027 | -1.499943 | 2.437104 | 2.432354 | 9.494567 | 8.821988 |  |  | -0.01734688 |  | 36.77705 | 35.02025
18543 | 2018-08-05 01:43 | 1364511.8 | 5838.7202 | 23 | 131 | 2.208933 | -1.499945 | 2.437104 | 2.432596 | 9.494567 | 8.822525 |  |  | -0.01779842 |  | 36.78363 | 34.96686
18544 | 2018-08-05 01:43 | 1364512.4 | 5839.2987 | 23 | 131 | 2.198852 | -1.499932 | 2.437104 | 2.432838 | 9.494567 | 8.823056 |  |  | -0.01805804 |  | 36.79011 | 34.96686
18545 | 2018-08-05 01:43 | 1364512.9 | 5839.8571 | 23 | 131 | 2.188817 | -1.499952 | 2.437104 | 2.433071 | 9.494567 | 8.823568 |  |  | -0.01830864 |  | 36.79745 | 34.97707
18546 | 2018-08-05 01:43 | 1364513.5 | 5840.4188 | 23 | 131 | 2.178732 | -1.499932 | 2.437104 | 2.43331 | 9.494567 | 8.824091 |  |  | -0.01875305 |  | 36.80483 | 34.99994
18547 | 2018-08-05 01:43 | 1364514.1 | 5840.9658 | 23 | 131 | 2.168687 | -1.499949 | 2.437104 | 2.433536 | 9.494567 | 8.824582 |  |  | -0.01898235 |  | 36.81202 | 35.0222
18548 | 2018-08-05 01:43 | 1364514.6 | 5841.5131 | 23 | 131 | 2.15859 | -1.499982 | 2.437104 | 2.433763 | 9.494567 | 8.825073 |  |  | -0.01921177 |  | 36.81922 | 35.08772
18549 | 2018-08-05 01:43 | 1364515.1 | 5842.0498 | 23 | 131 | 2.148551 | -1.499932 | 2.437104 | 2.433988 | 9.494567 | 8.825556 |  |  | -0.01935905 |  | 36.82627 | 35.08765
18550 | 2018-08-05 01:43 | 1364515.7 | 5842.5835 | 23 | 131 | 2.138462 | -1.499934 | 2.437104 | 2.434211 | 9.494567 | 8.826037 |  |  | -0.0195055 |  | 36.81566 | 35.08758
18551 | 2018-08-05 01:43 | 1364516.2 | 5843.125 | 23 | 131 | 2.128376 | -1.499949 | 2.437104 | 2.434439 | 9.494567 | 8.826521 |  |  | -0.01960968 |  | 36.8049 | 35.0875
18552 | 2018-08-05 01:43 | 1364516.7 | 5843.6542 | 23 | 131 | 2.118376 | -1.49995 | 2.437104 | 2.434661 | 9.494567 | 8.826994 |  |  | -0.01971149 |  | 36.79438 | 35.08743
18553 | 2018-08-05 01:43 | 1364517.3 | 5844.1906 | 23 | 131 | 2.108289 | -1.499924 | 2.437104 | 2.434882 | 9.494567 | 8.82746 |  |  | -0.01961542 |  | 36.78372 | 35.08736
18554 | 2018-08-05 01:43 | 1364517.8 | 5844.7298 | 23 | 131 | 2.098271 | -1.499917 | 2.437104 | 2.435105 | 9.494567 | 8.827929 |  |  | -0.01951885 |  | 36.73045 | 35.08395
18555 | 2018-08-05 01:43 | 1364518.4 | 5845.2738 | 23 | 131 | 2.088207 | -1.499913 | 2.437104 | 2.435329 | 9.494567 | 8.828398 |  |  | -0.01934918 |  | 36.73665 | 35.08051
18556 | 2018-08-05 01:43 | 1364518.9 | 5845.8275 | 23 | 131 | 2.078138 | -1.499943 | 2.437104 | 2.435558 | 9.494567 | 8.828876 |  |  | -0.01917648 |  | 36.74297 | 35.07702
18557 | 2018-08-05 01:43 | 1364519.5 | 5846.3819 | 23 | 131 | 2.068109 | -1.499928 | 2.437104 | 2.435793 | 9.494567 | 8.829362 |  |  | -0.0189304 |  | 36.7493 | 35.07351
18558 | 2018-08-05 01:43 | 1364520.0 | 5846.9426 | 23 | 131 | 2.058078 | -1.499973 | 2.437104 | 2.436031 | 9.494567 | 8.829854 |  |  | -0.01868153 |  | 36.75569 | 35.05612
18559 | 2018-08-05 01:43 | 1364520.6 | 5847.5218 | 23 | 131 | 2.048004 | -1.499934 | 2.437104 | 2.436263 | 9.494567 | 8.830331 |  |  | -0.01854229 |  | 36.78755 | 35.06894
18560 | 2018-08-05 01:43 | 1364521.2 | 5848.109 | 23 | 131 | 2.037962 | -1.499938 | 2.437104 | 2.436511 | 9.494567 | 8.830836 |  |  | -0.01806393 |  | 36.79008 | 35.08193
18561 | 2018-08-05 01:43 | 1364521.8 | 5848.7147 | 23 | 131 | 2.027825 | -1.49995 | 2.437104 | 2.436766 | 9.494567 | 8.831356 |  |  | -0.0175705 |  | 36.79269 | 35.09533
18562 | 2018-08-05 01:43 | 1364522.4 | 5849.3403 | 23 | 131 | 2.017813 | -1.499957 | 2.437104 | 2.437029 | 9.494567 | 8.831886 |  |  | -0.01704581 |  | 36.79538 | 35.10917
18563 | 2018-08-05 01:43 | 1364523.1 | 5849.9803 | 23 | 131 | 2.007795 | -1.499961 | 2.437104 | 2.437298 | 9.494567 | 8.832428 |  |  | -0.01650906 |  | 36.79814 | 35.17638
18564 | 2018-08-05 01:43 | 1364523.6 | 5850.4978 | 23 | 131 | 1.999894 | -1.499915 | 2.437104 | 2.437505 | 9.494567 | 8.832844 |  |  | -0.01635391 |  | 36.81768 | 35.17755
18565 | 2018-08-05 01:44 | 1364583.7 | 60.0017 | 24 | 131 | 2.506396 | 0 | 2.437104 | 2.437505 | 9.494567 | 8.832844 |  |  | 0.00165081 |  | 36.95144 | 35.1333
18566 | 2018-08-05 01:45 | 1364643.7 | 120.005 | 24 | 131 | 2.574958 | 0 | 2.437104 | 2.437505 | 9.494567 | 8.832844 |  |  | 0.0008993149 |  | 36.80513 | 35.06894
18567 | 2018-08-05 01:46 | 1364703.7 | 180.0033 | 24 | 131 | 2.618062 | 0 | 2.437104 | 2.437505 | 9.494567 | 8.832844 |  |  | 0.0005950928 |  | 36.62801 | 35.10894
18568 | 2018-08-05 01:47 | 1364763.7 | 240.0042 | 24 | 131 | 2.650046 | 0 | 2.437104 | 2.437505 | 9.494567 | 8.832844 |  |  | 0.0004854202 |  | 36.47084 | 35.01118
18569 | 2018-08-05 01:48 | 1364823.7 | 300.0038 | 24 | 131 | 2.675725 | 0 | 2.437104 | 2.437505 | 9.494567 | 8.832844 |  |  | 0.0003566742 |  | 36.34019 | 35.09715
18570 | 2018-08-05 01:49 | 1364883.7 | 360.0046 | 24 | 131 | 2.697242 | 0 | 2.437104 | 2.437505 | 9.494567 | 8.832844 |  |  | 0.0003480911 |  | 36.22203 | 35.04564
18571 | 2018-08-05 01:50 | 1364943.7 | 420.0012 | 24 | 131 | 2.715863 | 0 | 2.437104 | 2.437505 | 9.494567 | 8.832844 |  |  | 0.0002985001 |  | 36.06384 | 35.11296
18572 | 2018-08-05 01:51 | 1365003.7 | 480.0009 | 24 | 131 | 2.732228 | 0 | 2.437104 | 2.437505 | 9.494567 | 8.832844 |  |  | 0.0002880096 |  | 35.92068 | 34.94139
18573 | 2018-08-05 01:52 | 1365063.7 | 540.0022 | 24 | 131 | 2.746871 | 0 | 2.437104 | 2.437505 | 9.494567 | 8.832844 |  |  | 0.00020504 |  | 35.88741 | 35.13602
18574 | 2018-08-05 01:53 | 1365123.7 | 600.0015 | 24 | 131 | 2.760119 | 0 | 2.437104 | 2.437505 | 9.494567 | 8.832844 |  |  | 0.0002183914 |  | 35.76506 | 35.05445
18575 | 2018-08-05 01:53 | 1365123.7 | 600.0038 | 24 | 131 | 2.760121 | 0 | 2.437104 | 2.437505 | 9.494567 | 8.832844 |  |  | 0.0002186114 |  | 35.7651 | 35.05439
18576 | 2018-08-05 01:53 | 1365123.8 | 0.0087 | 25 | 132 | 2.760174 | 0 | 0 | 0 | 0 | 0 |  |  | 0.0002206775 |  | 35.76543 | 35.05374
18577 | 2018-08-05 01:53 | 1365123.8 | 0.0079 | 26 | 132 | 2.760111 | 0 | 0 | 0 | 0 | 0 |  |  | 0.000222667 |  | 35.76575 | 35.05312
18578 | 2018-08-05 01:53 | 1365124.8 | 1.0025 | 27 | 132 | 2.76036 | 0 | 0 | 0 | 0 | 0 |  |  | 0.0003213882 |  | 35.78161 | 35.02233
18579 | 2018-08-05 01:53 | 1365125.8 | 2.0029 | 27 | 132 | 2.760524 | 0 | 0 | 0 | 0 | 0 |  |  | 0.0002031326 |  | 35.79699 | 34.99249
18580 | 2018-08-05 01:53 | 1365126.8 | 3.0036 | 27 | 132 | 2.760756 | 0 | 0 | 0 | 0 | 0 |  |  | 0.0002346039 |  | 35.78598 | 34.99249
18581 | 2018-08-05 01:53 | 1365127.8 | 4.0034 | 27 | 132 | 2.760999 | 0 | 0 | 0 | 0 | 0 |  |  | 0.00020504 |  | 35.77498 | 35.03948
18582 | 2018-08-05 01:53 | 1365128.8 | 5.0034 | 27 | 132 | 2.76117 | 0 | 0 | 0 | 0 | 0 |  |  | 0.0002527237 |  | 35.76398 | 35.03274
18583 | 2018-08-05 01:53 | 1365129.8 | 6.001 | 27 | 132 | 2.761394 | 0 | 0 | 0 | 0 | 0 |  |  | 0.0002002716 |  | 35.76366 | 35.02602
18584 | 2018-08-05 01:53 | 1365130.8 | 7.0002 | 27 | 132 | 2.761598 | 0 | 0 | 0 | 0 | 0 |  |  | 0.0001964569 |  | 35.76335 | 35.01929
18585 | 2018-08-05 01:53 | 1365131.8 | 8.0027 | 27 | 132 | 2.761811 | 0 | 0 | 0 | 0 | 0 |  |  | 0.0001964569 |  | 35.76303 | 35.022
18586 | 2018-08-05 01:53 | 1365132.8 | 9.0043 | 27 | 132 | 2.762042 | 0 | 0 | 0 | 0 | 0 |  |  | 0.000213623 |  | 35.75569 | 35.02471
18587 | 2018-08-05 01:53 | 1365133.8 | 10.0019 | 27 | 132 | 2.762237 | 0 | 0 | 0 | 0 | 0 |  |  | 0.0002183914 |  | 35.74839 | 35.03283
18588 | 2018-08-05 01:53 | 1365134.8 | 11.0012 | 27 | 132 | 2.762418 | 0 | 0 | 0 | 0 | 0 |  |  | 0.0002002716 |  | 35.72643 | 35.02116
18589 | 2018-08-05 01:53 | 1365135.8 | 12.0005 | 27 | 132 | 2.762695 | 0 | 0 | 0 | 0 | 0 |  |  | 0.0002241135 |  | 35.7319 | 35.00949
18590 | 2018-08-05 01:53 | 1365136.8 | 13.002 | 27 | 132 | 2.762838 | 0 | 0 | 0 | 0 | 0 |  |  | 0.00020504 |  | 35.74287 | 34.97446
18591 | 2018-08-05 01:53 | 1365137.8 | 14.0013 | 27 | 132 | 2.763077 | 0 | 0 | 0 | 0 | 0 |  |  | 0.0002346039 |  | 35.73488 | 34.97281
18592 | 2018-08-05 01:53 | 1365138.8 | 15.0007 | 27 | 132 | 2.763262 | 0 | 0 | 0 | 0 | 0 |  |  | 0.0002040863 |  | 35.7269 | 34.97116
18593 | 2018-08-05 01:53 | 1365139.8 | 16.0006 | 27 | 132 | 2.763489 | 0 | 0 | 0 | 0 | 0 |  |  | 0.0001907349 |  | 35.72808 | 34.98743
18594 | 2018-08-05 01:53 | 1365140.8 | 17.0021 | 27 | 132 | 2.76368 | 0 | 0 | 0 | 0 | 0 |  |  | 0.0002260208 |  | 35.71536 | 34.99339
18595 | 2018-08-05 01:53 | 1365141.8 | 18.0022 | 27 | 132 | 2.763873 | 0 | 0 | 0 | 0 | 0 |  |  | 0.0001688004 |  | 35.70267 | 34.99934
18596 | 2018-08-05 01:53 | 1365142.8 | 19.0014 | 27 | 132 | 2.764081 | 0 | 0 | 0 | 0 | 0 |  |  | 0.000210762 |  | 35.66457 | 35.01719
18597 | 2018-08-05 01:53 | 1365143.8 | 20.0038 | 27 | 132 | 2.764304 | 0 | 0 | 0 | 0 | 0 |  |  | 0.0002059937 |  | 35.67729 | 34.99567
18598 | 2018-08-05 01:53 | 1365144.8 | 21.0031 | 27 | 132 | 2.764493 | 0 | 0 | 0 | 0 | 0 |  |  | 0.0002593994 |  | 35.68998 | 34.9623
18599 | 2018-08-05 01:53 | 1365145.8 | 22.0023 | 27 | 132 | 2.764704 | 0 | 0 | 0 | 0 | 0 |  |  | 0.000207901 |  | 35.72808 | 34.97895
18600 | 2018-08-05 01:53 | 1365146.8 | 23.0033 | 27 | 132 | 2.764912 | 0 | 0 | 0 | 0 | 0 |  |  | 0.0002040863 |  | 35.72401 | 34.99563
18601 | 2018-08-05 01:53 | 1365147.8 | 24.0027 | 27 | 132 | 2.765123 | 0 | 0 | 0 | 0 | 0 |  |  | 0.0002059937 |  | 35.71994 | 35.01229
18602 | 2018-08-05 01:54 | 1365148.8 | 25.0015 | 27 | 132 | 2.765304 | 0 | 0 | 0 | 0 | 0 |  |  | 0.0001850128 |  | 35.71588 | 34.9983
18603 | 2018-08-05 01:54 | 1365149.8 | 26.0003 | 27 | 132 | 2.765514 | 0 | 0 | 0 | 0 | 0 |  |  | 0.0002250671 |  | 35.71994 | 34.9843
18604 | 2018-08-05 01:54 | 1365150.8 | 27.0042 | 27 | 132 | 2.765727 | 0 | 0 | 0 | 0 | 0 |  |  | 0.0002164841 |  | 35.72402 | 34.97023
18605 | 2018-08-05 01:54 | 1365151.8 | 28.004 | 27 | 132 | 2.765934 | 0 | 0 | 0 | 0 | 0 |  |  | 0.0001907349 |  | 35.72808 | 34.96419
18606 | 2018-08-05 01:54 | 1365152.8 | 29.0008 | 27 | 132 | 2.766113 | 0 | 0 | 0 | 0 | 0 |  |  | 0.0001821518 |  | 35.7114 | 34.95817
18607 | 2018-08-05 01:54 | 1365153.8 | 30.0048 | 27 | 132 | 2.766343 | 0 | 0 | 0 | 0 | 0 |  |  | 0.0002737045 |  | 35.69459 | 34.94005
18608 | 2018-08-05 01:54 | 1365154.8 | 31.0017 | 27 | 132 | 2.766536 | 0 | 0 | 0 | 0 | 0 |  |  | 0.0002126694 |  | 35.64442 | 34.93608
18609 | 2018-08-05 01:54 | 1365155.8 | 32.001 | 27 | 132 | 2.76673 | 0 | 0 | 0 | 0 | 0 |  |  | 0.0002059937 |  | 35.62541 | 34.9321
18610 | 2018-08-05 01:54 | 1365156.8 | 33.0025 | 27 | 132 | 2.766945 | 0 | 0 | 0 | 0 | 0 |  |  | 0.0002365112 |  | 35.63984 | 34.94016
18611 | 2018-08-05 01:54 | 1365157.8 | 34.0042 | 27 | 132 | 2.76716 | 0 | 0 | 0 | 0 | 0 |  |  | 0.0002117157 |  | 35.65188 | 34.92643
18612 | 2018-08-05 01:54 | 1365158.8 | 35.0042 | 27 | 132 | 2.767332 | 0 | 0 | 0 | 0 | 0 |  |  | 0.0002069473 |  | 35.66389 | 34.91272
18613 | 2018-08-05 01:54 | 1365159.8 | 36.0004 | 27 | 132 | 2.767565 | 0 | 0 | 0 | 0 | 0 |  |  | 0.0001859665 |  | 35.69991 | 34.87162
18614 | 2018-08-05 01:54 | 1365160.8 | 37.0051 | 27 | 132 | 2.767747 | 0 | 0 | 0 | 0 | 0 |  |  | 0.0001964569 |  | 35.70531 | 34.87829
18615 | 2018-08-05 01:54 | 1365161.8 | 38.0021 | 27 | 132 | 2.767931 | 0 | 0 | 0 | 0 | 0 |  |  | 0.000202179 |  | 35.71067 | 34.88491
18616 | 2018-08-05 01:54 | 1365162.8 | 39.006 | 27 | 132 | 2.768124 | 0 | 0 | 0 | 0 | 0 |  |  | 0.0001993179 |  | 35.69201 | 34.91902
18617 | 2018-08-05 01:54 | 1365163.8 | 40.0043 | 27 | 132 | 2.768329 | 0 | 0 | 0 | 0 | 0 |  |  | 0.0002279282 |  | 35.69333 | 34.92204
18618 | 2018-08-05 01:54 | 1365164.8 | 41.0054 | 27 | 132 | 2.768544 | 0 | 0 | 0 | 0 | 0 |  |  | 0.000210762 |  | 35.69466 | 34.92507
18619 | 2018-08-05 01:54 | 1365165.8 | 42.0028 | 27 | 132 | 2.768731 | 0 | 0 | 0 | 0 | 0 |  |  | 0.0001621246 |  | 35.69598 | 34.92575
18620 | 2018-08-05 01:54 | 1365166.8 | 43.002 | 27 | 132 | 2.768939 | 0 | 0 | 0 | 0 | 0 |  |  | 0.0002174377 |  | 35.69297 | 34.92642
18621 | 2018-08-05 01:54 | 1365167.8 | 44.003 | 27 | 132 | 2.769115 | 0 | 0 | 0 | 0 | 0 |  |  | 0.0001888275 |  | 35.68995 | 34.9271
18622 | 2018-08-05 01:54 | 1365168.8 | 45.0031 | 27 | 132 | 2.76934 | 0 | 0 | 0 | 0 | 0 |  |  | 0.0002202988 |  | 35.68694 | 34.94281
18623 | 2018-08-05 01:54 | 1365169.8 | 46.0004 | 27 | 132 | 2.769523 | 0 | 0 | 0 | 0 | 0 |  |  | 0.000210762 |  | 35.66764 | 34.95847
18624 | 2018-08-05 01:54 | 1365170.8 | 47.0044 | 27 | 132 | 2.769734 | 0 | 0 | 0 | 0 | 0 |  |  | 0.0001974106 |  | 35.64822 | 35.00562
18625 | 2018-08-05 01:54 | 1365171.8 | 48.0056 | 27 | 132 | 2.769937 | 0 | 0 | 0 | 0 | 0 |  |  | 0.0002231598 |  | 35.62884 | 35.00227
18626 | 2018-08-05 01:54 | 1365172.8 | 49.0038 | 27 | 132 | 2.770148 | 0 | 0 | 0 | 0 | 0 |  |  | 0.0001688004 |  | 35.64429 | 34.99894
18627 | 2018-08-05 01:54 | 1365173.8 | 50.0077 | 27 | 132 | 2.770319 | 0 | 0 | 0 | 0 | 0 |  |  | 0.0002260208 |  | 35.65982 | 34.96421
18628 | 2018-08-05 01:54 | 1365174.8 | 51.0007 | 27 | 132 | 2.770503 | 0 | 0 | 0 | 0 | 0 |  |  | 0.0002164841 |  | 35.65319 | 34.97781
18629 | 2018-08-05 01:54 | 1365175.8 | 52.0002 | 27 | 132 | 2.770704 | 0 | 0 | 0 | 0 | 0 |  |  | 0.0001831055 |  | 35.64652 | 34.99149
18630 | 2018-08-05 01:54 | 1365176.8 | 53.0007 | 27 | 132 | 2.770885 | 0 | 0 | 0 | 0 | 0 |  |  | 0.0001907349 |  | 35.63984 | 35.00519
18631 | 2018-08-05 01:54 | 1365177.8 | 54.0047 | 27 | 132 | 2.771085 | 0 | 0 | 0 | 0 | 0 |  |  | 0.0001831055 |  | 35.64516 | 34.92675
18632 | 2018-08-05 01:54 | 1365178.8 | 55.0016 | 27 | 132 | 2.771274 | 0 | 0 | 0 | 0 | 0 |  |  | 0.0002279282 |  | 35.65044 | 34.93864
18633 | 2018-08-05 01:54 | 1365179.8 | 56.0016 | 27 | 132 | 2.771469 | 0 | 0 | 0 | 0 | 0 |  |  | 0.0002222061 |  | 35.65574 | 34.94801
18634 | 2018-08-05 01:54 | 1365180.8 | 57.0032 | 27 | 132 | 2.77167 | 0 | 0 | 0 | 0 | 0 |  |  | 0.0001688004 |  | 35.6611 | 34.98159
18635 | 2018-08-05 01:54 | 1365181.8 | 58.0018 | 27 | 132 | 2.771844 | 0 | 0 | 0 | 0 | 0 |  |  | 0.000202179 |  | 35.66643 | 35.01508
18636 | 2018-08-05 01:54 | 1365182.8 | 59.0016 | 27 | 132 | 2.772055 | 0 | 0 | 0 | 0 | 0 |  |  | 0.000213623 |  | 35.67178 | 35.01508
18637 | 2018-08-05 01:54 | 1365183.8 | 60.0036 | 27 | 132 | 2.772256 | 0 | 0 | 0 | 0 | 0 |  |  | 0.0001993179 |  | 35.67178 | 35.01508
18638 | 2018-08-05 01:54 | 1365183.8 | 60.004 | 27 | 132 | 2.772256 | 0 | 0 | 0 | 0 | 0 |  |  | 0.0001993179 |  | 35.67178 | 35.01508