## data
Running Time | Axial Displacement | Axial Force | Analog 1 | TC 01 | TC 02 | TC 03 | TC 04 | TC 05 | TC 06
1.06 | -0.055 | 4.9 | 4.132 | 20.3 | 20 | 20.2 | 20.1 | 20.2 | 20.1
2.06 | -0.085 | 3.503 | 4.132 | 20.4 | 20 | 20.2 | 20.1 | 20.2 | 20.1
3.06 | -0.009 | 0.377 | 4.132 | 20.3 | 20 | 20.2 | 20.1 | 20.2 | 20.1
4.06 | -0.13 | 5.765 | 4.132 | 20.4 | 20 | 20.2 | 20.1 | 20.2 | 20.1
5.06 | -0.124 | 4.33 | 4.132 | 20.4 | 20 | 20.2 | 20.1 | 20.2 | 20.1
6.06 | -0.064 | 3.65 | 4.132 | 20.4 | 20 | 20.1 | 20.1 | 20.2 | 20.1
7.06 | -0.045 | -2.786 | 4.132 | 20.4 | 20 | 20.2 | 20.1 | 20.2 | 20.1
8.06 | 0.008 | 3.264 | 4.132 | 20.4 | 20 | 20.2 | 20.1 | 20.2 | 20.1
9.06 | -0.062 | -0.818 | 4.132 | 20.4 | 20 | 20.2 | 20.1 | 20.2 | 20.1
10.06 | -0.01 | 7.089 | 4.132 | 20.4 | 20 | 20.2 | 20.1 | 20.2 | 20.1
11.06 | -0.005 | 2.473 | 4.132 | 20.4 | 20 | 20.2 | 20.1 | 20.2 | 20.1
12.06 | -0.034 | 1.811 | 4.132 | 20.4 | 20 | 20.2 | 20.1 | 20.2 | 20.1
13.06 | -0.091 | 5.323 | 4.132 | 20.4 | 20 | 20.2 | 20.1 | 20.3 | 20.2
14.06 | 0.007 | -1.811 | 4.132 | 20.4 | 20 | 20.2 | 20.1 | 20.3 | 20.2
15.06 | 0.016 | 6.776 | 4.132 | 20.4 | 20 | 20.2 | 20.1 | 20.3 | 20.1
16.06 | -0.061 | -0.212 | 4.132 | 20.4 | 20 | 20.2 | 20.1 | 20.2 | 20.1
17.06 | -0.027 | 12.201 | 4.132 | 20.4 | 20 | 20.2 | 20.1 | 20.2 | 20.1
18.06 | 0.021 | 5.434 | 4.132 | 20.4 | 20 | 20.2 | 20.1 | 20.2 | 20.1
19.06 | 0.046 | 1.59 | 4.132 | 20.4 | 20 | 20.2 | 20.1 | 20.2 | 20.1
20.06 | -0.113 | 3.613 | 4.132 | 20.4 | 20 | 20.2 | 20.1 | 20.2 | 20.1
21.06 | -0.1 | -1.149 | 4.132 | 20.3 | 20 | 20.2 | 20.1 | 20.2 | 20.1
22.06 | 0.012 | 6.666 | 4.132 | 20.4 | 20 | 20.2 | 20.1 | 20.2 | 20.1
23.06 | 0.039 | 5.544 | 4.132 | 20.4 | 20 | 20.2 | 20.1 | 20.3 | 20.1
24.06 | 0.01 | 4.018 | 4.132 | 20.4 | 20 | 20.2 | 20.1 | 20.3 | 20.1
25.06 | 0.026 | 6.151 | 4.132 | 20.4 | 20 | 20.2 | 20.1 | 20.3 | 20.1
26.06 | -0.064 | 4.33 | 4.132 | 20.4 | 20 | 20.2 | 20.1 | 20.3 | 20.1
27.06 | 0.087 | 4.974 | 4.132 | 20.4 | 20 | 20.2 | 20.1 | 20.2 | 20.1
28.06 | 0.009 | 10.472 | 4.132 | 20.4 | 20 | 20.2 | 20.1 | 20.2 | 20.1
29.06 | -0.104 | -2.289 | 4.132 | 20.4 | 20 | 20.2 | 20.1 | 20.2 | 20.1
30.06 | 0 | 9.442 | 4.132 | 20.4 | 20 | 20.2 | 20.1 | 20.2 | 20.1
31.06 | -0.087 | 10.582 | 4.132 | 20.4 | 20 | 20.2 | 20.1 | 20.2 | 20.1
32.06 | -0.003 | 13.598 | 4.132 | 20.4 | 20 | 20.2 | 20.1 | 20.2 | 20.2
33.06 | -0.069 | 14.977 | 4.132 | 20.4 | 20 | 20.2 | 20.1 | 20.2 | 20.2
34.06 | 0.067 | 4.992 | 4.132 | 20.4 | 20 | 20.2 | 20.1 | 20.2 | 20.1
35.06 | 0.086 | 9.461 | 4.132 | 20.4 | 20 | 20.2 | 20.1 | 20.3 | 20.1
36.06 | 0.042 | 11.152 | 4.132 | 20.4 | 20 | 20.2 | 20.1 | 20.2 | 20.1
37.06 | 0.016 | 15.235 | 4.132 | 20.4 | 20 | 20.2 | 20.1 | 20.2 | 20.1
38.06 | 0.016 | 17.68 | 4.132 | 20.4 | 20 | 20.2 | 20.1 | 20.2 | 20.1
39.06 | 0.248 | 19.703 | 4.132 | 20.4 | 20 | 20.2 | 20.1 | 20.2 | 20.1
40.06 | 0.222 | 19.537 | 4.132 | 20.3 | 20 | 20.2 | 20.1 | 20.2 | 20.1
41.06 | 0.216 | 20.567 | 4.132 | 20.4 | 20 | 20.2 | 20.1 | 20.2 | 20.2
42.06 | 0.209 | 22.351 | 4.132 | 20.4 | 20 | 20.2 | 20.1 | 20.2 | 20.1
43.06 | 0.263 | 23.804 | 4.132 | 20.4 | 20 | 20.2 | 20.1 | 20.2 | 20.1
44.06 | 0.215 | 32.281 | 4.132 | 20.4 | 20 | 20.2 | 20.1 | 20.2 | 20.1
45.06 | 0.23 | 35.535 | 4.132 | 20.4 | 20 | 20.2 | 20.1 | 20.2 | 20.1
46.06 | 0.35 | 30.718 | 4.132 | 20.4 | 20 | 20.2 | 20.1 | 20.2 | 20.1
47.06 | 0.232 | 33.513 | 4.132 | 20.4 | 20 | 20.2 | 20.1 | 20.2 | 20.1
48.06 | 0.318 | 42.983 | 4.132 | 20.4 | 20 | 20.2 | 20.1 | 20.2 | 20.1
49.06 | 0.293 | 41.916 | 4.132 | 20.4 | 20 | 20.2 | 20.1 | 20.2 | 20.1
50.06 | 0.363 | 49.143 | 4.132 | 20.4 | 20 | 20.2 | 20.1 | 20.2 | 20.1
51.06 | 0.469 | 51.938 | 4.132 | 20.4 | 20 | 20.2 | 20.1 | 20.2 | 20.1
52.06 | 0.364 | 51.404 | 4.132 | 20.4 | 20 | 20.2 | 20.1 | 20.2 | 20.1
53.06 | 0.455 | 55.248 | 4.132 | 20.4 | 20 | 20.2 | 20.1 | 20.2 | 20.1
54.06 | 0.538 | 65.416 | 4.132 | 20.4 | 20 | 20.2 | 20.1 | 20.2 | 20.1
55.06 | 0.53 | 62.75 | 4.132 | 20.4 | 20 | 20.2 | 20.1 | 20.2 | 20.1
56.06 | 0.62 | 61.739 | 4.132 | 20.4 | 20 | 20.2 | 20.1 | 20.2 | 20.1
57.06 | 0.43 | 76.725 | 4.132 | 20.4 | 20 | 20.2 | 20.1 | 20.2 | 20.1
58.06 | 0.455 | 82.242 | 4.132 | 20.4 | 20 | 20.2 | 20.1 | 20.2 | 20.1
59.06 | 0.576 | 81.911 | 4.132 | 20.4 | 20 | 20.2 | 20.1 | 20.2 | 20.1
60.06 | 0.587 | 86.214 | 4.132 | 20.4 | 20 | 20.2 | 20.1 | 20.2 | 20.1
61.06 | 0.654 | 93.937 | 4.132 | 20.4 | 20 | 20.2 | 20.1 | 20.2 | 20.1
62.06 | 0.655 | 106.349 | 4.132 | 20.4 | 20 | 20.2 | 20.1 | 20.2 | 20.1
63.06 | 0.752 | 114.09 | 4.132 | 20.4 | 20 | 20.3 | 20.1 | 20.2 | 20.1
64.06 | 0.653 | 108.776 | 4.132 | 20.4 | 20 | 20.3 | 20.1 | 20.2 | 20.1
65.06 | 0.711 | 116.849 | 4.132 | 20.3 | 20 | 20.2 | 20.1 | 20.2 | 20.1
66.06 | 0.803 | 128.36 | 4.132 | 20.4 | 20 | 20.2 | 20.1 | 20.2 | 20.1
67.06 | 0.803 | 131.706 | 4.132 | 20.4 | 20 | 20.2 | 20.1 | 20.2 | 20.1
68.06 | 0.773 | 138.326 | 4.132 | 20.4 | 20 | 20.2 | 20.1 | 20.2 | 20.1
69.06 | 0.823 | 145.479 | 4.132 | 20.4 | 20 | 20.2 | 20.1 | 20.2 | 20.1
70.06 | 0.867 | 156.108 | 4.132 | 20.4 | 20 | 20.2 | 20.1 | 20.2 | 20.1
71.06 | 0.758 | 159.932 | 4.132 | 20.3 | 20 | 20.2 | 20.1 | 20.2 | 20.1
72.06 | 0.892 | 169.936 | 4.132 | 20.3 | 20 | 20.2 | 20.1 | 20.2 | 20.1
73.06 | 0.919 | 172.161 | 4.132 | 20.3 | 20 | 20.2 | 20.1 | 20.2 | 20.1
74.06 | 1.021 | 179.222 | 4.132 | 20.3 | 20 | 20.2 | 20.1 | 20.2 | 20.1
75.06 | 0.929 | 187.68 | 4.132 | 20.3 | 20 | 20.2 | 20.1 | 20.2 | 20.1
76.06 | 0.934 | 184.904 | 4.132 | 20.3 | 20 | 20.2 | 20.1 | 20.2 | 20.1
77.06 | 0.913 | 201.821 | 4.132 | 20.3 | 20 | 20.2 | 20.1 | 20.2 | 20.1
78.06 | 1.058 | 212.542 | 4.132 | 20.3 | 20 | 20.2 | 20.1 | 20.2 | 20.1
79.06 | 0.946 | 214.399 | 4.132 | 20.4 | 20 | 20.2 | 20.1 | 20.3 | 20.1
80.06 | 0.989 | 219.823 | 4.132 | 20.4 | 20 | 20.2 | 20.1 | 20.2 | 20.1
81.06 | 1.06 | 237.623 | 4.132 | 20.4 | 20 | 20.2 | 20.1 | 20.2 | 20.1
82.06 | 1.087 | 238.524 | 4.132 | 20.4 | 20 | 20.2 | 20.1 | 20.2 | 20.1
83.06 | 0.962 | 244.17 | 4.132 | 20.3 | 20 | 20.2 | 20.1 | 20.2 | 20.1
84.06 | 1.035 | 253.75 | 4.132 | 20.3 | 20 | 20.2 | 20.1 | 20.2 | 20.1
85.06 | 1.152 | 261.455 | 4.132 | 20.3 | 20 | 20.2 | 20.1 | 20.2 | 20.1
86.06 | 1.077 | 271.164 | 4.132 | 20.3 | 20 | 20.2 | 20.1 | 20.2 | 20.1
87.06 | 1.084 | 277.526 | 4.132 | 20.3 | 20 | 20.2 | 20.1 | 20.2 | 20.1
88.06 | 1.11 | 285.323 | 4.132 | 20.3 | 20 | 20.2 | 20.1 | 20.2 | 20.1
89.06 | 1.241 | 286.003 | 4.132 | 20.3 | 20 | 20.2 | 20.1 | 20.2 | 20.1
90.06 | 1.149 | 301.173 | 4.132 | 20.3 | 20 | 20.2 | 20.1 | 20.2 | 20.1
91.06 | 1.357 | 312.684 | 4.132 | 20.3 | 20 | 20.2 | 20.1 | 20.2 | 20.1
92.06 | 1.258 | 316.344 | 4.132 | 20.3 | 20 | 20.2 | 20.1 | 20.2 | 20.1
93.06 | 1.332 | 320.959 | 4.132 | 20.4 | 20 | 20.2 | 20.1 | 20.2 | 20.1
94.06 | 1.3 | 334.511 | 4.132 | 20.3 | 20 | 20.2 | 20.1 | 20.2 | 20.1
95.06 | 1.287 | 352.293 | 4.132 | 20.4 | 20 | 20.2 | 20.1 | 20.2 | 20.1
96.06 | 1.354 | 357.754 | 4.132 | 20.3 | 20.1 | 20.2 | 20.1 | 20.2 | 20.1
97.06 | 1.297 | 370.681 | 4.132 | 20.3 | 20 | 20.2 | 20.1 | 20.2 | 20.1
98.06 | 1.452 | 382.799 | 4.132 | 20.3 | 20.1 | 20.2 | 20.1 | 20.2 | 20.1
99.06 | 1.327 | 387.323 | 4.132 | 20.3 | 20 | 20.2 | 20.1 | 20.3 | 20.1