## Sheet1
file_id | cell_id | cathode | anode | source | ah | form_factor | temperature | thickness | v_init | indentor | nail_speed | tester | test | file_type
sample_1 | S1Abuse | NMC | graphite | commercial | 26 | pouch | 25 | 7 | 4.12 | 6 | 0.05 | ornl | abuse | xlsx
sample_2 | S2Abuse | NMC | graphite | commercial | 26 | pouch | 25 | 7 | 4.18 | 6 | 0.05 | snl | abuse | xlsx